## LDMOF
[REFCODE] | [_publ_authors] | [_journal_name_full] | [_journal_year] | [_chemical_formula_moiety] | [_chemical_name_systematic] | [_chemical_name_common] | [_exptl_crystal_colour] | [_symmetry_space_group_name] | [_symmetry_Int_Tables_number] | [_exptl_crystal_description] | [_refine_ls_R_factor] | [_cell_measurement_temperature] | [_exptl_crystal_density_CCDC] | [_exptl_crystal_density_diffrn] | [_exptl_DISORDER] | [_exptl_QUAL] | [_ccdc_REMARK] | [_ccdc_QUAL]
ACOCOM | U.Stoeck, S.Krause, V.Bon, I.Senkovska, S.Kaskel | Chem.Commun. | 2012 | (C40 H24 Cu2 N2 O10)n,5.2n(C5 H9 N1 O1) | catena-[(mu!8$-9,9'-Biphenyl-4,4'-diylbis(9H-carbazole-3,6-dicarboxylato))-diaqua-di-copper(ii) N-methyl-2-pyrrolidone solvate] | DUT-49(Cu) | green | Fm-3m | 225 | cubic | 6.3 | 296 | 0.526 | 0 | C9,C10 disordered by symmetry over two sites with occupancy 0.50. Disordered solvent molecules were not modelled and the disordered density was taken into account using the SQUEEZE/PLATON procedure. The unit cell was found to contain a void of 84702 A$3! holding 6728 electrons. | synchrotron radiation; at 296 K |  | TEMP: at 296 K RADIATION: synchrotron radiation
ACOCUS | U.Stoeck, S.Krause, V.Bon, I.Senkovska, S.Kaskel | Chem.Commun. | 2012 | (C40 H24 N2 O10 Zn2)n,5.3n(C5 H9 N1 O1) | catena-[(mu!8$-9,9'-Biphenyl-4,4'-diylbis(9H-carbazole-3,6-dicarboxylato))-diaqua-di-zinc(ii) N-methyl-2-pyrrolidone solvate] | DUT-49(Zn) | colorless | Fm-3m | 225 | cubic | 5.48 | 296 | 0.524 | 0 | C9,C10 disordered by symmetry over two sites with occupancy 0.50. Disordered solvent molecules were not modelled and the disordered density was taken into account using the SQUEEZE/PLATON procedure. The unit cell was found to contain a void of 85919 A$3! holding 6866 electrons. | synchrotron radiation; at 296 K |  | TEMP: at 296 K RADIATION: synchrotron radiation
ACODAZ | U.Stoeck, S.Krause, V.Bon, I.Senkovska, S.Kaskel | Chem.Commun. | 2012 | (C40 H24 Co2 N2 O10)n,4.6n(C5 H9 N1 O1) | catena-[(mu!8$-9,9'-Biphenyl-4,4'-diylbis(9H-carbazole-3,6-dicarboxylato))-diaqua-di-cobalt(ii) N-methyl-2-pyrrolidone solvate] | DUT-49(Co) | purple | Fm-3m | 225 | cubic | 7.98 | 296 | 0.495 | 0 | C9,C10 disordered by symmetry over two sites with occupancy 0.50. Disordered solvent molecules were not modelled and the disordered density was taken into account using the SQUEEZE/PLATON procedure. The unit cell was found to contain a void of 85584 A$3! holding 5992 electrons. | synchrotron radiation; at 296 K | Study temperature given as 263 K and 296 K in the CIF | TEMP: at 296 K RADIATION: synchrotron radiation
ACUFEK | Daofeng Sun, Shengqian Ma, Yanxiong Ke, D.J.Collins, Hong-Cai Zhou | J.Am.Chem.Soc. | 2006 | (C192 H120 Cu12 N24 O60)n,12n(C2 H6 O1 S1),44n(H2 O1) | catena-(octakis(mu!6$-4,4',4''-s-Triazine-2,4,6-triyltribenzoato)-dodeca-aqua-dodeca-copper dimethylsulfoxide solvate hydrate) | PCN-6 | blue | R-3m | 166 | block | 5.3 | 293 | 0.814 | 0 | Four of the water molecules and two of the dimethylsulfoxide solvent molecules are disordered. All the solvent molecules were taken into account using PLATON/SQUEEZE. | at 293 K |  | TEMP: at 293 K COLOR: blue "HABIT: block
ACUJOZ | Wei Wei, Zhengqiang Xia, Qing Wei, Gang Xie, Sanping Chen, Chengfang Qiao, Guochun Zhang, Chunsheng Zhou | Microporous and Mesoporous Materials | 2013 | (C36 H24 Cr1 Cu3 O20)n | catena-(bis(trans-stilbene-3,3',5,5'-tetracarboxylato)-tetraaqua-tri-copper-chromium guest clathrate) |  | blue | R-3 | 148 | block | 22.76 | 293 | 0.76 | 0.742 | Disordered solvent guest molecules were not modelled and the disordered density was taken into account using the SQUEEZE/PLATON procedure. | at 293 K | Large structure in which program limits have been exceeded. A full set of coordinates are available from the deposited CIF | TEMP: at 293 K COLOR: blue "HABIT: block
ADACAL | Dae-Woon Lim, Ji Woong Yoon, Keun Yong Ryu, Myunghyun Paik Suh | Angew.Chem.,Int.Ed. | 2012 | (C189 H122 N7 O44 Zn9)n | catena-((mu!8$-oxo)-(mu!5$-aniline 2,4,6-tribenzoato)-hexakis(mu!3$-aniline 2,4,6-tribenzoato)-nona-zinc) |  | yellow | P-31c | 163 | prism | 11.49 | 150 | 0.35 | 0 | Sections of the structure are severly disordered by symmetry with occupancies of 0.503:0.497, 0.523:0.477,0.5192:0.4808, 0.510:0.490 and 0.5:0.5. |  | Large structure in which program limits have been exceeded. A full set of coordinates are available from the deposited CIF | TEMP: at 150 K COLOR: yellow "HABIT: prism
ADASAB | J.F.Eubank, F.Nouar, R.Luebke, A.J.Cairns, L.Wojtas, M.Alkordi, T.Bousquet, M.R.Hight, J.Eckert, J.P.Embs, P.A.Georgiev, M.Eddaoudi | Angew.Chem.,Int.Ed. | 2012 | (C196 H106 Cu22 N36 O74 1+)n,n(H2 O1),n(N1 O3 1-) | catena-(dodecakis(mu!6$-5'-(1H-tetrazol-5-yl)-1,1':3',1''-terphenyl-4,4''-dicarboxylato)-tetrakis(mu!3$-oxo)-hexatriaconta-aqua-tetracosa-copper nitrate monohydrate) |  | green | Fm-3m | 225 | polyhedra | 11.29 | 100 | 0.286 | 0 | The SQUEEZE/PLATON program has been used to model some disorder. |  | Large structure in which program limits have been exceeded. A full set of coordinates are available from the deposited CIF | TEMP: at 100 K COLOR: green "HABIT: polyhedra
ADASEF | J.F.Eubank, F.Nouar, R.Luebke, A.J.Cairns, L.Wojtas, M.Alkordi, T.Bousquet, M.R.Hight, J.Eckert, J.P.Embs, P.A.Georgiev, M.Eddaoudi | Angew.Chem.,Int.Ed. | 2012 | (C180 H132 Cu24 N48 O76)n | catena-(dodecakis(mu!6$-4'-(1H-tetrazol-5-yl)biphenyl-3,5-dicarboxylato)-tetrakis(mu!3$-oxo)-tetracosa-aqua-tetracosa-copper) |  | green | Fm-3m | 225 | polyhedra | 13.72 | 100 | 0.471 | 0.467 |  |  | Large structure in which program limits have been exceeded. A full set of coordinates are available from the deposited CIF | TEMP: at 100 K COLOR: green "HABIT: polyhedra
ADASIJ | J.F.Eubank, F.Nouar, R.Luebke, A.J.Cairns, L.Wojtas, M.Alkordi, T.Bousquet, M.R.Hight, J.Eckert, J.P.Embs, P.A.Georgiev, M.Eddaoudi | Angew.Chem.,Int.Ed. | 2012 | (C66 H48 Cu6 O36)n | catena-((mu!12$-5,5',5''-(Benzene-1,3,5-triyltris(methyleneoxy))-tri-isophthalato)-hexa-aqua-hexa-copper) |  | green | Fm-3 | 202 | octahedron | 11.53 | 100 | 0.669 | 0.665 | The SQUEEZE/PLATON program has been used to model some disorder. |  |  | TEMP: at 100 K COLOR: green "HABIT: octahedron
ADASOP | J.F.Eubank, F.Nouar, R.Luebke, A.J.Cairns, L.Wojtas, M.Alkordi, T.Bousquet, M.R.Hight, J.Eckert, J.P.Embs, P.A.Georgiev, M.Eddaoudi | Angew.Chem.,Int.Ed. | 2012 | (C78 H68 N4 O36 Zn6)n | catena-(bis(mu!12$-5,5',5''-(1,3,5-benzenetriyltris(methyleneoxy))-tris(1,3-benzenedicarboxylato))-tetrakis(dimethylformamide)-diaqua-hexa-zinc) |  | green | I4/m | 87 | block | 6.84 | 100 | 0.754 | 0 | The SQUEEZE/PLATON program has been used to model some disorder. |  | Large structure in which program limits have been exceeded. A full set of coordinates are available from the deposited CIF | TEMP: at 100 K COLOR: green "HABIT: block
ADASUV | J.F.Eubank, F.Nouar, R.Luebke, A.J.Cairns, L.Wojtas, M.Alkordi, T.Bousquet, M.R.Hight, J.Eckert, J.P.Embs, P.A.Georgiev, M.Eddaoudi | Angew.Chem.,Int.Ed. | 2012 | (C66 H48 Co6 O36)n | catena-(bis(mu!12$-5,5',5''-(1,3,5-benzenetriyltris(methyleneoxy))-tris(1,3-benzenedicarboxylato))-hexa-aqua-hexa-cobalt) |  | green | I4/m | 87 | block | 12.4 | 100 | 0.654 | 0 | The SQUEEZE/PLATON program has been used to model some disorder. |  | Large structure in which program limits have been exceeded. A full set of coordinates are available from the deposited CIF | TEMP: at 100 K COLOR: green "HABIT: block
ADATAC | J.F.Eubank, F.Nouar, R.Luebke, A.J.Cairns, L.Wojtas, M.Alkordi, T.Bousquet, M.R.Hight, J.Eckert, J.P.Embs, P.A.Georgiev, M.Eddaoudi | Angew.Chem.,Int.Ed. | 2012 | (C102 H72 N12 O36 Zn6)n | catena-(bis(mu!12$-5,5',5''-(Benzene-1,3,5-triyltris(methyleneoxy-4,1-phenylenediazene-2,1-diyl))triisophthalato)-hexa-aqua-hexa-zinc) |  | green | Fm-3 | 202 | block | 9.17 | 100 | 0.353 | 0.351 | The SQUEEZE/PLATON program has been used to model some disorder. |  | Large structure in which program limits have been exceeded. A full set of coordinates are available from the deposited CIF | TEMP: at 100 K COLOR: green "HABIT: block
ADATEG | J.F.Eubank, F.Nouar, R.Luebke, A.J.Cairns, L.Wojtas, M.Alkordi, T.Bousquet, M.R.Hight, J.Eckert, J.P.Embs, P.A.Georgiev, M.Eddaoudi | Angew.Chem.,Int.Ed. | 2012 | (C84 H51 Cu3 N1 O15)n | catena-((mu!12$-tris(4-(5'-ethynyl-1,1':3''.1''-terphenyl-4,4''-dicarboxylic acid)phenyl)amine)-tri-aqua-tri-copper unknown solvate) |  | green | Fm-3m | 225 | polyhedral | 11.22 | 100 | 0.248 | 0.247 | The SQUEEZE/PLATON program has been used to model some disorder. |  | Large structure in which program limits have been exceeded. A full set of coordinates are available from the deposited CIF | TEMP: at 100 K COLOR: green "HABIT: polyhedral
ADATIK | J.F.Eubank, F.Nouar, R.Luebke, A.J.Cairns, L.Wojtas, M.Alkordi, T.Bousquet, M.R.Hight, J.Eckert, J.P.Embs, P.A.Georgiev, M.Eddaoudi | Angew.Chem.,Int.Ed. | 2012 | (C96 H96 Cu12 N30 O56)n | catena-(hexakis(mu!6$-5'-(4-(1H-tetrazol-5-yl)benzamido)benzene-1,3-dioato)-bis(mu!3$-oxo)-tetracosa-aqua-dodeca-copper) |  | green | I4/m | 87 | polyhedron | 6.24 | 100 | 0.434 | 0.428 | The SQUEEZE/PLATON program has been used to model some disorder. |  | Large structure in which program limits have been exceeded. A full set of coordinates are available from the deposited CIF | TEMP: at 100 K COLOR: green "HABIT: polyhedron
ADATUW | Xu Jing, Cheng He, Dapeng Dong, Linlin Yang, Chunying Duan | Angew.Chem.,Int.Ed. | 2012 | (C39 H36 Ag1 N10 1+)n,n(B1 F4 1-),n(C2 H3 N1),n(C1 H2 Cl2),n(H2 O1) | catena-((mu!3$-tris(4-(1-(2-pyridin-2-ylhydrazono)ethyl)-phenyl)amine)-silver tetrafluoroborate acetonitrile dichloromethane solvate monohydrate) |  | yellow | I213 | 199 | block | 7.83 | 180 | 0.391 | 0 | The anion and solvent are disordered. |  |  | TEMP: at 180 K COLOR: yellow "HABIT: block
ADAVAE | Xu Jing, Cheng He, Dapeng Dong, Linlin Yang, Chunying Duan | Angew.Chem.,Int.Ed. | 2012 | (C39 H36 Ag1 N10 1+)n,n(B1 F4 1-),n(C1 H2 Cl2),n(C3 H7 N1 O1),n(H2 O1) | catena-((mu!3$-tris(4-(1-(2-pyridin-2-ylhydrazono)ethyl)-phenyl)amine)-silver tetrafluoroborate dichloromethane N,N-dimethylformamide solvate monohydrate) |  | yellow | I213 | 199 | block | 7.77 | 180 | 0.413 | 0 | B1,Cl2,F1,F1',F2,F2',F3,F3' disordered by symmetry over three sites with occupancy 0.33; B1,F1,F1',F2,F2',F3,F3' disordered by symmetry over three sites with occupancy 0.33; C18,C19,N6 and C16,C17,N5 disordered over two sites with occupancies 0.470:0.530. |  |  | TEMP: at 180 K COLOR: yellow "HABIT: block
ADAVEI | Xu Jing, Cheng He, Dapeng Dong, Linlin Yang, Chunying Duan | Angew.Chem.,Int.Ed. | 2012 | (C39 H36 Ag1 N10 1+)n,n(B1 F4 1-),n(C3 H7 N1 O1),n(C2 H3 N1),2n(H2 O1) | catena-((mu!3$-tris(4-(1-(2-pyridin-2-ylhydrazono)ethyl)-phenyl)amine)-silver tetrafluoroborate acetonitrile N,N-dimethylformamide solvate dihydrate) |  | yellow | I213 | 199 | block | 8.77 | 180 | 0.403 | 0 | B1,Cl2,F1,F1',F2,F2',F3,F3' disordered by symmetry over three sites with occupancy 0.33; B1,F1,F1',F2,F2',F3,F3' disordered by symmetry over three sites with occupancy 0.33. |  |  | TEMP: at 180 K COLOR: yellow "HABIT: block
ADAVIM | Xu Jing, Cheng He, Dapeng Dong, Linlin Yang, Chunying Duan | Angew.Chem.,Int.Ed. | 2012 | (C39 H36 Ag1 N10 1+)n,n(B1 F4 1-),n(C10 H12 N1 O2),n(C1 H2 Cl2),n(H2 O1) | catena-((mu!3$-tris(4-(1-(2-pyridin-2-ylhydrazono)ethyl)-phenyl)amine)-silver tetrafluoroborate methyl-2-(benzylideneamino) acetate acetonitrile dichloromethane solvate monohydrate) |  | yellow | I213 | 199 | block | 8.66 | 180 | 0.445 | 0 | B1,B1,B1,B1,Cl2,F1,F2,F2,F3,F3,F3,F3 disordered by symmetry over three sites with occupancy 0.33; B1,B1,F1,F2,F3,F3 disordered by symmetry over three sites with occupancy 0.33; O1W disordered by symmetry over two sites with occupancy 0.25. |  |  | TEMP: at 180 K COLOR: yellow "HABIT: block
ADUROI | Ruirui Yun, Zhiyong Lu, Yi Pan, Xiaozeng You, Junfeng Bai | Angew.Chem.,Int.Ed. | 2013 | (C21 H15 N3 O7 Zn1)n,n(C3 H7 N1 O1),3.5n(H2 O1) | catena-[(mu!3$-4,4'-(Pyridine-3,5-diylbis(carbonylimino))dibenzoato)-aqua-zinc(ii) N,N-dimethylformamide unknown solvate hydrate] | NJU-Bai9 |  | Fd-3c | 228 |  | 11.22 | 293 | 0.535 | 0.416 | Disordered solvent molecules were not modelled and the disordered density was taken into account using the SQUEEZE/PLATON procedure. | 293 K | We calculate 79% void space in the structure | TEMP: 293 K SENS: air-sensitive
ADUWIH | Yun Wang, Jin Yang, Ying-Ying Liu, Jian-Fang Ma | Chem.-Eur.J. | 2013 | (C54 H40 O20 Zn3)n,3n(C3 H7 N1 O1),7n(H2 O1) | catena-[(mu!12$-3,3',3'',3''',3'''',3'''''-(Benzene-1,2,3,4,5,6-hexaylhexakis(methyleneoxy))hexabenzoato)-diaqua-tri-zinc(ii) N,N-dimethylformamide solvate heptahydrate] | MOF-1 | colorless | Pn-3 | 201 | block | 4.9 | 293 | 0.958 | 0.958 | Disordered N,N-dimethylformamide and water solvent molecules were not modelled and the disordered density was taken into account using the SQUEEZE/PLATON procedure. | at 293 K |  | TEMP: at 293 K COLOR: colorless "HABIT: block
ADUWON | Yun Wang, Jin Yang, Ying-Ying Liu, Jian-Fang Ma | Chem.-Eur.J. | 2013 | (C108 H84 Ni3 O42 6-)n,3n(C3 H7 N1 O1),15n(H2 O1),6n(C2 H8 N1 1+) | catena-[hexakis(dimethylammonium) bis(mu!6$-3,3',3'',3''',3'''',3'''''-(benzene-1,2,3,4,5,6-hexaylhexakis(methyleneoxy))hexabenzoato)-hexa-aqua-tri-nickel(ii) N,N-dimethylformamide solvate pentadecahydrate] | MOF-2 | green | Im-3m | 229 | block | 9.9 | 293 | 0.736 | 0.736 | Disordered cation and solvent molecules were not modelled and the disordered density was taken into account using the SQUEEZE/PLATON procedure. | at 293 K |  | TEMP: at 293 K COLOR: green "HABIT: block
AFITOZ | T.Gadzikwa, Bi-Shun Zeng, J.T.Hupp, S.T.Nguyen | Chem.Commun. | 2008 | (C46 H32 N2 O12 Zn2)n | catena-[bis(mu!4$-4,4'-Ethyne-1,2-diylbis(3-hydroxymethylbenzoato)-O,O',O'',O''')-(mu!2$-4,4'-bipyridine-N,N')-di-zinc] |  | colorless | C2 | 5 | needle | 11.42 | 153 | 0.738 | 0.741 | Both rings of the 4,4'-bipyridine ligand are disordered about the bonding axis, and as such 4 carbon atoms from each ring are modelled over two sites with occupancies 0.687:0.313 and 0.555:0.445 respectively. The authors state all the disorder could not be satisfactorily modelled. |  | The SQUEEZE/PLATON procedure was used to establish a void space of 4911.9A$3! (we calculate a void space of 38%). The SQUEEZE calculations shown in the deposited cif give a count of effectively no electrons, suggesting the sample analysed had been desolvated. The paper suggests dimethylformamide solvent molecules were present in the structure when synthesised | TEMP: at 153 K COLOR: colorless "HABIT: needle
AGAYEM | M.Eddaoudi, Jaheon Kim, D.Vodak, A.Sudik, J.Wachter, M.O'Keeffe, O.M.Yaghi | Proc.Nat.Acad.Sci.USA | 2002 | (C9 H9 Cu1 N1 O5 S1)n,2n(C3 H7 N1 O1) | catena-((mu!4$-Thiophene-2,5-dicarboxylato)-(dimethylformamide)-copper(ii) bis(dimethylformamide) clathrate) |  | green | R-3m | 166 | polyhedron | 7.78 | 153 | 0.937 | 0.937 | The dimethylformamide ligand is disordered by symmetry. Solvent molecules (represented by atoms C2G-C8G) are also disordered. |  |  | TEMP: at 153 K COLOR: green "HABIT: polyhedron
AGERUB | Mei Liu, Shangchao Du, Wuping Liao | J.Mol.Struct. | 2013 | (C80 H68 Cl1 Co4 O12 S4)n | catena-[(mu!4$-p-t-Butylthiacalix[4]arene)-bis(mu!4$-1,1':3',1''-terphenyl-4,4''-dicarboxylato)-(mu!4$-chloro)-tetra-cobalt unknown solvate] |  | violet | P21/m | 11 | block | 8.65 | 188 | 0.993 | 0.993 | C19B and C19A disordered over two sites with occupancies 0.567:0.433; Disordered solvent molecules were not modelled and the disordered density was taken into account using the SQUEEZE/PLATON procedure. |  |  | TEMP: at 188 K COLOR: violet "HABIT: block
AGOFEJ | W.M.Bloch, C.J.Doonan, C.J.Sumby | CrystEngComm | 2013 | (C104 H104 Cu6 N16 O20 2+)n,2n(N1 O3 1-),12n(C3 H7 N1 O1) | catena-[tetrakis(mu!5$-4,4'-(Methylenebis(3,5-dimethyl-1H-pyrazole-1,4-diyl))dibenzoato)-diaqua-bis(ethanol)-di-copper(i)-tetra-copper(ii) dinitrate N,N-dimethylformamide solvate] |  | blue | P21/c | 14 | rod | 5.73 | 150 | 0.89 | 0.89 | Disordered nitrate anion and N,N-dimethylformamide solvent molecules were not modelled and the disordered density was taken into account using the SQUEEZE/PLATON procedure. The unit cell was found to contain a void of 16308 A$3! holding 2109 electrons. | synchrotron |  | TEMP: 150 K RADIATION: synchrotron
AGOVID | Xiang Zhao, Xianhui Bu, TaoWu, Shou-Tian Zheng, Le Wang, Pingyun Feng | Nat.Commun. | 2013 | (C114 H72 In6 N6 O26 2+)n,2n(N1 O3 1-) | catena-(tris(mu!4$-Biphenyl-4,4'-dicarboxylato)-hexakis(mu!3$-4-(pyridin-4-yl)benzoato)-bis(mu!3$-oxo)-hexa-indium dinitrate) |  | colorless | I-43m | 217 | Cubic | 5.51 | 150 | 0.672 | 0.642 |  |  | The nitrate anions were not modelled crystallographically | TEMP: at 150 K COLOR: colorless "HABIT: Cubic
AGOVUP | Xiang Zhao, Xianhui Bu, TaoWu, Shou-Tian Zheng, Le Wang, Pingyun Feng | Nat.Commun. | 2013 | (C96 H63 In6 N9 O26 2+)n,2n(N1 O3 1-) | catena-(tris(mu!4$-2-Aminoterephthalato)-bis(mu!3$-oxo)-hexakis(mu!3$-4-(4-pyridyl)benzoato)-hexa-indium dinitrate) |  | yellow | I-43m | 217 | Cubic | 6.41 | 150 | 0.796 | 0.755 | The amino groups of the ligands are disordered over the four available ring positions by symmetry. |  | The nitrate anions were not modelled crystallographically | TEMP: at 150 K COLOR: yellow "HABIT: Cubic
AGOWAW | Xiang Zhao, Xianhui Bu, TaoWu, Shou-Tian Zheng, Le Wang, Pingyun Feng | Nat.Commun. | 2013 | (C96 H60 In6 N6 O26 2+)n,2n(N1 O3 1-) | catena-(tris(mu!4$-Terephthalato)-bis(mu!3$-oxo)-hexakis(mu!3$-4-(4-pyridyl)benzoato)-hexa-indium dinitrate) |  |  | I23 | 197 |  | 9.25 | 150 | 0.785 | 0.743 |  |  | The nitrate anions were not modelled crystallographically. Study temperature given as 296 K and 150 K in the CIF | TEMP: at 150 K
AHAPUV | K.L.Mulfort, O.K.Farha, C.D.Malliakas, M.G.Kanatzidis, J.T.Hupp | Chem.-Eur.J. | 2010 | (C58 H30 N4 O12 Zn2)n,n(C3 H7 N1 O1) | catena-((mu!8$-4,4',4'',4'''-Benzene-1,2,4,5-tetrayltetrabenzoato)-(mu!2$-N,N'-bis(4-pyridyl)-1,4,5,8-naphthalenetetracarboxydi-imide)-di-zinc(ii) dimethylformamide solvate) |  | yellow | Imma | 74 | block | 6.59 | 100 | 0.975 | 0 | One of the pyridyl moieties is disordered by symmetry. An unspecified number of dimethylformamide solvent molecules were taken into account using PLATON/SQUEEZE. |  |  | TEMP: at 100 K COLOR: yellow "HABIT: block
AHEQAH | G.Tobin, S.Comby, Nianyong Zhu, R.Clerac, T.Gunnlaugsson, Wolfgang Schmitt | Chem.Commun. | 2015 | (C33 H19 Ho1 O8)n,n(C3 H7 N1 O1),2n(H2 O1) | catena-[(mu-4,4',4''-(benzene-1,3,5-triyltriethyne-2,1-diyl)tribenzoato)-diaqua-holmium N,N-dimethylformamide unknown solvate dihydrate] | TCM-9-Ho | colorless | Ima2 | 46 | needle | 14.69 | 173 | 0.923 | 0.923 | C23,C24,C25,N1 disordered by symmetry over two configurations with occupancy 0.5; Disordered solvent molecules were not modelled and the disordered density was taken into account using the SQUEEZE/PLATON procedure. | twin |  | TEMP: 173 K OTHER-DIFF: twin
AHETAK | Xi Chen, Zhao Li, Rong-jia Wei, Bao Li, Tian-le Zhang, Jun Tao | New J.Chem. | 2015 | (C48 H33 Co8 N32 O17)n | catena-[octakis(mu-azido)-(mu-hydroxo)-octakis(mu-isonicotinato)-octa-cobalt unknown solvate] |  | red | I-4m2 | 119 | needle | 10.72 | 293 | 0.988 | 0.987 | Disordered solvent molecules were not modelled and the disordered density was taken into account using the SQUEEZE/PLATON procedure. | 293 K |  | TEMP: 293 K COLOR: red "HABIT: needle
AHOZII | S.Seth, G.Savitha, J.N.Moorthy | Inorg.Chem. | 2015 | (C32 H26 Cd1 N12 O8)n | catena-[(mu-2,2',2'',2'''-((2,2',6,6'-tetramethylbiphenyl-3,3',5,5'-tetrayl)tetrakis(1H-1,2,3-triazole-4,1-diyl))tetraacetato)-cadmium] |  | colorless | Ccc2 | 37 | square | 5.7 | 100 | 0.952 | 0.952 |  |  | We calculate 47.56% void space in the structure | TEMP: 100 K COLOR: colorless "HABIT: square
AJOHUE | Shu-Na Zhao, Xue-Zhi Song, Min Zhu, Xing Meng, Lan-Lan Wu, Jing Feng, Shu-Yan Song, Hong-Jie Zhang | Chem.-Eur.J. | 2015 | (C24 H12 In1 O20 S4 1-)n,C2 H8 N1 1+,C3 H7 N1 O1 | catena-[dimethylammonium bis(mu-4,8-disulfonaphthalene-2,6-dicarboxylato)-indium N,N-dimethylformamide solvate] |  | colorless | I41/amd | 141 | block | 4.77 | 293 | 0.888 | 0.777 | O3,S1 disordered by symmetry over two configurations with occupancy 0.50; The SQUEEZE/PLATON program has been used to model some disorder. | 293 K |  | TEMP: 293 K COLOR: colorless "HABIT: block
AJOQUM | S.Henke, R.Schmid, J.-D.Grunwaldt, R.A.Fischer | Chem.-Eur.J. | 2010 | (C33 H30 O19 Zn4)n,n(C3 H7 N1 O1) | catena-(tris(mu!4$-2-(2-methoxyethoxy)-1,4-benzenedicarboxylato)-(mu!4$-oxo)-tetra-zinc dimethylformamide solvate) |  | colorless | Pm-3m | 221 | cubic | 11.3 | 108 | 0.846 | 0 | The structure is disordered by symmetry. The SQUEEZE/PLATON program has been used to model the disordered 2-methoxyethoxy chains and the disordered solvent molecules. |  |  | TEMP: 108 K COLOR: colorless "HABIT: cubic
ALAMUW | T.K.Prasad, D.H.Hong, M.P.Suh | Chem.-Eur.J. | 2010 | (C32 H22 Cu2 N4 O14)n,n(C3 H7 N1 O1),n(H2 O1) | catena-((mu!8$-N,N'-bis(3,5-Dicarboxylatophenyl)pyromellitic di-imide)-bis(dimethylformamide)-di-copper dimethylformamide solvate hydrate) | SNU-50 | green | R-3m | 166 | prism | 11.28 | 293 | 0.881 | 0 | The SQUEEZE/PLATON program was used to model an unspecified number of dimethylformamide and water molecules. | at 293 K |  | TEMP: at 293 K COLOR: green "HABIT: prism
ALEHUW | Zhanfeng Ju, Shichen Yan, Daqiang Yuan | Chem.Mater. | 2016 | (C60 H42 N12 O19 Zn4)n | catena-(bis(mu!6$-4-(((3,5-bis(((4-Carboxylatophenyl)carbamoyl)amino)phenyl)carbamoyl)amino)benzoato)-(mu!4$-oxo)-tetra-zinc unknown solvate) | URMOF-3 | colorless | Pa-3 | 205 | prism | 16.84 | 293 | 0.253 | 0.253 | The structure is disordered by symmetry. SQUEEZE/PLATON was used to model some disordered solvent. | 293 K |  | TEMP: 293 K COLOR: colorless "HABIT: prism
ALEJAE | Zhanfeng Ju, Shichen Yan, Daqiang Yuan | Chem.Mater. | 2016 | (C60 H48 In3 N12 O22)n | catena-(bis(mu!6$-4-(((3,5-bis(((4-Carboxylatophenyl)carbamoyl)amino)phenyl)carbamoyl)amino)benzoato)-(mu!3$-oxo)-triaqua-tri-indium unknown solvate) | URMOF-4 | colorless | P3121 | 152 | prism | 6.27 | 293 | 0.284 | 0.284 | SQUEEZE/PLATON was used to model some disordered solvent. | twin; 293 K |  | TEMP: 293 K OTHER-DIFF: twin
ALEJEI | Zhanfeng Ju, Shichen Yan, Daqiang Yuan | Chem.Mater. | 2016 | (C66 H48 Cu6 N12 O36)n | catena-[bis(mu!12$-5,5',5''-(benzene-1,3,5-triyltris(carbamoylimino))triisophthalato)-hexa-aqua-hexa-copper unknown solvate] | URMOF-1 | green | I4/m | 87 | prism | 7.64 | 100 | 0.636 | 0.636 | SQUEEZE/PLATON was used to model some disordered solvent. |  |  | TEMP: 100 K COLOR: green "HABIT: prism
ALEJIM | Zhanfeng Ju, Shichen Yan, Daqiang Yuan | Chem.Mater. | 2016 | (C66 H48 N12 O36 Zn6)n | catena-[bis(mu!12$-5,5',5''-(benzene-1,3,5-triyltris(carbamoylimino))triisophthalato)-hexa-aqua-hexa-zinc unknown solvate] | URMOF-2 | brown | I4/m | 87 | prism | 9.31 | 100 | 0.626 | 0.626 | SQUEEZE/PLATON was used to model some disordered solvent. |  |  | TEMP: 100 K COLOR: brown "HABIT: prism
ALOLET | Shou-Tian Zheng, Fan Zuo, Tao Wu, B.Irfanoglu, Chengtsung Chou, R.A.Nieto, Pingyun Feng, Xianhui Bu | Angew.Chem.,Int.Ed. | 2011 | (C2 H8 N1 1+)3n,n(C66 H39 In3 N3 O24 3-) | catena-[tris(Dimethylammonium) tris(mu!2$-5-aminoisophthalato-O,O':O'',O''')-tris(mu!2$-4,4'-biphenyldicarboxylato-O,O':O'',O''')-tri-indium(iii) unknown solvate] | CPM-2-NH!2$ |  | P31c | 159 |  | 8.52 | 296 | 0.957 | 0.954 | In1 and In1A disordered over two sites with occupancies 0.50:0.50; N4 disordered by symmetry over three sites with occupancy 0.33. The paper states the structure contains additional solvent, this has not been modelled from the diffraction data and no further details are given. | at 296 K | We calculate the structure contains 30% void space | TEMP: at 296 K ISO: Isostructural with the 5-hydroxyisophthalate and isophthalate analogues
ALOLOD | Shou-Tian Zheng, Fan Zuo, Tao Wu, B.Irfanoglu, Chengtsung Chou, R.A.Nieto, Pingyun Feng, Xianhui Bu | Angew.Chem.,Int.Ed. | 2011 | (C2 H8 N1 1+)3n,n(C72 H43 In3 O27 3-) | catena-[tris(Dimethylammonium) tris(mu!2$-5-hydroxyisophthalato-O,O':O'',O''')-tris(mu!2$-4,4'-stilbenedicarboxylato-O,O':O'',O''')-tri-indium(iii) unknown solvate] | CPM-3 |  | P31c | 159 |  | 9.46 | 296 | 0.86 | 0.855 | The paper states the structure contains additional solvent, this has not been modelled from the diffraction data and no further details are given. | at 296 K | We calculate the structure contains 27% void space | TEMP: at 296 K
ALULID | Yinfeng Han, Xiaoyan Li, Liqing Li, Chunlin Ma, Zhen Shen, You Song, Xiaozeng You | Inorg.Chem. | 2010 | (C84 H60 Ce4 N12 O30)n | catena-[bis(mu!4$-4,4'-Azodibenzoato-O,O,O',O'',O'',O''')-bis(mu!4$-4,4'-azodibenzoato-O,O,O',O'',O''')-bis(mu!4$-4,4'-azodibenzoato-O,O',O'',O''')-hexa-aqua-tetra-cerium(iii) unknown solvate] |  | red | P-1 | 2 | block | 9.97 | 295 | 0.976 | 0.976 | It is assumed the framework contains additional disordered solvent, no details are given in the paper or deposited cif. | at 295 K | We calculate the structure contains 32% void space | TEMP: at 295 K COLOR: red "HABIT: block
ANOMOG | J.A.Perman, A.J.Cairns, L.Wojtas, M.Eddaoudi, M.J.Zaworotko | CrystEngComm | 2011 | (C90 H42 Cu6 N6 O42)n | catena-(tris(mu!8$-5,5'-(1,3,6,8-tetraoxobenzo[lmn][3,8]phenanthroline-2,7-diyl)bis(benzene-1,3-dicarboxylato))-hexaaqua-hexa-copper unknown solvate) |  | green | C2/m | 12 | plate | 8.19 | 100 | 0.75 | 0.746 | The structure is disordered by symmetry. The SQUEEZE/PLATON program has been used to model the solvent molecules. |  |  | TEMP: at 100 K COLOR: green "HABIT: plate
ANUGEW | J.K.Schnobrich, O.Lebel, K.A.Cychosz, A.Dailly, A.G.Wong-Foy, A.J.Matzger | J.Am.Chem.Soc. | 2010 | (C84 H56 Cu6 O30)n | catena-(tetrakis(mu!6$-1,1':3',1''-terphenyl-4,4'',5'-tricarboxylato)-hexaaqua-hexa-copper unknown solvate) | UMCM-151 | blue | Immm | 71 | chunk | 13.27 | 253 | 0.47 | 0.467 | The SQUEEZE/PLATON program has been used to model the solvent molecules. | twin |  | TEMP: at 253 K OTHER-DIFF: twin
ANUGIA | J.K.Schnobrich, O.Lebel, K.A.Cychosz, A.Dailly, A.G.Wong-Foy, A.J.Matzger | J.Am.Chem.Soc. | 2010 | (C28 H18 Cu2 O10)n | catena-((mu!8$-5-(3,5-bis(4-carboxyphenyl)phenyl)benzene-1,3-dicarboxylato)-diaqua-di-copper unknown solvate) | UMCM-152 | colorless | R3m | 160 | prism | 5.55 | 293 | 0.602 | 0.598 | The SQUEEZE/PLATON program has been used to model the solvent molecules. | at 293 K |  | TEMP: at 293 K COLOR: colorless "HABIT: prism
ANUGOG | J.K.Schnobrich, O.Lebel, K.A.Cychosz, A.Dailly, A.G.Wong-Foy, A.J.Matzger | J.Am.Chem.Soc. | 2010 | (C28 H18 Cu2 O10)n | catena-((mu!8$-5-(3,5-bis(4-carboxyphenyl)phenyl)benzene-1,3-dicarboxylato)-diaqua-di-copper unknown solvate) | UMCM-153 | blue | Fddd | 70 | blade | 7.68 | 150 | 0.619 | 0.616 | The SQUEEZE/PLATON program has been used to model the solvent molecules. |  |  | TEMP: at 150 K COLOR: blue "HABIT: blade
ANUGUM | J.K.Schnobrich, O.Lebel, K.A.Cychosz, A.Dailly, A.G.Wong-Foy, A.J.Matzger | J.Am.Chem.Soc. | 2010 | (C29 H13 O10 Zn2)n | catena-((mu!8$-4-(3,5-bis(3,5-dicarboxyphenyl)phenyl)benzoato)-di-zinc unknown solvate) | UMCM-154 | colorless | C2/c | 15 | prism | 7.24 | 95 | 0.68 | 0.68 | The SQUEEZE/PLATON program has been used to model the solvent molecules. |  |  | TEMP: at 95 K COLOR: colorless "HABIT: prism
APAZIC | Haijun Wang, Fujun Cheng, Changchang Zou, Qianqian Li, Yinying Hua, Jingui Duan, Wanqin Jin | CrystEngComm | 2016 | (C27 H19 La1 O8)n | catena-[(mu-1,1':4',1'':4'',1'''-quaterphenyl-3,4''',5-tricarboxylato)-diaqua-lanthanum unknown solvate] | NTU-10 | colorless | I2/a | 15 | block | 5.21 | 296 | 0.95 | 0.95 | Disordered solvent molecules were not modelled and the disordered density was taken into account using the SQUEEZE/PLATON procedure. | 296 K |  | TEMP: 296 K COLOR: colorless "HABIT: block
APEBII | Xiaoping Zhang, Zhenjie Zhang, J.Boissonnault, S.M.Cohen | Chem.Commun. | 2016 | (C22 H16 Cu2 N2 O12)n | catena-[(mu-5,5'-((3,4-dioxocyclobut-1-ene-1,2-diyl)diazanediyl)di(benzene-1,3-dicarboxylato))-bis(methanol)-di-copper unknown solvate] |  | green | R-3m | 166 |  | 6.89 | 296 | 0.819 | 0.819 | C10 disordered by symmetry over two configurations with occupancy 0.25; C16,C2,N2 and C12,C3,C4,C6,C8,C9,N1,O5,O7 and O1 disordered over three sites with occupancies 0.5:0.5,0.25,0.25,0.25,0.5,0.25,0.5,0.25,0.25:0.3333; Disordered solvent molecules were not modelled and the disordered density was taken into account using the SQUEEZE/PLATON procedure. | 296.1 K |  | TEMP: 296.1 K COLOR: green
APEBOO | Xiaoping Zhang, Zhenjie Zhang, J.Boissonnault, S.M.Cohen | Chem.Commun. | 2016 | (C20 H12 N2 O12 Zn2)n | catena-[(mu-5,5'-((3,4-dioxocyclobut-1-ene-1,2-diyl)diazanediyl)di(benzene-1,3-dicarboxylato))-diaqua-di-zinc unknown solvate] |  | colorless | R-3m | 166 | polyhedral | 7 | 296 | 0.765 | 0.758 | C10,C11,C12,C13,O3,O4 disordered over one sites with occupancies 0.25; Disordered solvent molecules were not modelled and the disordered density was taken into account using the SQUEEZE/PLATON procedure. | 296.1 K |  | TEMP: 296.1 K COLOR: colorless "HABIT: polyhedral
AQIXOP | Li-Li Liang, Lei Xu, Hong-Bao Xue, Zhao-Lin Tao, Fei-Jian Chen | J.Mol.Struct. | 2016 | (C39 H41 Ce1 N2 O11)n | catena-((mu-4,4',4''-((2,4,6-trimethylbenzene-1,3,5-triyl)tris(methyleneoxy))tribenzoato)-bis(dimethylformamide)-cerium unknown solvate) |  | colorless | P-1 | 2 | block | 5.56 | 296 | 0.988 | 0.988 | C34',C35',C36',C37',C38',C39',N1',N2',O10',O11' and C34,C35,C36,C37,C38,C39,N1,N2,O10,O11 disordered over two sites with occupancies 0.736:0.264. The SQUEEZE/PLATON program has been used to model some disorder. | 296 K |  | TEMP: 296 K COLOR: colorless "HABIT: block
ARAXEX | Biao Liu, Yong-Cai Qiu, Guo Peng, Li Ma, Li-Ming Jin, Jin-Biao Cai, Hong Deng | Inorg.Chem.Commun. | 2009 | (C48 H46 Cd4 Cl2 N24 O2)n | catena-(hexakis(mu!3$-5-Benzyltetrazolato)-bis(mu!2$-chloro)-diaqua-tetra-cadmium(ii)) |  | colorless | P41 | 76 | block | 5.5 | 296 | 0.909 | 0 |  | at 296 K | The atoms labelled as N25 and N26 appear to be water molecules and have been re-labelled accordingly | TEMP: at 296 K COLOR: colorless "HABIT: block
AROFET | Jian Tian, R.K.Motkuri, P.K.Thallapally, B.P.McGrail | Cryst.Growth Des. | 2010 | (C33 H28 Cd2 O14)n | catena-((mu!8$-tetrakis(4-Methyloxabenzoato)methane)-diaqua-di-cadmium unknown solvate) |  |  | P-1 | 2 | rectangular | 7.87 | 100 | 0.893 | 0.889 | The SQUEEZE/PLATON program has been used to model some unspecified disordered solvent molecules. |  | Published c-cell dimension differs slightly to that published | TEMP: at 100 K HABIT: rectangular
ATOWIQ | Yun Ling, Zhen-Xia Chen, Zhai Fu-Peng, Ya-Ming Zhou, Lin-Hong Weng, Dong-Yuan Zhao | Chem.Commun. | 2011 | (C20 H16 N3 O8 Zn2)n,n(C1 H5 N1),2n(H2 O1) | catena-(bis(mu!3$-1,4-benzenedicarboxylato)-(mu!3$-2,5-dimethyl-1H-1,2,4-triazole)-di-zinc methylamine dihydrate clathrate) |  | colorless | C2/m | 12 | rod | 8.16 | 293 | 0.971 | 0.971 | The guest molecules are disordered. | at 293 K |  | TEMP: at 293 K COLOR: colorless "HABIT: rod
ATOWOW | Yun Ling, Zhen-Xia Chen, Zhai Fu-Peng, Ya-Ming Zhou, Lin-Hong Weng, Dong-Yuan Zhao | Chem.Commun. | 2011 | (C20 H16 N3 O8 Zn2)n,n(C2 H7 N1),n(H2 O1) | catena-(bis(mu!3$-1,4-benzenedicarboxylato)-(mu!3$-2,5-dimethyl-1H-1,2,4-triazole)-di-zinc dimethylamine monohydrate clathrate) |  | colorless | C2/m | 12 | rod | 7.31 | 296 | 0.963 | 0.963 | The guest molecules are disordered. | at 296 K |  | TEMP: at 296 K COLOR: colorless "HABIT: rod
AXINAX | P.Wollmann, M.Leistner, U.Stoeck, R.Gruenker, K.Gedrich, N.Klein, O.Throl, W.Grahlert, I.Senkovska, F.Dreisbach, S.Kaskel | Chem.Commun. | 2011 | (C162 H138 Co11 O60)n | catena-(hexakis(mu!6$-benzene-1,3,5-tris(4-benzoato))-tetracosa-aqua-undeca-cobalt(ii) unknown solvate) | DUT-28(RT) | purple | C2/m | 12 |  | 8.05 | 293 | 0.415 | 0 | The structure is disordered by symmetry. The disordered unknown solvent molecules were not modelled and the disordered density was taken into account using the SQUEEZE/PLATON procedure. | at 293 K | Published unit-cell dimensions differ slightly to those deposited. Deposited cif is correct, published cells originate from former structure refinement | TEMP: at 293 K COLOR: purple "SENS: moisture-sensitive
AXINAX01 | P.Wollmann, M.Leistner, U.Stoeck, R.Gruenker, K.Gedrich, N.Klein, O.Throl, W.Grahlert, I.Senkovska, F.Dreisbach, S.Kaskel | Chem.Commun. | 2011 | (C162 H138 Co11 O60)n | catena-(hexakis(mu!6$-benzene-1,3,5-tris(4-benzoato))-tetracosa-aqua-undeca-cobalt(ii) unknown solvate) | DUT-28(LT) | purple | C2/c | 15 |  | 7.63 | 100 | 0.455 | 0 | The disordered unknown solvent molecules were not modelled and the disordered density was taken into account using the SQUEEZE/PLATON procedure. | synchrotron radiation | Study temperature given as 293 K and 100 K in the CIF Large structure in which program limits have been exceeded. A full set of coordinates are available from the deposited CIF | TEMP: at 100 K RADIATION: synchrotron radiation
AXINIF | P.Wollmann, M.Leistner, U.Stoeck, R.Gruenker, K.Gedrich, N.Klein, O.Throl, W.Grahlert, I.Senkovska, F.Dreisbach, S.Kaskel | Chem.Commun. | 2011 | (C54 H34 Co3 O14)n | catena-(bis(mu!5$-benzene-1,3,5-tris(4-benzoato))-(mu!3$-aqua)-aqua-tri-cobalt(ii) unknown solvate) |  | violet | Pnma | 62 | block | 7.58 | 293 | 0.765 | 0 | The disordered unknown solvent molecules were not modelled and the disordered density was taken into account using the SQUEEZE/PLATON procedure. | at 293 K | Published unit-cell dimensions differ slightly to those deposited. Deposited cif is correct, published cells originate from former structure refinement | TEMP: at 293 K COLOR: violet "HABIT: block
AXUHAD | Kihwan Kim, Sunhong Park, Ki-Min Park, Shim Sung Lee | Cryst.Growth Des. | 2011 | (C68 H76 Co2 N4 O16 S4)n | catena-((mu!4$-5,11,17,23-tetra-t-butyl-25,26,27,28-tetrakis(carboxylatomethoxy)-2,8,14,20-tetrathiacalix(4)arene)-bis(mu!2$-4,4'-bipyridine)-tetraaqua-di-cobalt) |  | orange | I41/acd | 142 | block | 4.65 | 173 | 0.834 | 0.834 | C10,C11,C12 and C10',C11',C12' disordered over two sites with occupancies 0.50:0.50. |  |  | TEMP: at 173 K COLOR: orange "HABIT: block
BAZFUF | H.Furukawa, Yong Bok Go, Nakeun Ko, Young Kwan Park, F.J.Uribe-Romo, Jaheon Kim, M.O'Keeffe, O.M.Yaghi | Inorg.Chem. | 2011 | (C108 H72 Cu6 O30)n | catena-(tetrakis(mu!6$-1,3,5-tris(4-carboxylatophenyl)benzene)-hexa-aqua-hexa-copper unknown solvate) |  | blue | Pm-3n | 223 | block | 6.23 | 258 | 0.357 | 0.357 | The disordered unknown solvent molecules were not modelled and the disordered density was taken into account using the SQUEEZE/PLATON procedure. |  |  | TEMP: at 258 K COLOR: blue "HABIT: block
BAZFUF01 | N.Klein, I.Senkovska, I.A.Baburin, R.Grunker, U.Stoeck, M.Schlichtenmayer, B.Streppel, U.Mueller, S.Leoni, M.Hirscher, S.Kaskel | Chem.-Eur.J. | 2011 | (C108 H72 Cu6 O30)n | catena-(tetrakis(mu!6$-benzene-1,3,5-tribenzoato)-hexaaqua-hexa-copper) |  | blue | Pm-3n | 223 | block | 7.99 | 293 | 0.359 | 0.359 | The SQUEEZE/PLATON program has been used to model disordered guest solvent molecules. | synchrotron radiation; at 293 K |  | TEMP: at 293 K RADIATION: synchrotron radiation
BAZGAM | H.Furukawa, Yong Bok Go, Nakeun Ko, Young Kwan Park, F.J.Uribe-Romo, Jaheon Kim, M.O'Keeffe, O.M.Yaghi | Inorg.Chem. | 2011 | (C180 H120 Cu6 O30)n | catena-(tetrakis(mu!6$-1,3,5-tris(4'-carboxylato-1,1'-biphenyl-4-yl)benzene)-hexa-aqua-hexa-copper unknown solvate) |  | blue | Fm-3m | 225 | block | 15.25 | 258 | 0.131 | 0.131 | The disordered unknown solvent molecules were not modelled and the disordered density was taken into account using the SQUEEZE/PLATON procedure. |  |  | TEMP: at 258 K COLOR: blue "HABIT: block
BAZGEQ | H.Furukawa, Yong Bok Go, Nakeun Ko, Young Kwan Park, F.J.Uribe-Romo, Jaheon Kim, M.O'Keeffe, O.M.Yaghi | Inorg.Chem. | 2011 | (C168 H108 Cu6 N12 O30)n | catena-(tetrakis(mu!6$-4',4'',4'''-(1,3,5-triazine-2,4,6-triyl)tribiphenyl-4-carboxylato)-hexa-aqua-hexa-copper unknown solvate) |  | blue | P42/nmc | 137 | block | 5.92 | 296 | 0.347 | 0.347 | The disordered unknown solvent molecules were not modelled and the disordered density was taken into account using the SQUEEZE/PLATON procedure. | at 296 K |  | TEMP: at 296 K COLOR: blue "HABIT: block
BEDYEQ | Dawei Feng, Zhi-Yuan Gu, Jian-Rong Li, Hai-Long Jiang, Zhangwen Wei, Hong-Cai Zhou | Angew.Chem.,Int.Ed. | 2012 | (C48 H32 Cl1 Fe1 N4 O16 Zr3)n | catena-[(mu!9$-5,10,15,20-tetrakis(4-Carboxylatophenyl)porphyrinato)-tetrakis(mu!3$-hydroxo)-chloro-tetrahydroxy-iron-tri-zirconium unknown solvate] |  | purple | P6/mmm | 191 | blade | 5.51 | 150 | 0.49 | 0.487 | Disordered solvent molecules were removed using SQUEEZE/PLATON. | synchrotron radiation | The study temperature is given as both 150 K and 173 K | TEMP: at 150 K RADIATION: synchrotron radiation
BEHVUH | P.D.Frischmann, B.J.Sahli, S.Guieu, B.O.Patrick, M.J.MacLachlan | Chem.-Eur.J. | 2012 | C1176 H1200 N48 O48 Pt24 | catena-((mu-2-(((2-oxy-4-(tris(4-t-butylphenyl)methyl)phenyl)imino)methyl)-4-(pyridin-3-yl)phenolato)-platinum) |  | yellow | P21/c | 14 | rod | 13.34 | 225 | 0.911 | 0.804 |  |  | Large structure in which program limits have been exceeded. A full set of coordinates are available from the deposited CIF | TEMP: at 225 K COLOR: yellow "HABIT: rod
BELVEV | P.Schmiedel, H.Krautscheid | Z.Anorg.Allg.Chem. | 2012 | (C44 H27 Mn3 O16 P2 1-)n,n(C2 H8 N1 1+) | catena-(dimethylammonium bis(mu!6$-4,4',4''-phosphoryltribenzoato)-(mu!3$-acetato)-tri-manganese unknown solvate) |  | colorless | C2/c | 15 | prism | 5.06 | 180 | 0.852 | 0.852 | C24,C25,N1 and C24B,C25B,N1B disordered over two sites with occupancies 0.25:0.25; The SQUEEZE/PLATON program has been used to model some disorder. |  |  | TEMP: at 180 K COLOR: colorless "HABIT: prism
BEPRIZ | Yong-Sheng Wei, Kai-Jie Chen, Pei-Qin Liao, Bao-Yong Zhu, Rui-Biao Lin, Hao-Long Zhou, Bao-Ying Wang, Wei Xue, Jie-Peng Zhang, Xiao-Ming Chen | Chemical Science | 2013 | (C57 H34 Co3 N3 O13)n | catena-[tris(mu!5$-4,4'-Pyridine-3,5-diyldibenzoato)-(mu!3$-hydroxo)-tri-cobalt unknown solvate] |  | purple | R-3c | 167 | block | 4.61 | 295 | 0.765 | 0.765 | Disordered solvent molecules were not modelled and the disordered density was taken into account using the SQUEEZE/PLATON procedure. | at 295 K |  | TEMP: at 295 K COLOR: purple "HABIT: block
BETGOY | Ju-Hsiou Liao, Wan-Ting Chen, Cherng-Shiaw Tsai, Chih-Chieh Wang | CrystEngComm | 2013 | (Co1 2+)6.06n,n(C72 H24 Cl3 Co12 N96 3-),9.12n(Cl1 1-) | catena-[hexakis(Cobalt) octakis(mu!6$-5,5',5''-benzene-1,3,5-triyltris(tetrazolato))-tris(mu!4$-chloro)-dodeca-cobalt(ii) nonachloride] |  | pink | Pm-3m | 221 | chunky | 8.73 | 423 | 0.977 | 0.901 | The authors state additional ions cannot be well seen by X-ray crystallography.The structure has been modelled with a cobalt ion (occupancy 0.13) and two chloride anions (occupancy 0.25) located near to the sodalite framework. |  | A formula for the structure is not given in the paper; the modelled atoms in the deposited cif do not result in a charge-balanced formula. The formula given in the database entry has the number of chloride anions reported in the cif, but requires additional cobalt cations to achieve charge balance | TEMP: at 423 K COLOR: pink "HABIT: chunky
BETHEP | Ju-Hsiou Liao, Wan-Ting Chen, Cherng-Shiaw Tsai, Chih-Chieh Wang | CrystEngComm | 2013 | (Cd1 2+)3.12n,n(C72 H24 Cd12 Cl3 N96 3-),3.24n(Cl1 1-) | catena-[tris(Cadmium) octakis(mu!6$-5,5',5''-benzene-1,3,5-triyltris(tetrazolato))-tris(mu!4$-chloro)-dodeca-cadmium(ii) trichloride] |  | colorless | Pm-3m | 221 | chunky | 5.58 | 423 | 0.96 | 0.929 | The authors state additional ions cannot be well seen by X-ray crystallography.The structure has been modelled with a cadmium cation (occupancy 0.08) and chloride anion (occupancy 0.25) located near to the sodalite framework. |  | A formula for the structure is not given in the paper; the modelled atoms in the deposited cif do not result in a charge-balanced formula. The formula given in the database entry has the number of chloride anions reported in the cif, but requires additional cadmium cations to achieve charge balance | TEMP: at 423 K COLOR: colorless "HABIT: chunky
BEVWAB | R.Kitaura, G.Onoyama, H.Sakamoto, R.Matsuda, S.Noro, S.Kitagawa | Angew.Chem.,Int.Ed. | 2004 | (C44 H26 Cu2 N4 O14 Zn3)n,2n(C3 H7 N1 O1) | catena-(bis((mu!5$-N,N'-o-Phenylene-bis(salicylideneimino-5-carboxylato))-(mu!2$-hydroxo))-di-copper(ii)-tri-zinc(ii) bis(dimethylformamide) clathrate) |  | yellow | C2/m | 12 | needle | 9.96 | 293 | 0.957 | 0.96 | The copper atom and phenylenediamine group are equally disordered over two sites related by symmetry; a number of guest dmf molecules are reported as disordered. | at 293.1 K | 32% Void space in the structure | TEMP: at 293.1 K COLOR: yellow "HABIT: needle
BEWCUD | J.A.Johnson, Qipu Lin, Lai-Chin Wu, N.Obaidi, Z.L.Olson, T.C.Reeson, Yu-Sheng Chen, Jian Zhang | Chem.Commun. | 2013 | (C100 H64 N4 O22 Zn5)n,n(C3 H7 N1 O1),6n(H2 O1) | catena-((mu!17$-5,10,15,20-tetrakis(3,5-bis(4-carboxylatophenyl)phenyl)porphyrinato)-hexaaqua-penta-zinc N,N-dimethylformamide solvate hexahydrate) | UNLPF-1 | purple | I4/mcm | 140 | Polyhedron | 6.59 | 100 | 0.531 | 0 | A Zn atom is disordered. Disordered solvent molecules and water molecules were not modelled and the disordered density was taken into account using the SQUEEZE/PLATON procedure. | synchrotron |  | TEMP: 100 K RADIATION: synchrotron
BEWSAY | D.Bradshaw, T.J.Prior, E.J.Cussen, J.B.Claridge, M.J.Rosseinsky | J.Am.Chem.Soc. | 2004 | (C63 H72 N6 Ni3 O18)n | catena-(bis(mu!3$-1,3,5-Benzenetricarboxylato)-hexakis(3-picoline)-tris((R)-1,2-propanediol-O,O')-tri-nickel(ii)) |  | blue | I4132 | 214 | block | 7.06 | 150 | 0.822 | 0.822 | The cooordinated diol has imposed disorder. | synchrotron radiation; absolute configuration |  | TEMP: at 150 K RADIATION: synchrotron radiation "ABS-CONFIG: absolute configuration
BEXVEH | R.Patra, H.M.Titi, I.Goldberg | CrystEngComm | 2013 | (C102 H72 Cu12 O66)n,n(C4 H9 N1 O1),n(H2 O1) | catena-[hexakis(mu!8$-5-(3,5-dicarboxybenzyloxy)isophthalato)-dodecaaqua-dodeca-copper dimethylacetamide solvate hydrate] |  | blue | P21/n | 14 | plate | 4.39 | 110 | 0.871 | 0.835 | The SQUEEZE/PLATON program has been used to model some disorder. One C-O group is disordered by symmetry. |  | It is unclear from the formula given what the quantities of solvent are | TEMP: at 110 K COLOR: blue "HABIT: plate
BICDAU | P.Schmieder, D.Denysenko, M.Grzywa, B.Baumgartner, I.Senkovska, S.Kaskel, G.Sastre, L.van Wullen, D.Volkmer | Dalton Trans. | 2013 | (C88 H60 N36 O16 Zn10)n | catena-[hexakis(mu!6$-5,5'-bibenzotriazol-1-ide)-octakis(acetato)-deca-zinc unknown solvate] | Zn-CFA-1 | light brown | P321 | 150 | trigonal prism | 4.5 | 100 | 0.803 | 0.803 | O1A,O2A and O1B,O2B disordered over two sites with occupancies 0.57:0.43; O3,O4 disordered by symmetry over three sites with occupancy 0.33; Disordered solvent molecules were not modelled and the disordered density was taken into account using the SQUEEZE/PLATON procedure. | synchrotron radiation; absolute configuration |  | TEMP: at 100 K RADIATION: synchrotron radiation "ABS-CONFIG: absolute configuration
BICPUA | Yabing He, H.Furukawa, Chuande Wu, M.O'Keeffe, R.Krishna, Banglin Chen | Chem.Commun. | 2013 | (C66 H42 O16 Yb3)n | catena-[(mu!12$-1,3,5-tris(4,4''-Dicarboxylato-1,1':3',1''-terphenyl-5'-yl)benzene)-(mu!3$-oxo)-triaqua-ytterbium(iii) unknown solvate] | UTSA-62 |  | P-62c | 190 |  | 6.33 | 293 | 0.548 | 0.548 | Disordered solvent molecules were not modelled and the disordered density was taken into account using the SQUEEZE/PLATON procedure. | 293 K |  | TEMP: 293 K
BIDPOV | Zhaoxu Wang, Baishu Zheng, Heting Liu, Pinggui Yi, Xiaofang Li, Xianyong Yu, Ruirui Yun | Dalton Trans. | 2013 | (C30 H16 Cu2 O10)n | catena-[(mu!8$-5,5'-(Naphthalene-1,4-diyldiethyne-2,1-diyl)dibenzene-1,3-dicarboxylato)-diaqua-di-copper(ii) unknown solvate] | HNUST-2 | green | R-3 | 148 |  | 4.83 | 296 | 0.603 | 0.599 | The central napthyl unit of the tetracarboxylate ligand is disordered by symmetry. The SQUEEZE/PLATON program has been used to model some disorder. | at 296 K |  | TEMP: at 296 K COLOR: green
BIGZUO | A.Schoedel, L.Wojtas, S.P.Kelley, R.D.Rogers, M.Eddaoudi, M.J.Zaworotko | Angew.Chem.,Int.Ed. | 2011 | (C36 H30 Ag3 Cr3 N6 O16 4+)n,n(H2 O1),4n(N1 O3 1-) | (mu!3$-Oxo)-hexakis(mu!3$-isonicotonato)-triaqua-tri-chromium-tri-silver tetranitrate hydrate] |  | green | P63/mmc | 194 | rod | 9.69 | 100 | 0.389 | 0.331 | The SQUEEZE/PLATON program has been used to model some disorder. |  | The structure should have 6 isonicotinate ligands | TEMP: 100 K COLOR: green "HABIT: rod
BIHBAX | A.Schoedel, L.Wojtas, S.P.Kelley, R.D.Rogers, M.Eddaoudi, M.J.Zaworotko | Angew.Chem.,Int.Ed. | 2011 | (C72 H60 Ag6 Cr6 N12 O32 4+)n,3n(N1 O3 1-),n(B1 F4 1-),n(H2 O1) | bis(mu!3$-Oxo)-dodecakis(mu!3$-isonicotonato)-hexaqua-hexa-chromium-hexa-silver trinitrate tetrafluoroborate hydrate] |  | green | P41212 | 92 | rod | 7.77 | 100 | 0.374 | 0.334 | The SQUEEZE/PLATON program has been used to model some disorder. |  | Anions are reported as x(tetrafluoroborate) 4-x(nitrate) | TEMP: 100 K COLOR: green "HABIT: rod
BIHBEB | A.Schoedel, L.Wojtas, S.P.Kelley, R.D.Rogers, M.Eddaoudi, M.J.Zaworotko | Angew.Chem.,Int.Ed. | 2011 | (C72 H72 Cd3 Cr6 N12 O38 8+)n,8n(N1 O3 1-),n(C3 H7 N1 O1),n(C2 H3 N1) | catena-[bis(mu!3$-Oxo)-dodecakis(mu!3$-isonicotonato)-dodecaqua-tri-cadmium-hexa-chromium octanitrate acetonitrile N,N-dimethylformamide solvate] |  | green | P6/mmm | 191 | rod | 11.82 | 100 | 0.777 | 0 | The structure is disordered; The SQUEEZE/PLATON program has been used to model some disorder. |  | The exact number of solvent molecules is unknown | TEMP: 100 K COLOR: green "HABIT: rod
BINCUY | Dan Tian, Qiang Chen, Yue Li, Ying-Hui Zhang, Ze Chang, Xian-He Bu | Angew.Chem.,Int.Ed. | 2014 | (C102 H78 Co3 N12 O18)n | catena-(bis(mu!6$-3,3',3''-((2,4,6-Trimethylbenzene-1,3,5-triyl)tris(methyleneoxy))tribenzoato)-bis(mu!3$-2,4,6-tri(pyridin-4-yl)-1,3,5-triazine)-tri-cobalt unknown guest clathrate) |  | orange | P-43m | 215 | tetrahedron | 4.7 | 113 | 0.584 | 0.584 | Disordered guest molecules were not modelled and the disordered density was taken into account using the SQUEEZE/PLATON procedure. |  |  | TEMP: at 113.2 K COLOR: orange "HABIT: tetrahedron "SOURCE-CHEM: N,N-dimethylformamide/ethanol "ISO: Isostructural with the Ni analogue
BINDAF | Dan Tian, Qiang Chen, Yue Li, Ying-Hui Zhang, Ze Chang, Xian-He Bu | Angew.Chem.,Int.Ed. | 2014 | (C102 H78 N12 Ni3 O18)n | catena-(bis(mu!6$-3,3',3''-((2,4,6-Trimethylbenzene-1,3,5-triyl)tris(methyleneoxy))tribenzoato)-bis(mu!3$-2,4,6-tri(pyridin-4-yl)-1,3,5-triazine)-tri-nickel unknown guest clathrate) |  | green | P-43m | 215 | tetrahedron | 5.58 | 113 | 0.601 | 0.601 | Disordered guest molecules were not modelled and the disordered density was taken into account using the SQUEEZE/PLATON procedure. |  |  | TEMP: at 113 K COLOR: green "HABIT: tetrahedron "SOURCE-CHEM: N,N-dimethylformamide/ethanol "ISO: Isostructural with the Co analogue
BINRUN | Yabing He, Zhiyong Guo, Shengchang Xiang, Zhangjing Zhang, Wei Zhou, F.R.Fronczek, S.Parkin, S.T.Hyde, M.OKeeffe, Banglin Chen | Inorg.Chem. | 2013 | (C78 H48 O15 Zn3)n,16n(C3 H7 N1 O1) | catena-[bis(mu!6$-6,6',6''-benzene-1,3,5-triyltrinaphthalene-2-carboxylato)-triaqua-tri-zinc N,N-dimethylformamide solvate] | UTSA-28-Zn |  | Pn-3n | 222 |  | 6.54 | 90 | 0.97 | 0 | Disordered N,N-dimethylformamide solvent molecules were not modelled and the disordered density was taken into account using the SQUEEZE/PLATON procedure. |  |  | TEMP: at 90 K ISO: Isostructural with the Cu and Mn analogues
BINSAU | Yabing He, Zhiyong Guo, Shengchang Xiang, Zhangjing Zhang, Wei Zhou, F.R.Fronczek, S.Parkin, S.T.Hyde, M.OKeeffe, Banglin Chen | Inorg.Chem. | 2013 | (C78 H48 Mn3 O15)n | catena-[bis(mu!6$-6,6',6''-benzene-1,3,5-triyltri(2-naphthoato))-triaqua-tri-manganese unknown solvate] |  | colorless | Pn-3n | 222 | Block | 7.04 | 243 | 0.491 | 0.488 | The SQUEEZE/PLATON program has been used to model some disorder. |  |  | TEMP: at 243 K COLOR: colorless "HABIT: Block
BIPBAF | Zhiqiang Liang, Jingjing Du, Libo Sun, Jin Xu, Ying Mu, Yi Li, Jihong Yu, Ruren Xu | Inorg.Chem. | 2013 | (C102 H72 Cu12 O66)n | catena-(hexakis(mu!8$-5-(3,5-Dicarboxylatobenzyloxy)isophthalato)-dodeca-aqua-dodeca-copper unknown solvate) |  | green | P21/c | 14 | block | 8.84 | 293 | 0.825 | 0.825 | The structure is disordered by symmetry. The SQUEEZE/PLATON program has been used to model some disordered solvent. | at 293 K |  | TEMP: at 293 K COLOR: green "HABIT: block
BIPKUI | P.Kanoo, R.Matsuda, H.Sato, Liangchun Li, Hyung Joon Jeon, S.Kitagawa | Inorg.Chem. | 2013 | (C86 H72 Cu4 N10 O22 4+)n,4n(N1 O3 1-),n(H2 O1) | catena-(bis(mu!3$-5-(4-(4-Pyridyl)pyridylmethyl)isophthalato-N,O,O')-bis(mu!3$-5-(4-(4-pyridyl)pyridylmethyl)isophthalato-N,O,O',O'')-(mu!2$-4,4'-bipyridine)-hexa-aqua-tetrra-copper tetranitrate hydrate) |  | blue | P21/n | 14 | block | 12.47 | 100 | 0.737 | 0.726 | The SQUEEZE/PLATON program has been used to model some disorder. |  |  | TEMP: at 100 K COLOR: blue "HABIT: block
BIPSUQ | Wen-Yang Gao, L.Wojtas, Shengqian Ma | Chem.Commun. | 2014 | (C80 H52 Cu7 N4 O30)n | catena-[(mu-5,10,15,20-tetrakis(3,5-dicarboxybiphenyl)porphyrinato)-tetrakis(mu-formato)-hexa-aqua-hepta-copper unknown solvate] | MMPF-9 | colorless | P63/mmc | 194 | block | 4.85 | 228 | 0.463 | 0.46 | Disordered solvent molecules were not modelled and the disordered density was taken into account using the SQUEEZE/PLATON procedure. |  |  | TEMP: at 228 K COLOR: colorless "HABIT: block
BIWSOQ | M.Dinca, A.Dailly, C.Tsay, J.R.Long | Inorg.Chem. | 2008 | (Cu1 2+)21n,6n(Cl1 Cu1 1+),16n(C24 H12 N15 3-),30n(H2 O1) | catena-(hexadecakis(mu!12$-2,4,6-tris-4-(Tetrazol-5-yl)phenyl-s-triazine)-hexakis(mu!4$-chloro)-heptacosa-copper hydrate) |  | green | Im-3m | 229 | block | 15.29 | 79 | 0.761 | 0.761 | Phenyl and triazolyl groups are disordered over two sites with occupancies 0.61:0.39. |  | The water molecules have not been modelled. Large structure beyond our program limits, so only partial diagram input | TEMP: at 79 K COLOR: green "HABIT: block
BOBBUQ | M.Dinca, A.Dailly, C.Tsay, J.R.Long | Inorg.Chem. | 2008 | (Mn1 2+)21n,6n(Cl1 Mn1 1+),16n(C24 H12 N15 3-),24n(C3 H7 N1 O1) | catena-(hexadecakis(mu!12$-2,4,6-tris-4-(Tetrazol-5-yl)phenyl-s-triazine)-hexakis(mu!4$-chloro)-tetracosakis(dimethylformamide)-heptacosa-manganese) |  | colorless | Im-3m | 229 | block | 6.25 | 159 | 0.782 | 0.782 | The dimethylformamide ligands are disordered by symmetry. |  | Large structure beyond our program limits, so only partial diagram input | TEMP: at 159 K COLOR: colorless "HABIT: block
BODPAN | A.Ahmed, N.Hodgson, M.Barrow, R.Clowes, C.M.Robertson, A.Steiner, P.McKeown, D.Bradshaw, P.Myers, Haifei Zhang | J.Mater.Chem.A | 2014 | (C72 H48 Cu12 O60)n | catena-(octakis(mu-benzene-1,3,5-tricarboxylato)-dodecaaqua-dodeca-copper unknown solvate) | HKUST-1 | dark turquiose | Fm-3c | 226 | octahedron | 10.48 | 100 | 0.967 | 0 | High residual electron density peaks were refined as partially occupied Cu sites (CuT), others (CT) were assigned scattering factor of carbon. |  |  | TEMP: 100 K COLOR: dark turquiose "HABIT: octahedron
BOHWUS | H.Furukawa, F.Gandara, Yue-Biao Zhang, Juncong Jiang, W.L.Queen, M.R.Hudson ?, O.M.Yaghi | J.Am.Chem.Soc. | 2014 | (C12 H8 O16 Zr3)n,6.18(H2 O1) | catena-((mu-benzene-1,3,5-tricarboxylato)-bis(mu-oxo)-bis(mu-hydroxo)-tris(mu-formato)-tri-zirconium hydrate) | MOF-808 | colorless | Fd-3m | 227 | octahedral | 3.96 | 100 | 0.977 | 0 | The structure is disordered. | synchrotron radiation | Structure contains a large percentage of void space | TEMP: 100.2 K RADIATION: synchrotron radiation
BOHXAZ | H.Furukawa, F.Gandara, Yue-Biao Zhang, Juncong Jiang, W.L.Queen, M.R.Hudson ?, O.M.Yaghi | J.Am.Chem.Soc. | 2014 | (C42 H26 O22 Zr3)n,2.75(H2 O1) | catena-(tris(mu-3,3'-dihydroxybiphenyl-4,4'-dicarboxylato)-bis(mu-hydroxo)-bis(mu-oxo)-tri-zirconium hydrate) | MOF-806 | colorless | Fm-3 | 202 | prism | 6.31 | 100 | 0.827 | 0.814 | The structure is disordered. |  | Structure contains a large percentage of void space | TEMP: 100.2 K COLOR: colorless "HABIT: prism
BOQQAB | S.Barman, Anupam Khutia, R.Koitz, O.Blacque, H.Furukawa, M.Iannuzzi, O.M.Yaghi, C.Janiak, J.Hutter, H.Berke | J.Mater.Chem.A | 2014 | (C36 H18 O13 Zn4)n,0.5(C5 H9 N1 O1),0.5(C3 H7 N1 O1),1.625(H2 O1) | catena-[tris(mu-2,6-azulenedicarboxylato)-(mu-oxo)-tetra-zinc 1-methyl-2-pyrrolidone N,N-dimethylformamide solvate hydrate] | MOF-650 | violet | Fm-3m | 225 | parallelepiped | 14.43 | 183 | 0.482 | 0.482 | The structure is disordered. The SQUEEZE/PLATON program may have been used. |  |  | TEMP: 183 K COLOR: violet "HABIT: parallelepiped
BORYOY | D.E.Williams, J.A.Rietman, J.M.Maier, Rui Tan, A.B.Greytak, M.D.Smith, J.A.Krause, N.B.Shustova | J.Am.Chem.Soc. | 2014 | (C48 H24 N4 O8 Zn3)n,0.85n(C25 H22 N2 S2),6.3n(C5 H11 N1 O1),7.25n(H2 O1) | catena-((mu!9$-5,10,15,20-tetrakis(4-Carboxylatophenyl)porphyrinato)-tri-zinc bis(5-pyridyl-2-methyl-3-thienyl)cyclopentene N,N-diethylformamide solvate hydrate) |  | red | P4/nmm | 129 | square plates | 5.36 | 150 | 0.836 | 0 | Disordered solvent molecules were not modelled and the disordered density was taken into account using the SQUEEZE/PLATON procedure. The unit cell was found to contain a void of 6773 A$3! holding 1035 electrons. | synchrotron | Due to disorder and the fact that the several parts of the structure were treated with SQUEEZE, we have not represented the binding of the terminal ligands to the zinc atoms | TEMP: 150 K RADIATION: synchrotron
BOSZEQ | M.Carboni, Zekai Lin, C.W.Abney, Teng Zhang, Wenbin Lin | Chem.-Eur.J. | 2014 | (C48 H42 N2 O22 Zr3)n | catena-[bis(mu!4$-2'-((3-carboxypropanoyl)amino)-1,1':4',1''-terphenyl-4,4''-dicarboxylato)-tetrakis(mu!3$-oxido)-tetraaqua-tri-zirconium] |  |  | I4/mmm | 139 |  | 8.34 | 296 | 0.529 | 0.43 | The structure is disordered. | at 296 K | We calculate 81.84% void space in the structure. Not all atoms have been modelled | TEMP: at 296 K
BOSZOA | M.Carboni, Zekai Lin, C.W.Abney, Teng Zhang, Wenbin Lin | Chem.-Eur.J. | 2014 | (C72 H44 N3 O25 Zr3)n | catena-[tris(mu!4$-2'-((3-carboxyprop-2-enoyl)amino)-1,1':4',1''-terphenyl-4,4''-dicarboxylato)-bis(mu!3$-hydroxy)-bis(mu!3$-oxido)-tri-zirconium] |  |  | Fm-3m | 225 |  | 12.72 | 296 | 0.628 | 0.465 | C13 disordered by symmetry over four configurations with occupancy 0.25. | at 296 K | We calculate 73.29% void space in the structure. Not all atoms have been modelled | TEMP: at 296 K
BOWNUY | Ling-Juan Zhang, Cai-Yun Han, Qin-Qin Dang, Yan-Hong Wang, Xian-Ming Zhang | RSC Advances | 2015 | (C72 H48 Cu12 N96 O15)n | catena-[octakis(1,3,6-tris(tetrazolato)-benzene)-tris(mu-oxo)-dodeca-aqua-dodeca-copper unknown solvate] |  |  | Pm-3m | 221 | octahedral | 7.05 | 293 | 0.838 | 0.843 | The structure is disordered. The authors' sum of formula is C24 H16 Cl0.31 Cu4 N32 O4.69The SQUEEZE/PLATON program has been used to model some disorder. | at 293 K |  | TEMP: at 293 K HABIT: octahedral
BOXFAW | S.Das, Hyunuk Kim, K.Kim | J.Am.Chem.Soc. | 2009 | (Cd1 2+)1.5n,3n(H3 O1 1+),n(C348 H360 Cd12 O63 6-),6n(H2 O1) | catena-(Sesqui-cadmium(ii) tris(oxonium) octakis(mu!6$-5,5,10,10,15,15-hexaethyl-10,15-dihydro-5H-diindeno[1,2-a:1',2'-c]fluorene-2,7,12-tricarboxylato)-tris(mu!4$-oxo)-dodecakis(methanol)-dodeca-cadmium(ii) hexahydrate) | catena-(Sesqui-cadmium(ii) tris(oxonium) octakis(mu!6$-5,5,10,10,15,15-hexaethyltruxene-2,7,12-tricarboxylato)-tris(mu!4$-oxo)-dodecakis(methanol)-dodeca-cadmium(ii) hexahydrate) | colorless | Fm-3c | 226 | block | 3.69 | 90 | 0.841 | 0 |  | synchrotron radiation | Large structure in which program limits have been exceeded. A partial diagram showing the coordination of the ligands and the coordination of the Cd atoms has been input; The Cd atoms appear to be coordinated to methanol molecules and not water molecules as stated in the paper; The charge balancing Cd cations and oxonium cations could not be located; The total number of uncoordinated water molecules is unclear | TEMP: at 90 K RADIATION: synchrotron radiation
BOXFEA | S.Das, Hyunuk Kim, K.Kim | J.Am.Chem.Soc. | 2009 | (Pb1 2+)n,4n(H3 O1 1+),n(C336 H336 O63 Pb12 6-),6n(H2 O1) | catena-(Lead(ii) tetrakis(oxonium) octakis(mu!6$-5,5,10,10,15,15-hexaethyl-10,15-dihydro-5H-diindeno[1,2-a:1',2'-c]fluorene-2,7,12-tricarboxylato)-tris(mu!4$-oxo)-dodecaaqua-dodeca-lead(ii) hexahydrate) | catena-(Lead(ii) tetrakis(oxonium) octakis(mu!6$-5,5,10,10,15,15-hexaethyltruxene-2,7,12-tricarboxylato)-tris(mu!4$-oxo)-dodecaaqua-dodeca-lead(ii) hexahydrate) | colorless | Fm-3c | 226 | block | 6.12 | 90 | 0.941 | 0 | An uncoordinated water molecule is disordered by symmetry. | synchrotron radiation | Large structure in which program limits have been exceeded. A partial diagram showing the coordination of the ligands and the coordination of the Pb atoms has been input; The charge balancing Pb cations and oxonium cations could not be located; The total number of uncoordinated water molecules is unclear | TEMP: at 90 K RADIATION: synchrotron radiation
BOXFIE | S.Das, Hyunuk Kim, K.Kim | J.Am.Chem.Soc. | 2009 | (Pb1 2+)1.5n,3n(H3 O1 1+),n(C336 H312 O51 Pb12 6-),6n(H2 O1) | catena-(Sesqui-lead(ii) tris(oxonium) octakis(mu!6$-5,5,10,10,15,15-hexaethyl-10,15-dihydro-5H-diindeno[1,2-a:1',2'-c]fluorene-2,7,12-tricarboxylato)-tris(mu!4$-oxo)-dodeca-lead(ii) hexahydrate) | catena-(Sesqui-lead(ii) tris(oxonium) octakis(mu!6$-5,5,10,10,15,15-hexaethyltruxene-2,7,12-tricarboxylato)-tris(mu!4$-oxo)-dodeca-lead(ii) hexahydrate) | colorless | Fm-3c | 226 | block | 6.69 | 298 | 0.93 | 0 |  | synchrotron radiation; at 298 K | Large structure in which program limits have been exceeded. A partial diagram showing the coordination of the ligands and the coordination of the Pb atoms has been input; The Pb atoms do not appear to be coordinated to water molecules as stated in the paper; The charge balancing Pb cations and oxonium cations and the water molecules could not be located and the exact identity and number of these is unclear | TEMP: at 298 K RADIATION: synchrotron radiation "OTHER-EXP: crystal soaked in Pb(NO3)2 solution for 12 hours
BOXFOK | S.Das, Hyunuk Kim, K.Kim | J.Am.Chem.Soc. | 2009 | (C348 H363 Dy12 O63 9+)n,9n(N1 O3 1-),n(C1 H4 O1),n(H2 O1) | catena-(octakis(mu!6$-5,5,10,10,15,15-Hexaethyl-10,15-dihydro-5H-diindeno[1,2-a:1',2'-c]fluorene-2,7,12-tricarboxylato)-tris(mu!4$-hydroxo)-dodecakis(methanol)-dodeca-dysprosium(iii) nonanitrate methanol solvate monohydrate) | catena-(octakis(mu!6$-5,5,10,10,15,15-Hexaethyltruxene-2,7,12-tricarboxylato)-tris(mu!4$-hydroxo)-dodecakis(methanol)-dodeca-dysprosium(iii) nonanitrate methanol solvate monohydrate) | colorless | Fm-3c | 226 | block | 8.39 | 90 | 0.901 | 0 | The coordinated methanol molecule is disordered equally over two sites. The Dy atom is disordered equally over two sites. One Dy site is coordinated to the central OH group and one Dy site is not coordinated to the central OH group. A combination of these two sites gives the OH group as coordinated to two Dy atoms. The 2D diagram has been represented with the OH coordinated to the four Dy atoms. | synchrotron radiation | Large structure in which program limits have been exceeded. A partial diagram showing the coordination of the ligands and the coordination of the Dy atoms has been input; The charge balancing nitrate anions and the methanol solvent molecules could not be located; The total number of water molecules and methanol solvent molecules is unclear | TEMP: at 90 K RADIATION: synchrotron radiation
BOXVIV | Min Chen, Hui Zhao, Chun-Sen Liu, Xi Wang, Heng-Zhen Shi, Miao Du | Chem.Commun. | 2015 | (C54 H34 Co3 O20)n | catena-[bis(mu-4,4',4''-(benzene-1,3,5-triyltris(oxy))tribenzoato)-diaqua-tri-cobalt unknown solvate] |  | purple | R-3c | 167 | Prism | 8.16 | 294 | 0.93 | 0.93 | The structure is disordered.The SQUEEZE/PLATON program has been used to model some disorder. | at 294 K |  | TEMP: at 294 K COLOR: purple "HABIT: Prism
BOXVIV01 | Min Chen, Hui Zhao, Chun-Sen Liu, Xi Wang, Heng-Zhen Shi, Miao Du | Chem.Commun. | 2015 | (C54 H34 Co3 O20)n | catena-[bis(mu-4,4',4''-(benzene-1,3,5-triyltris(oxy))tribenzoato)-diaqua-tri-cobalt unknown solvate] |  | purple | R-3c | 167 | Prism | 6.39 | 195 | 0.949 | 0.949 | The structure is disordered. The SQUEEZE/PLATON program has been used to model some disorder. |  |  | TEMP: at 195 K COLOR: purple "HABIT: Prism
BOXWAO | Min Chen, Hui Zhao, Chun-Sen Liu, Xi Wang, Heng-Zhen Shi, Miao Du | Chem.Commun. | 2015 | (C54 H34 Co3 O20)n | catena-[bis(4,4',4''-(benzene-1,3,5-triyltris(oxy))tribenzoato)-dihydrate-tri-cobalt(ii) unknown solvate] |  | purple | R-3c | 167 | Prism | 6.26 | 120 | 0.96 | 0.96 | The structure is disordered. The SQUEEZE/PLATON program has been used to model some disorder. |  |  | TEMP: at 120 K COLOR: purple "HABIT: Prism
BUBMES | Hang Cong, Li-Li Liang, Chuan-Zeng Wang, Yun-Qian Zhang, Zhu Tao, Sai-Feng Xue, Qian-Jiang Zhu, Zhen-Qin Zhang | Wuji Huaxue Xuebao(Chin.)(Chin.J.Inorg.Chem.) | 2014 | (C30 H38 Ca2 N21 O17 3+)n,Cd1 Cl4 2-,5(H2 O1),Cl1 1- | catena-[bis(mu-cucurbitl(5)uril)-(mu-cucurbitl(5)uril)-diaqua-(mu-nitrato)-di-calcium tetrachloro-cadmium chloride pentahydrate unknown solvate] |  | colorless | C2/c | 15 | prism | 6.65 | 223 | 0.951 | 1.901 | Cd2,Cl4,Cl5,Cl6,Cl7 disordered by symmetry over two configurations with occupancy 0.50; The SQUEEZE/PLATON program has been used to model some disorder. |  |  | TEMP: at 223 K COLOR: colorless "HABIT: prism
BUFNEW | S.Das, Hyunuk Kim, K.Kim | J.Am.Chem.Soc. | 2009 | (Cd1 2+)2n,2n(H3 O1 1+),n(C348 H360 Cd12 O63 6-),4n(H2 O1) | catena-(Di-cadmium(ii) bis(oxonium) octakis(mu!6$-5,5,10,10,15,15-hexaethyl-10,15-dihydro-5H-diindeno[1,2-a:1',2'-c]fluorene-2,7,12-tricarboxylato)-tris(mu!4$-oxo)-dodecakis(methanol)-dodeca-cadmium(ii) tetrahydrate) | catena-(Di-cadmium(ii) bis(oxonium) octakis(mu!6$-5,5,10,10,15,15-hexaethyltruxene-2,7,12-tricarboxylato)-tris(mu!4$-oxo)-dodecakis(methanol)-dodeca-cadmium(ii) tetrahydrate) | colorless | Fm-3c | 226 | block | 6.74 | 90 | 0.852 | 0 | A number of water molecules are disordered by symmetry. | synchrotron radiation | Large structure in which program limits have been exceeded. A partial diagram showing the coordination of the ligands and the coordination of the Cd atoms has been input; The Cd atoms appear to be coordinated to methanol molecules and not water molecules as stated in the paper; The charge balancing Cd cations and oxonium cations could not be located; The total number of uncoordinated water molecules is unclear | TEMP: at 90 K RADIATION: synchrotron radiation
BUFNIA | S.Das, Hyunuk Kim, K.Kim | J.Am.Chem.Soc. | 2009 | (Pb1 2+)2n,2n(H3 O1 1+),n(C336 H336 O63 Pb12 6-),4n(H2 O1) | catena-(Di-lead(ii) bis(oxonium) octakis(mu!6$-5,5,10,10,15,15-hexaethyl-10,15-dihydro-5H-diindeno[1,2-a:1',2'-c]fluorene-2,7,12-tricarboxylato)-tris(mu!4$-oxo)-dodecaaqua-dodeca-lead(ii) tetrahydrate) | catena-(Di-lead(ii) bis(oxonium) octakis(mu!6$-5,5,10,10,15,15-hexaethyltruxene-2,7,12-tricarboxylato)-tris(mu!4$-oxo)-dodecaaqua-dodeca-lead(ii) tetrahydrate) | colorless | Fm-3c | 226 | block | 8.71 | 90 | 0.975 | 0 | A number of uncoordinated water molecules are disordered. | synchrotron radiation | Large structure in which program limits have been exceeded. A partial diagram showing the coordination of the ligands and the coordination of the Pb atoms has been input; The charge balancing Pb cations and oxonium cations could not be located; The total number of uncoordinated water molecules is unclear | TEMP: at 90 K RADIATION: synchrotron radiation
BUFNOG | S.Das, Hyunuk Kim, K.Kim | J.Am.Chem.Soc. | 2009 | (Cd1 2+)1.5n,3n(H3 O1 1+),n(C336 H336 Cd12 O63 6-),6n(H2 O1) | catena-(Sesqui-cadmium(ii) tris(oxonium) octakis(mu!6$-5,5,10,10,15,15-hexaethyl-10,15-dihydro-5H-diindeno[1,2-a:1',2'-c]fluorene-2,7,12-tricarboxylato)-tris(mu!4$-oxo)-dodecaaqua-dodeca-cadmium(ii) hexahydrate) | catena-(Sesqui-cadmium(ii) tris(oxonium) octakis(mu!6$-5,5,10,10,15,15-hexaethyltruxene-2,7,12-tricarboxylato)-tris(mu!4$-oxo)-dodecaaqua-dodeca-cadmium(ii) hexahydrate) | colorless | Fm-3c | 226 | block | 4.34 | 90 | 0.826 | 0 |  | synchrotron radiation | Large structure in which program limits have been exceeded. A partial diagram showing the coordination of the ligands and the coordination of the Cd atoms has been input; The charge balancing Cd cations and oxonium cations could not be located; The total number of uncoordinated water molecules is unclear | TEMP: at 90 K RADIATION: synchrotron radiation
BUFNUM | S.Das, Hyunuk Kim, K.Kim | J.Am.Chem.Soc. | 2009 | (Cd1 2+)1.5n,3n(H3 O1 1+),n(C336 H312 Cd12 O51 6-),6n(H2 O1) | catena-(Sesqui-cadmium(ii) tris(oxonium) octakis(mu!6$-5,5,10,10,15,15-hexaethyl-10,15-dihydro-5H-diindeno[1,2-a:1',2'-c]fluorene-2,7,12-tricarboxylato)-tris(mu!4$-oxo)-dodeca-cadmium(ii) hexahydrate) | catena-(Sesqui-cadmium(ii) tris(oxonium) octakis(mu!6$-5,5,10,10,15,15-hexaethyltruxene-2,7,12-tricarboxylato)-tris(mu!4$-oxo)-dodeca-cadmium(ii) hexahydrate) |  | Fm-3c | 226 |  | 8 | 90 | 0.788 | 0 | A number of uncoordinated water molecules are disordered. The Cd atom is partially occupied by a Pb atom with Cd:Pb occupancies 0.76:0.24, respectively. The sum formula is (Cd1 2+)1.5n,3n(H3 O1 1+),n(C336 H312 Cd9.12 O51 Pb2.88 6-),6n(H2 O1). | synchrotron radiation | Large structure in which program limits have been exceeded. A partial diagram showing the coordination of the ligands and the coordination of the Cd atoms has been input; The Cd atoms do not appear to be coordinated to water molecules as stated in the paper; The charge balancing Cd cations and oxonium cations could not be located and the exact identity and number of these cations is unclear; The total number of uncoordinated water molecules is unclear | TEMP: at 90 K RADIATION: synchrotron radiation "OTHER-EXP: crystal soaked in Pb(NO3)2 solution for 10 mins
BUFNUM01 | S.Das, Hyunuk Kim, K.Kim | J.Am.Chem.Soc. | 2009 | (Cd1 2+)1.5n,3n(H3 O1 1+),n(C336 H312 Cd12 O51 6-),6n(H2 O1) | catena-(Sesqui-cadmium(ii) tris(oxonium) octakis(mu!6$-5,5,10,10,15,15-hexaethyl-10,15-dihydro-5H-diindeno[1,2-a:1',2'-c]fluorene-2,7,12-tricarboxylato)-tris(mu!4$-oxo)-dodeca-cadmium(ii) hexahydrate) | catena-(Sesqui-cadmium(ii) tris(oxonium) octakis(mu!6$-5,5,10,10,15,15-hexaethyltruxene-2,7,12-tricarboxylato)-tris(mu!4$-oxo)-dodeca-cadmium(ii) hexahydrate) | colorless | Fm-3c | 226 | block | 7.93 | 90 | 0.789 | 0 | A number of uncoordinated water molecules are disordered. The Cd atom is partially occupied by a Pb atom with Cd:Pb occupancies 0.66:0.34, respectively. The sum formula is (Cd1 2+)1.5n,3n(H3 O1 1+),n(C336 H312 Cd7.92 O51 Pb4.08 6-),6n(H2 O1). | synchrotron radiation | Large structure in which program limits have been exceeded. A partial diagram showing the coordination of the ligands and the coordination of the Cd atoms has been input; The Cd atoms do not appear to be coordinated to water molecules as stated in the paper; The charge balancing Cd cations and oxonium cations could not be located and the exact identity and number of these cations is unclear; The total number of uncoordinated water molecules is unclear | TEMP: at 90 K RADIATION: synchrotron radiation "OTHER-EXP: crystal soaked in Pb(NO3)2 solution for 20 mins
BUFNUM02 | S.Das, Hyunuk Kim, K.Kim | J.Am.Chem.Soc. | 2009 | (Cd1 2+)1.5n,3n(H3 O1 1+),n(C336 H312 Cd12 O51 6-),6n(H2 O1) | catena-(Sesqui-cadmium(ii) tris(oxonium) octakis(mu!6$-5,5,10,10,15,15-hexaethyl-10,15-dihydro-5H-diindeno[1,2-a:1',2'-c]fluorene-2,7,12-tricarboxylato)-tris(mu!4$-oxo)-dodeca-cadmium(ii) hexahydrate) | catena-(Sesqui-cadmium(ii) tris(oxonium) octakis(mu!6$-5,5,10,10,15,15-hexaethyltruxene-2,7,12-tricarboxylato)-tris(mu!4$-oxo)-dodeca-cadmium(ii) hexahydrate) | colorless | Fm-3c | 226 | block | 7.82 | 90 | 0.782 | 0 | A number of uncoordinated water molecules are disordered. The Cd atom is partially occupied by a Pb atom with Cd:Pb occupancies 0.58:0.42, respectively. The sum formula is (Cd1 2+)1.5n,3n(H3 O1 1+),n(C336 H312 Cd6.96 O51 Pb5.04 6-),6n(H2 O1). | synchrotron radiation | Large structure in which program limits have been exceeded. A partial diagram showing the coordination of the ligands and the coordination of the Cd atoms has been input; The Cd atoms do not appear to be coordinated to water molecules as stated in the paper; The charge balancing Cd cations and oxonium cations could not be located and the exact identity and number of these cations is unclear; The total number of uncoordinated water molecules is unclear | TEMP: at 90 K RADIATION: synchrotron radiation "OTHER-EXP: crystal soaked in Pb(NO3)2 solution for 30 mins
BUFPAU | S.Das, Hyunuk Kim, K.Kim | J.Am.Chem.Soc. | 2009 | (Pb1 2+)1.5n,3n(H3 O1 1+),n(C336 H336 O63 Pb12 6-),6n(H2 O1) | catena-(Sesqui-lead(ii) tris(oxonium) octakis(mu!6$-5,5,10,10,15,15-hexaethyl-10,15-dihydro-5H-diindeno[1,2-a:1',2'-c]fluorene-2,7,12-tricarboxylato)-tris(mu!4$-oxo)-dodecaaqua-dodeca-lead(ii) hexahydrate) | catena-(Sesqui-lead(ii) tris(oxonium) octakis(mu!6$-5,5,10,10,15,15-hexaethyltruxene-2,7,12-tricarboxylato)-tris(mu!4$-oxo)-dodecaaqua-dodeca-lead(ii) hexahydrate) | colorless | Fm-3c | 226 | block | 8.29 | 90 | 0.945 | 0 | The coordinated water molecule is disordered. The Pb atom is partially occupied by a Cd atom with Pb:Cd occupancies 0.62:0.38, respectively. The sum formula is (Pb1 2+)1.5n,3n(H3 O1 1+),n(C336 H336 Cd4.56 O63 Pb7.44 6-),6n(H2 O1). | synchrotron radiation | Large structure in which program limits have been exceeded. A partial diagram showing the coordination of the ligands and the coordination of the Pb atoms has been input; The charge balancing Pb cations and oxonium cations could not be located and the exact identity and number of these cations is unclear; The total number of uncoordinated water molecules is unclear | TEMP: at 90 K RADIATION: synchrotron radiation "OTHER-EXP: crystal soaked in Pb(NO3)2 solution for 1 hour
BUFPAU01 | S.Das, Hyunuk Kim, K.Kim | J.Am.Chem.Soc. | 2009 | (Pb1 2+)1.5n,3n(H3 O1 1+),n(C336 H336 O63 Pb12 6-),6n(H2 O1) | catena-(Sesqui-lead(ii) tris(oxonium) octakis(mu!6$-5,5,10,10,15,15-hexaethyl-10,15-dihydro-5H-diindeno[1,2-a:1',2'-c]fluorene-2,7,12-tricarboxylato)-tris(mu!4$-oxo)-dodecaaqua-dodeca-lead(ii) hexahydrate) | catena-(Sesqui-lead(ii) tris(oxonium) octakis(mu!6$-5,5,10,10,15,15-hexaethyltruxene-2,7,12-tricarboxylato)-tris(mu!4$-oxo)-dodecaaqua-dodeca-lead(ii) hexahydrate) | colorless | Fm-3c | 226 | block | 7.65 | 90 | 0.952 | 0 | The coordinated water molecule is disordered. The Pb atom is partially occupied by a Cd atom with Pb:Cd occupancies 0.84:0.16, respectively. The sum formula is (Pb1 2+)1.5n,3n(H3 O1 1+),n(C336 H336 Cd1.92 O63 Pb10.08 6-),6n(H2 O1). | synchrotron radiation | Large structure in which program limits have been exceeded. A partial diagram showing the coordination of the ligands and the coordination of the Pb atoms has been input; The charge balancing Pb cations and oxonium cations could not be located and the exact identity and number of these cations is unclear; The total number of uncoordinated water molecules is unclear | TEMP: at 90 K RADIATION: synchrotron radiation "OTHER-EXP: crystal soaked in Pb(NO3)2 solution for 2 hours
BUKRUW | Binbin Tu, Qingqing Pang, Doufeng Wu, Yuna Song, Linhong Weng, Qiaowei Li | J.Am.Chem.Soc. | 2014 | (C24 H12 N12 O14 Zn8)n | catena-[hexakis(mu-4-carboxylato-pyrazolato)-bis(mu-oxo)-octa-zinc unknown solvate] |  | light yellow | F23 | 196 | octahedron | 5.52 | 173 | 0.995 | 0.995 | The SQUEEZE/PLATON program has been used to model some disorder. |  |  | TEMP: 173 K COLOR: light yellow "HABIT: octahedron
BUKRUW01 | Binbin Tu, Qingqing Pang, Doufeng Wu, Yuna Song, Linhong Weng, Qiaowei Li | J.Am.Chem.Soc. | 2014 | (C24 H12 N12 O14 Zn8)n | catena-[hexakis(mu-4-carboxylato-pyrazolato)-bis(mu-oxo)-octa-zinc unknown solvate] |  | colorless | P213 | 198 | octahedron | 12.45 | 173 | 0.985 | 0.985 | The structure is disordered.The SQUEEZE/PLATON program has been used to model some disorder. | twin |  | TEMP: 173 K OTHER-DIFF: twin
BUKRUW02 | Binbin Tu, Qingqing Pang, Doufeng Wu, Yuna Song, Linhong Weng, Qiaowei Li | J.Am.Chem.Soc. | 2014 | (C24 H12 N12 O14 Zn8)n | catena-[hexakis(mu-4-carboxylato-pyrazolato)-bis(mu-oxo)-octa-zinc unknown solvate] |  | light yellow | P213 | 198 | octahedron | 12.23 | 173 | 0.985 | 0.985 | The SQUEEZE/PLATON program has been used to model some disorder. | twin |  | TEMP: 173 K OTHER-DIFF: twin
BUKRUW03 | Binbin Tu, Qingqing Pang, Doufeng Wu, Yuna Song, Linhong Weng, Qiaowei Li | J.Am.Chem.Soc. | 2014 | (C24 H12 N12 O14 Zn8)n | catena-[hexakis(mu-4-carboxylato-pyrazolato)-bis(mu-oxo)-hexa-zinc-di-cobalt unknown solvate] |  | light yellow | P213 | 198 | octahedron | 12.56 | 173 | 0.988 | 0.988 | The SQUEEZE/PLATON program has been used to model some disorder. | twin |  | TEMP: 173 K OTHER-DIFF: twin
BUKSAD | Binbin Tu, Qingqing Pang, Doufeng Wu, Yuna Song, Linhong Weng, Qiaowei Li | J.Am.Chem.Soc. | 2014 | (C12 H24 N6 O17 Zn6)n | catena-[tris(mu-4-carboxylato-pyrazolato)-bis(mu-oxo)-nona-aqua-hexa-zinc unknown solvate] |  | light yellow | P213 | 198 | octahedron | 11.09 | 173 | 0.751 | 0.736 | The SQUEEZE/PLATON program has been used to model some disorder. | twin |  | TEMP: 173 K OTHER-DIFF: twin
BUKSIL | Binbin Tu, Qingqing Pang, Doufeng Wu, Yuna Song, Linhong Weng, Qiaowei Li | J.Am.Chem.Soc. | 2014 | (C24 H12 Co2 N12 O14 Zn6)n | catena-[hexakis(mu-4-carboxylato-pyrazolato)-bis(mu-oxo)-hexa-zinc-di-cobalt unknown solvate] |  | purple | P213 | 198 | octahedron | 8.85 | 203 | 0.979 | 0.979 | The SQUEEZE/PLATON program has been used to model some disorder. | twin |  | TEMP: 203 K OTHER-DIFF: twin
BUKTAE | Binbin Tu, Qingqing Pang, Doufeng Wu, Yuna Song, Linhong Weng, Qiaowei Li | J.Am.Chem.Soc. | 2014 | (C24 H12 N12 O14 Zn8)n | catena-[hexakis(mu-4-carboxylato-pyrazolato)-bis(mu-oxo)-hexa-zinc-di-cobalt unknown solvate] |  | light yellow | F23 | 196 | octahedron | 7.48 | 173 | 0.988 | 0.988 | The SQUEEZE/PLATON program has been used to model some disorder. The authors states that it is impossible to locate the positions of CH3. | twin |  | TEMP: 173 K OTHER-DIFF: twin
BUKTEI | Binbin Tu, Qingqing Pang, Doufeng Wu, Yuna Song, Linhong Weng, Qiaowei Li | J.Am.Chem.Soc. | 2014 | (C24 H12 N12 O14 Zn8)n | catena-[hexakis(mu-4-carboxylato-pyrazolato)-bis(mu-oxo)-hexa-zinc-di-cobalt unknown solvate] |  | light yellow | F23 | 196 | octahedron | 7.66 | 173 | 0.993 | 0.993 | The SQUEEZE/PLATON program has been used to model some disorder.The authors states that it is impossible to locate the positions of NH2. | twin |  | TEMP: 173 K OTHER-DIFF: twin
BUKTIM | Binbin Tu, Qingqing Pang, Doufeng Wu, Yuna Song, Linhong Weng, Qiaowei Li | J.Am.Chem.Soc. | 2014 | (C24 H12 N12 O14 Zn8)n | catena-[hexakis(mu-4-carboxylato-pyrazolato)-bis(mu-oxo)-hexa-zinc-di-cobalt unknown solvate] |  | purple | F23 | 196 | octahedron | 7.69 | 173 | 0.991 | 0.991 | The SQUEEZE/PLATON program has been used to model some disorder. The authors states that it is impossible to locate the positions of CH3. | twin |  | TEMP: 173 K OTHER-DIFF: twin
BUKTOS | Binbin Tu, Qingqing Pang, Doufeng Wu, Yuna Song, Linhong Weng, Qiaowei Li | J.Am.Chem.Soc. | 2014 | (C24 H12 N12 O14 Zn8)n | catena-[hexakis(mu-4-carboxylato-pyrazolato)-bis(mu-oxo)-hexa-zinc-di-cobalt unknown solvate] |  | purple | F23 | 196 | octahedron | 4.68 | 173 | 0.991 | 0.991 | The SQUEEZE/PLATON program has been used to model some disorder. The authors states that it is impossible to locate the positions of NH2. | twin |  | TEMP: 173 K OTHER-DIFF: twin
BUPDOH | Chengling Song, Jiayi Hu, Yajing Ling, Yunlong Feng, De-Li Chen, Yabing He | Dalton Trans. | 2015 | (C20 H12 Cu2 N2 O10)n | catena-[(mu-5,5'-pyridazine-3,6-diyldibenzene-1,3-dicarboxylato)-aqua-di-copper unknown solvate] | ZJNU-47 |  | R-3m | 166 | BLOCK | 7.08 | 293 | 0.736 | 0.731 | C6,C7,C8,C9,N1,N2 disordered by symmetry over four configurations with occupancies 0.50,0.25,0.25,0.50,0.25,0.25; The SQUEEZE/PLATON program has been used to model some disorder. | 293 K |  | TEMP: 293 K HABIT: BLOCK
BUQKUV | L.V.Tsymbal, I.L.Andriichuk, Ya D.Lampeka, V.B.Arion | J.Struct.Chem. | 2014 | (C63 H57 N9 Ni3 O15)n | catena-[bis(mu!3$-Benzene-1,3,5-tricarboxylato)-nonapyridine-diaqua-tri-nickel(ii) unknown solvate] |  | blue | R-3c | 167 | block | 6.33 | 296 | 0.973 | 0.973 | Disordered solvent molecules were not modelled and the disordered density was taken into account using the SQUEEZE/PLATON procedure. | 296 K |  | TEMP: 296 K COLOR: blue "HABIT: block
BUSPIP | C.Volkringer, D.Popov, T.Loiseau, G.Ferey, M.Burghammer, C.Riekel, M.Haouas, F.Taulelle | Chem.Mater. | 2009 | (C30 H24 Al9 O35 W2)n | catena-((mu!6$-1,3,5-benzenetricarboxylato)-bis(mu!4$-1,3,5-benzenetricarboxylato)-tris(mu!3$-oxo)-bis(mu!2$-formato)-tetrakis(mu!2$-oxo)-tetra-aqua-methoxy-oxo-nona-aluminium-di-tungsten) | MIL-100 | colorless | Fd-3m | 227 | polyhedron | 17.44 | 100 | 0.112 | 0.803 | W1 and W2 disordered over two sites with occupancies 0.50:0.50. | synchrotron radiation | Large structure in which program limits have been exceeded. A partial 2D diagram and its name have been given. available from the deposited CIF. A 2D diagram and a compound name are pending | TEMP: at 100 K RADIATION: synchrotron radiation
BUTPIR | E.T.Nguyen, Xiang Zhao, Daniel Ta, Phuong-Lan Nguyen, Xianhui Bu | Cryst.Growth Des. | 2015 | (C66 H74 N4 O16 Zn4)n | catena-[(mu-4-(2,4,5-tri(pyridin-4-yl)phenyl)pyridine)-tetrakis(mu-camphorato)-tetra-zinc unknown solvate] |  | colorless | I222 | 23 | block | 5.56 | 174 | 0.861 | 0.861 | The SQUEEZE/PLATON program has been used to model some disorder. |  |  | TEMP: 174 K COLOR: colorless "HABIT: block
BUXNOZ | Cheng Hang, Zhi-Yong Lu, Fei Meng, Jing-Jing Jiang, Jun-Feng Bai | Wuji Huaxue Xuebao(Chin.)(Chin.J.Inorg.Chem.) | 2015 | (C84 H56 Cu10 N16 O50)n | catena-[tetrakis(mu-5,5'-[1H-pyrazole-3,5-diylbis(carbonylimino)]dibenzene-1,3-dicarboxylato)-deca-aqua-deca-copper unknown solvate] |  | blue | Pbcm | 57 | block | 9.1 | 293 | 0.862 | 0.855 | The SQUEEZE/PLATON program has been used to model some disorder. | 293 K |  | TEMP: 293 K OTHER-EXP: Adsorption properties
BUXZAX | M.Hassan Beyzavi, N.A.Vermeulen, A.J.Howarth, S.Tussupbayev, A.B.League, N.M.Schweitzer, J.R.Gallagher, A.E.Platero-Prats, N.Hafezi, A.A.Sarjeant, J.T.Miller, K.W.Chapman, J.Fraser Stoddart, C.J.Cramer, J.T.Hupp, O.K.Farha | J.Am.Chem.Soc. | 2015 | (Fe1 3+)n,n(C48 H32 Cl1 Fe1 Hf3 N4 O16 3-) | catena-[Iron(iii) (mu!9$-5,10,15,20-tetrakis(4-carboxylatophenyl)porphyrinato)-bis(mu!3$-hydroxo)-bis(mu!3$-oxo)-diaqua-chloro-dihydroxy-tri-hafnium(iii)-iron(iii) unknown solvate] |  | orange | P6/mmm | 191 | needle | 4.33 | 250 | 0.602 | 0.6 | Cl1 and Cl1A disordered over two sites with occupancies 0.713:0.287; The MASK/OLEX2 program has been used to model some disorder. |  |  | TEMP: 250.0 K COLOR: orange "HABIT: needle
BZLITE01 | T.Tatic, S.Hermann, D.Stalke | Organometallics | 2012 | (C26 H38 Li2 N4)n | catena-[bis(mu!2$-1,4-Diazabicyclo[2.2.2]octane)-dibenzyl-di-lithium] |  | yellow | P21 | 4 | needle | 3.67 | 100 | 0.603 | 1.206 |  |  |  | TEMP: at 100 K COLOR: yellow "HABIT: needle
CACKEZ | Le Le Gong, Xue Feng Feng, Feng Luo, Xian Feng Yi, An Min Zheng | Green Chemistry | 2016 | (C52 H32 N8 O16 Zn2)n | catena-[bis(mu-4,4'-ethene-1,2-diyldipyridine)-bis(mu-2,2'-dinitrobiphenyl-4,4'-dicarboxylato)-di-zinc] |  | colorless | P21/c | 14 | Block | 12.19 | 113 | 0.655 | 0.655 |  |  |  | TEMP: 113 K COLOR: colorless "HABIT: Block
CAGKIG01 | L.D.DeVries, P.M.Barron, E.P.Hurley, Chunhua Hu, Wonyoung Choe | J.Am.Chem.Soc. | 2011 | (C40 H26 Cd1 I2 N8)n | catena-[(mu!4$-5,10,15,20-tetrakis(4-Pyridyl)porphyrin-N,N',N'',N''')-bis(iodo)-cadmium(ii) unknown solvate] | HMOF-1 | red | Pnnm | 58 | needle | 4.76 | 200 | 0.997 | 0.997 | C11,C12,C13,C14 disordered by symmetry over two sites with occupancy 0.50. The N-H hydogen atom of the porphyrin is disordered by symmetry. Disordered solvent molecules were not modelled and the disordered density was taken into account using the SQUEEZE/PLATON procedure. |  |  | TEMP: at 200 K COLOR: red "HABIT: needle "OTHER-CELL: 15 additional unit cell measurements at temperatures from 100 K - 360 K from synchrotron X-ray powder diffraction
CAGKIG02 | L.D.DeVries, P.M.Barron, E.P.Hurley, Chunhua Hu, Wonyoung Choe | J.Am.Chem.Soc. | 2011 | (C40 H26 Cd1 I2 N8)n | catena-[(mu!4$-5,10,15,20-tetrakis(4-Pyridyl)porphyrin-N,N',N'',N''')-bis(iodo)-cadmium(ii) unknown solvate] | HMOF-1 | red | Pnnm | 58 | needle | 4.53 | 297 | 0.977 | 0.977 | C11,C12,C13,C14 disordered by symmetry over two sites with occupancy 0.50. The N-H hydogen atom of the porphyrin is disordered by symmetry. Disordered solvent molecules were not modelled and the disordered density was taken into account using the SQUEEZE/PLATON procedure. | at 297 K |  | TEMP: at 297 K COLOR: red "HABIT: needle "OTHER-CELL: 15 additional unit cell measurements at temperatures from 100 K - 360 K from synchrotron X-ray powder diffraction
CAJQEL | J.F.Eubank, H.Mouttaki, A.J.Cairns, Y.Belmabkhout, L.Wojtas, R.Luebke, M.Alkordi, M.Eddaoudi | J.Am.Chem.Soc. | 2011 | (C42 H30 Cu4 O24)n | catena-[(mu!16$-5,5',5'',5'''-(1,2,4,5-Benzenetetramethoxy)tetraisophthalato)-tetraaqua-tetra-copper] |  | green | Fmmm | 69 | block | 7.62 | 100 | 0.752 | 0 |  | synchrotron radiation |  | TEMP: at 100 K RADIATION: synchrotron radiation
CAJQIP | J.F.Eubank, H.Mouttaki, A.J.Cairns, Y.Belmabkhout, L.Wojtas, R.Luebke, M.Alkordi, M.Eddaoudi | J.Am.Chem.Soc. | 2011 | (C69 H51 Cu4 N9 O24)n | catena-[(mu!16$-5,5',5'',5'''-(1,2,4,5-Benzenetetrakis(4-methoxyphenylazo)tetraisophthalato))-triaqua-dimethylformamide-tetra-copper] |  | green | Fmmm | 69 | block | 8.7 | 100 | 0.591 | 0.589 | The coordinated dmf molecule is disordered by symmetry. | synchrotron radiation |  | TEMP: at 100 K RADIATION: synchrotron radiation
CAVPEW | Qingxia Yao, Junliang Sun, Kuo Li, Jie Su, M.V.Peskov, Xiaodong Zou | Dalton Trans. | 2012 | (C138 H84 Co6 N6 O24)n,n(C3 H7 N1 O1),n(H2 O1) | catena-(tetrakis(mu!6$-4,4',4''-Benzene-1,3,5-triyltris(benzoato))-tris(mu!2$-4,4'-bipyridine)-hexa-cobalt dimethylformamide solvate hydrate) |  | brown | Pm-3n | 223 | polyhedron | 8.34 | 293 | 0.417 | 0 | C8,C8,C9,C9 disordered by symmetry over two sites with occupancy 0.50. The SQUEEZE/PLATON program was used to model an unspecified number of disordered dimethylformamide and water molecules. | at 293 K |  | TEMP: at 293 K COLOR: brown "HABIT: polyhedron
CAVPIA | Qingxia Yao, Junliang Sun, Kuo Li, Jie Su, M.V.Peskov, Xiaodong Zou | Dalton Trans. | 2012 | (C138 H84 Cu6 N6 O24)n,n(C3 H7 N1 O1),n(H2 O1) | catena-(tetrakis(mu!6$-4,4',4''-Benzene-1,3,5-triyltris(benzoato))-tris(mu!2$-4,4'-bipyridine)-hexa-copper dimethylformamide solvate hydrate) |  | dark green | Pm-3n | 223 | polyhedron | 12.34 | 293 | 0.431 | 0 | C8,C8,C9,C9 disordered by symmetry over two sites with occupancy 0.50. The SQUEEZE/PLATON program was used to model an unspecified number of disordered dimethylformamide and water molecules. | at 293 K |  | TEMP: at 293 K COLOR: dark green "HABIT: polyhedron
CAVPUM | Qingxia Yao, Junliang Sun, Kuo Li, Jie Su, M.V.Peskov, Xiaodong Zou | Dalton Trans. | 2012 | (C138 H84 N6 O24 Zn6)n,n(C3 H7 N1 O1),n(H2 O1) | catena-(tetrakis(mu!6$-4,4',4''-Benzene-1,3,5-triyltris(benzoato))-tris(mu!2$-4,4'-bipyridine)-hexa-zinc dimethylformamide solvate hydrate) |  | green | Pm-3n | 223 | polyhedron | 9.55 | 293 | 0.422 | 0 | C8,C8,C9,C9 disordered by symmetry over two sites with occupancy 0.50. The SQUEEZE/PLATON program was used to model an unspecified number of disordered dimethylformamide and water molecules. Each of the sites represented as Zn is a mixed Zn/Ni site with occupancies 0.62:0.38. | at 293 K |  | TEMP: at 293 K COLOR: green "HABIT: polyhedron
CAXTOM | I.M.Hauptvogel, V.Bon, R.Grunker, I.A.Baburin, I.Senkovska, U.Mueller, S.Kaskel | Dalton Trans. | 2012 | (C90 H60 O15 Zn3)n | catena-[(mu!6$-4,4',4''-(Benzene-1,3,5-triyl-tris(benzene-4,1-diyl))tribenzoato)-(mu!5$-4,4',4''-(benzene-1,3,5-triyl-tris(benzene-4,1-diyl))tribenzoato)-triaqua-tri-zinc(ii) unknown solvate] | DUT-41 | colorless | Cc | 9 | block | 5.67 | 293 | 0.569 | 0 | Disordered solvent molecules were not modelled and the disordered density was taken into account using the SQUEEZE/PLATON procedure. The unit cell was found to contain two voids of 6234 A$3!, each holding 2124 electrons. | synchrotron radiation; racemic twin; at 293 K |  | TEMP: at 293 K RADIATION: synchrotron radiation "OTHER-DIFF: racemic twin
CAYQIE | D.J.Mihalcik, Teng Zhang, Liqing Ma, Wenbin Lin | Inorg.Chem. | 2012 | (C128 H76 Cu8 O44)n | catena-(bis(mu!16$-2,2'diethoxy-1,1'-binaphthyl-4,4',6.6'-tetrakis(ethynylphenyl-3,5-dicarboxylato))-octa-aqua-octa-copper) |  | green | P4 | 75 | thin plate | 6.35 | 200 | 0.603 | 0.592 | The binaphthyl moieties are equally disordered over two sites by symmetry. |  |  | TEMP: at 200 K COLOR: green "HABIT: thin plate
CAYQOK | D.J.Mihalcik, Teng Zhang, Liqing Ma, Wenbin Lin | Inorg.Chem. | 2012 | (C120 H60 Cu8 O44)n | catena-(bis(mu!16$-2,2'dihydroxy-1,1'-binaphthyl-4,4',6.6'-tetrakis(ethynylphenyl-3,5-dicarboxylato))-octa-aqua-octa-copper) |  | green | C222 | 21 | thin plate | 8.56 | 200 | 0.595 | 0.587 | The binaphthyl moieties are equally disordered over two sites by symmetry. |  |  | TEMP: at 200 K COLOR: green "HABIT: thin plate
CAYQUQ | D.J.Mihalcik, Teng Zhang, Liqing Ma, Wenbin Lin | Inorg.Chem. | 2012 | (C148 H85 Cu8 O44)n | catena-(bis(mu!16$-2,2'dibenzyloxy-1,1'-binaphthyl-4,4',6.6'-tetrakis(ethynylphenyl-3,5-dicarboxylato))-octa-aqua-octa-copper) |  | green | P4 | 75 | thin plate | 4.95 | 296 | 0.644 | 0.646 |  | at 296 K | Large structure in which program limits have been exceeded. A full set of coordinates are available from the deposited CIF | TEMP: at 296 K COLOR: green "HABIT: thin plate
CAZKOF | D.Rankine, A.Avellaneda, M.R.Hill, C.J.Doonan, C.J.Sumby | Chem.Commun. | 2012 | (C16 H12 O7 Zn2)n,2n(C3 H7 N1 O1) | catena-((mu!4$-2,2'-dimethoxybiphenyl-4,4'-dicarboxylato)-(mu!4$-oxo)-tetra-zinc N,N-dimethylformamide solvate) |  | colorless | R-3m | 166 | block | 4.76 | 150 | 0.782 | 0.784 | C2',C3',C5',C6',C8',O7' disordered by symmetry over two sites with occupancy 0.50; C8 disordered by symmetry over two sites with occupancy 0.50; The SQUEEZE/PLATON program has been used to model some disorder. |  |  | TEMP: at 150 K COLOR: colorless "HABIT: block
CAZNOI | Fei-Yan Yi, Jian Zhang, Hai-Xia Zhang, Zhong-Ming Sun | Chem.Commun. | 2012 | (C2 H8 N1 1+)n,n(C70 H52 Co3 N6 O21 1-) | catena-(Dimethylammonium (mu!11$-4-(3-(4-carboxyphenoxy)-2-((3-(4-carboxyphenoxy)-2,2-bis((4-carboxyphenoxy)methyl)propoxy)methyl)-2-((4-carboxyphenoxy)methyl)propoxy)benzoato)-(mu!3$-oxo)-(mu!3$-2,4,6-tri(pyridin-4-yl)-1,3,5-triazine)-tri-cobalt) |  | red | P21 | 4 | brick | 10.35 | 273 | 0.712 | 0.712 |  |  |  | TEMP: at 273 K COLOR: red "HABIT: brick
CAZNUO | Fei-Yan Yi, Jian Zhang, Hai-Xia Zhang, Zhong-Ming Sun | Chem.Commun. | 2012 | (C2 H8 N1 1+)3n,n(C70 H52 Co3 N6 O20 3-),1.5n(H2 O1) | catena-(tris(Dimethylammonium) (mu!12$-4-(3-(4-carboxyphenoxy)-2-((3-(4-carboxyphenoxy)-2,2-bis((4-carboxyphenoxy)methyl)propoxy)methyl)-2-((4-carboxyphenoxy)methyl)propoxy)benzoato)-(mu!3$-oxo)-(mu!3$-2,4,6-tri(pyridin-4-yl)-1,3,5-triazine)-tri-cobalt sesquihydrate) |  | red | C2 | 5 | brick | 7.89 | 273 | 0.772 | 0.772 | The structure is disordered. |  |  | TEMP: at 273 K COLOR: red "HABIT: brick
CEKNIQ | Qian-Rong Fang, Guang-Shan Zhu, Ming Xue, Qing-Lin Zhang, Jin-Yu Sun, Xiao-Dan Guo, Shi-Lun Qiu, Shi-Tao Xu, Ping Wang, De-Jun Wang, Yen Wei | Chem.-Eur.J. | 2006 | (C60 H44 O24 Zn7)n | catena-(tetrakis(mu!5$-p-phenylenediacrylato)-(mu!4$-p-phenylenediacrylato)-bis(mu!4$-oxo)-diaqua-hepta-zinc) |  | buff | I4cm | 108 | block | 11 | 293 | 0.432 | 0.431 | One ligand has imposed disorder. | at 293 K |  | TEMP: at 293 K COLOR: buff "HABIT: block
CENQAP | Yan-Ping He, Yan-Xi Tan, Jian Zhang | Cryst.Growth Des. | 2013 | (C117 H72 N3 O18 Zn4 1-)n,n(C4 H12 N1 1+),28n(C3 H7 N1 O1) | catena-(Tetramethylammonium bis(mu!6$-tris(4'-carboxylatobiphenyl-4-yl)amine)-(mu!5$-tris(4'-carboxylatobiphenyl-4-yl)amine)-tetra-zinc dimethylformamide solvate) | FIR-4 | yellow | Pna21 | 33 | prism | 6.81 | 293 | 0.64 | 0.632 | The SQUEEZE/PLATON program was used to model the disordered cation and solvent molecules. | at 293 K |  | TEMP: at 293 K COLOR: yellow "HABIT: prism
CENWUP | S.E.Baillie, W.Clegg, P.Garcia-Alvarez, E.Hevia, A.R.Kennedy, J.Klett, L.Russo | Organometallics | 2012 | (C32 H81 Li2 Mg2 O2 Si6)n,n(C16 H41 Li1 Mg1 O1 Si3) | catena-((tetrahydrofuran)-(tris(mu!2$-(trimethylsilyl)methyl))-lithium-magnesium bis(tetrahydrofuran)pentakis(mu!2$-(trimethylsilyl)methyl)-di-lithium-di-magnesium) |  | colorless | P212121 | 19 | block | 8.45 | 123 | 0.959 | 0.958 | C2A,C3A and C5A,C6A disordered over two sites with occupancies 0.50:0.50; C2B,C3B and C5B,C6B disordered over two sites with occupancies 0.50:0.50; C81,C82 and C81A,C82A disordered over two sites with occupancies 0.50:0.50; C2C,C3C,C4C and C5C,C6C,C7C disordered over two sites with occupancies 0.50:0.50. |  |  | TEMP: at 123 K COLOR: colorless "HABIT: block
CESFIQ | Xiang Lin, Junhua Jia, Xuebo Zhao, K.M.Thomas, A.J.Blake, G.S.Walker.N.R.Champness, P.Hubberstey, M.Schroder | Angew.Chem.,Int.Ed. | 2006 | (C28 H18 Cu2 O10)n,1.5n(C3 H7 N1 O1),2.5n(C4 H8 O2),3n(H2 O1) | catena-((mu!8$-p-Quaterphenyl-3,3''',5,5'''-tetracarboxylato)-diaqua-di-copper dimethylformamide 1,4-dioxane solvate trihydrate) |  | blue | R-3m | 166 | block | 3.93 | 150 | 0.995 | 1.005 | The central biphenyl group is disordered equally over two sets of positions, by symmetry. The disordered solvent molecules were taken into account using PLATON/SQUEEZE. |  |  | TEMP: at 150 K COLOR: blue "HABIT: block
CETGOY | Zhen-Feng Chen, Shu-Feng Zhang, Hai-Sheng Luo, B.F.Abrahams, Hong Liang | CrystEngComm | 2007 | (C100 H126 N4 Ni2 O9)n | catena-(bis(mu!2$-Dehydroabietato-O,O')-(mu!2$-aqua)-bis(mu!2$-4,4'-bipyridyl)-bis(dehydroabietato-O)-di-nickel(ii)) |  | yellow-green | P3121 | 152 | block | 7.69 | 193 | 0.974 | 0.974 | One isopropyl group has two C atoms disordered over two positions with occupancy 0.61:0.39 and a phenyl ring and associated isopropyl moiety have similar disorder with occupancy 0.498:0.502. |  |  | TEMP: at 193 K COLOR: yellow-green "HABIT: block
CEVREB | S.Delgado, A.Molina-Ontoria, M.E.Medina, C.J.Pastor, R.Jimenez-Aparicio, J.L.Priego | Inorg.Chem.Commun. | 2006 | (C10 H8 Cu1 N2 O5 S2)n | catena-((mu!2$-2-Pyridylsulfinato)-(mu!2$-2-pyridylsulfonato)-copper(ii)) |  | green | C2/c | 15 | prism | 2.74 | 100 | 0.98 | 0 | The sulfinate and sulfonate groups are disordered. |  |  | TEMP: at 100 K OTHER-EXP: weakly ferromagnetic
CEVZAE | L.M.Engelhardt, W.-P.Leung, C.L.Raston, P.Twiss, A.H.White | J.Chem.Soc.,Dalton Trans. | 1984 | (C26 H44 Li2 N4)n | catena-[bis(N,N,N',N'-tetramethylethane-1,2-diamine)-(2,2'dimethylbiphenyl)-di-lithium] | catena(alpha,alpha'-bis((N,N,N',N'-Tetramethylethylenediamine)-lithio)-2,2'-dimethylbiphenyl) | orange-yellow | P41212 | 92 |  | 8.9 | 295 | 0.883 | 0.85 |  |  | Molecular formula, formula weight and calculated density given incorrectly in paper
CIFKAF | Wan-Seok Kim, Kyung Yeon Lee, Eui-Hyun Ryu, Ja-Min Gu, Youngmee Kim, Suk Joong Lee, Seong Huh | Eur.J.Inorg.Chem. | 2013 | (C70 H66 N8 O4 Zn2)n,n(C4 H11 N1) | catena-((mu!4$-2,2',2'',2'''-(Benzene-1,2,4,5-tetrayltetrakis(nitrilomethylylidene))tetrakis(6-t-butyl-4-(pyridin-4-yl)phenolato))-di-zinc diethylamine solvate) |  | red | P21/c | 14 | block | 12.47 | 273 | 0.979 | 0.971 |  |  |  | TEMP: at 273 K COLOR: red "HABIT: block
COCNEP | I.Timokhin, A.J.P.White, P.D.Lickiss, C.Pettinari, R.P.Davies | CrystEngComm | 2014 | (C120 H132 Cu6 N60 O12 Si3)n,6(C3 H7 N1 O1) | catena-(tris(mu-tetrakis(4-(tetrazol-5-yl)phenyl)silane)-dodecakis(N,N-dimethylformamide)-hexa-copper N,N-dimethylformamide solvate) | IMP-17Cu | blue green | Ia-3d | 230 | Prism | 13.59 | 100 | 0.984 | 0 | Disordered solvent molecules were not modelled and the disordered density was taken into account using the SQUEEZE/PLATON procedure. |  |  | TEMP: at 100 K COLOR: blue green "HABIT: Prism
COGWEB | O.K.Farha, K.L.Mulfort, A.M.Thorsness, J.T.Hupp | J.Am.Chem.Soc. | 2008 | (C56 H28 N4 O12 Zn2)n,5n(H2 O1) | catena-(bis(mu!4$-2,6-Naphthalenedicarboxylato)-(mu!2$-N,N'-bis(5-aminoquinoline)-1,4,5,8-naphthalenetetracarboxydiimide)-di-zinc pentahydrate) |  | yellow | P21 | 4 | block | 9.81 | 100 | 0.999 | 0 | Disordered water molecules have been removed using SQUEEZE/PLATON. |  |  | TEMP: at 100 K COLOR: yellow "HABIT: block
COJMOF | Zhichao Hu, Kui Tan, W.P.Lustig, Hao Wang, Yonggang Zhao, Chong Zheng, D.Banerjee, T.J.Emge, Y.J.Chabal, Jing Li | Chemical Science | 2014 | (C40 H24 N2 O8 Zn2)n,C4 H9 N1 O1 | catena-(bis(mu-9H-fluorene-2,7-dicarboxylato)-(mu-4,4'-bipyridine)-di-zinc N,N-dimethylacetamide solvate) | LMOF-202 | colorless | C2/c | 15 | needle | 6.93 | 295 | 0.96 | 0 | Disordered solvent molecules were not modelled. | at 295 K | The total number of solvent molecules is unclear | TEMP: at 295 K OTHER-EXP: Luminescent
COJMOF01 | Zhichao Hu, Kui Tan, W.P.Lustig, Hao Wang, Yonggang Zhao, Chong Zheng, D.Banerjee, T.J.Emge, Y.J.Chabal, Jing Li | Chemical Science | 2014 | (C40 H24 N2 O8 Zn2)n,C4 H9 N1 O1 | catena-(bis(mu-9H-fluorene-2,7-dicarboxylato)-(mu-4,4'-bipyridine)-di-zinc N,N-dimethylacetamide solvate) | LMOF-202 | colorless | C2/c | 15 | needle | 4.36 | 295 | 0.96 | 0 | Disordered solvent molecules were not modelled and the disordered density was taken into account using the SQUEEZE/PLATON procedure. | at 295 K | The total number of solvent molecules is unclear | TEMP: at 295 K OTHER-EXP: Luminescent
COJMOF02 | Zhichao Hu, Kui Tan, W.P.Lustig, Hao Wang, Yonggang Zhao, Chong Zheng, D.Banerjee, T.J.Emge, Y.J.Chabal, Jing Li | Chemical Science | 2014 | (C40 H24 N2 O8 Zn2)n,C4 H9 N1 O1 | catena-(bis(mu-9H-fluorene-2,7-dicarboxylato)-(mu-4,4'-bipyridine)-di-zinc N,N-dimethylacetamide solvate) | LMOF-202 | colorless | C2/c | 15 | needle | 9.7 | 100 | 0.969 | 0 | The structure is disordered; Disordered solvent molecules were not modelled. |  | The total number of solvent molecules is unclear | TEMP: at 100 K OTHER-EXP: Luminescent
COKRUR | Wen-Yang Gao, Zhuxiu Zhang, Lindsay Cash, L.Wojtas, Yu-Sheng Chen, Shengqian Ma | CrystEngComm | 2013 | (C72 H44 In2 N4 O10)n | catena-[(mu!5$-4',4'',4''',4''''-Porphyrinato-5,10,15,20-tetrayltetrabiphenyl-4-carboxylato)-diaqua-di-indium unknown solvate] | MMPF-8 | red | Cc | 9 | block | 6.99 | 100 | 0.91 | 0.907 | Disordered solvent molecules were not modelled and the disordered density was taken into account using the SQUEEZE/PLATON procedure. | synchrotron radiation |  | TEMP: at 100 K RADIATION: synchrotron radiation
CONKIB | T.B.Faust, P.M.Usov, D.M.D'Alessandro, C.J.Kepert | Chem.Commun. | 2014 | (C28 H24 N4 Ni2 O2 S8 Zn1)n | catena-[tetrakis(mu!2$-1-(pyridin-4-yl)ethene-1,2-dithiolato)-diaqua-di-nickel-zinc] |  | dark purple | P31c | 159 | rod | 11.82 | 100 | 0.557 | 0.554 |  | synchrotron radiation | We calculate 74% void space in the structure | TEMP: at 100 K RADIATION: synchrotron radiation
COQTEJ | A.Mallick, B.Garai, M.A.Addicoat, P.St.Petkov, T.Heine, R.Banerjee | Chemical Science | 2015 | (C72 H52 Mg4 N8 O30)n | catena-[bis(mu-5,5'-(1,3,6,8-tetraoxo-1,3,6,8-tetrahydrobenzo[lmn][3,8]phenanthroline-2,7-diyl)diisophthalato)-tetrakis(N,N-dimethylformamide)-diaqua-tetra-magnesium] |  | pale yellow | P2/c | 13 | Block | 10.57 | 293 | 0.877 | 0 | Short C=O bond at O5. | 293 K |  | TEMP: 293 K COLOR: pale yellow "HABIT: Block
CUBBEI | Hongmin Su, Fuxing Sun, Jiangtao Jia, Hongming He, Aifei Wang, Guangshan Zhu | Chem.Commun. | 2015 | (C42 H34 O12 Zn3)n | catena-[bis(mu-4,4'-[3-oxido-5-oxohepta-1,3,6-triene-1,7-diyl]bis(2-methoxyphenolato))-tri-zinc] | Medi-MOF-1 | red | P3221 | 154 | block | 6.92 | 293 | 0.66 | 0.66 |  | 293 K |  | TEMP: 293 K COLOR: red "HABIT: block
CUCFOX | A.Karmakar, B.Manna, A.V.Desai, B.Joarder, S.K.Ghosh | Inorg.Chem. | 2014 | (C16 H22 N10 O2 Zn1 2+)n,2n(N1 O3 1-) | catena-(bis(mu!2$-N''-(1-(Pyridin-4-yl)ethylidene)carbonohydrazide)-zinc dinitrate unknown solvate) |  |  | C2/c | 15 |  | 6.81 | 200 | 0.845 | 0.845 | The SQUEEZE/PLATON program was used to model some disordered solvent. |  |  | TEMP: at 200 K
CUFOHY | K.Okada, M.I.Kay, D.T.Cromer, I.Almodovar | J.Chem.Phys. | 1966 | (C2 H6 Cu1 O6)n,2n(H2 O1) | catena-(Diaqua-bis(mu!2$-formato-O,O')-copper(ii) dihydrate) |  |  | P21/a | 14 |  | 0 | 295 | 0.899 | 0 | Coordinates of partially disordered water molecules are not retained. | neutron radiation |  | RADIATION: neutron radiation POLYMORPH: paraelectric polymorph
CUMFEW | K.Uemura, F.Onishi, Y.Yamasaki, H.Kita | J.Solid State Chem. | 2009 | (C22 H18 N4 O12 Zn2)n | catena-(bis(mu!4$-2-nitrobenzene-1,4-dicarboxylato)-(mu!2$-1,4-diazabicyclo(2.2.2)octane)-di-zinc) |  | yellow | P4/mmm | 123 | block | 3.4 | 298 | 0.948 | 0 | The structure is disordered by symmetry. | at 298 K | 28% void space in the structure | TEMP: at 298 K COLOR: yellow "HABIT: block
CUMFEW01 | S.Henke, Wei Li, A.K.Cheetham | Chemical Science | 2014 | (C22 H18 N4 O12 Zn2)n | catena-[bis(mu!4$-2-nitrobenzene-1,4-dicarboxylato)-(mu!2$-1,4-diazabicyclo[2.2.2]octane)-di-zinc(ii) unknown solvate] | NO2-DMOF | light yellow | Pban | 50 | block | 6.27 | 270 | 0.964 | 0.964 | The structure is disordered. Disordered solvent molecules were not modelled and the disordered density was taken into account using the SQUEEZE/PLATON procedure. |  |  | TEMP: 270 K COLOR: light yellow "HABIT: block
CUQSAK | F.L.Thorp-Greenwood, T.K.Ronson, M.J.Hardie | Chemical Science | 2015 | (C264 H210 Cu11 N30 O54 2+)n,2n(C1 N1 1-),2n(C3 H7 N1 O1) | catena-[dodecakis(mu-cyano)-tris(mu-3,8,13-trimethoxy-10,15-dihydro-5H-tribenzo[a,d,g][9]annulene-2,7,12-triyl triisonicotinate)-octa-copper(i)-tri-copper(ii) bis(cyanide) N,N-dimethylformamide solvate] | catena-[dodecakis(mu-cyano)-tris(mu-tris(isonicotinoyl)cyclotriguaiacyclene)-octa-copper(i)-tri-copper(ii) bis(cyanide) N,N-dimethylformamide solvate] | orange | R-3 | 148 | plate | 8.81 | 100 | 0.699 | 0.699 | Disordered cyanide ions and N,N-dimethylformamide solvent molecules were not modelled and the disordered density was taken into account using the SQUEEZE/PLATON procedure. |  |  | TEMP: 100 K COLOR: orange "HABIT: plate
CUQSEO | F.L.Thorp-Greenwood, T.K.Ronson, M.J.Hardie | Chemical Science | 2015 | (C168 H162 Cu3 N12 O27 6+)n,6n(C1 F3 O3 S1 1-),n(C2 H6 O1 S1) | catena-[tetrakis(mu-4,4',4''-((3,8,13-trimethoxy-10,15-dihydro-5H-tribenzo[a,d,g][9]annulene-2,7,12-triyl)tris(oxymethylene))tripyridine)-triaqua-tri-copper hexakis(trifluoromethanesulfonate) dimethyl sulfoxide solvate] | catena-[tetrakis(mu-tris(4-pyridyl-methyl)cyclotriguaiacyclene)-triaqua-tri-copper hexatriflate dimethyl sulfoxide solvate] | lilac | C2/c | 15 | needles | 9 | 120 | 0.553 | 0 | Disordered triflate anions and dimethyl sulfoxide solvent molecules were not modelled and the disordered density was taken into account using the SQUEEZE/PLATON procedure. |  |  | TEMP: 120 K COLOR: lilac "HABIT: needles
CUQTEP | F.L.Thorp-Greenwood, T.K.Ronson, M.J.Hardie | Chemical Science | 2015 | (C86 H84 Br3 Cu2 N6 O13 S1 1+)n,n(Br1 1-),3.5n(C2 H6 O1 S1) | catena-[bis(mu-4,4',4''-((3,8,13-trimethoxy-10,15-dihydro-5H-tribenzo[a,d,g][9]annulene-2,7,12-triyl)tris(oxymethylene))tripyridine)-tribromo-(dimethyl sulfoxide)-di-copper(ii) bromide dimethyl sulfoxide solvate] | catena-[bis(mu-(tris(4-pyridyl)methyl)cyclotriguaiacyclene)-tribromo-(dimethyl sulfoxide)-di-copper(ii) bromide dimethyl sulfoxide solvate] | green | P-1 | 2 | block | 11.49 | 150 | 0.935 | 0 | C76,C77,C78,C79,C80,C81 and C76',C77',C78',C79',C80',C81' disordered over two sites with occupancies 0.50,0.50,0.50,0.50,0.55,0.50:0.50; C84' and C84 disordered over two sites with occupancies 0.55:0.45; N6 and N6' disordered over two sites with occupancies 0.50:0.50; Disordered dimethyl sulfoxide solvent molecules were not modelled and the disordered density was taken into account using the SQUEEZE/PLATON procedure. |  | The bromide anions have not been located | TEMP: 150 K COLOR: green "HABIT: block
CUSXIY | H.Furukawa, N.Ko, Yong Bok Go, N.Aratani, Sang Beom Choi, Eunwoo Choi, A.O.Yazaydin, R.Q.Snurr, M.O'Keeffe, Jaheon Kim, O.M.Yaghi | Science | 2010 | (C66 H30 O13 Zn4)n,H2 O1 | catena-[bis(mu-4,4',4''-(benzene-1,3,5-triyl-tris(ethyne-2,1-diyl)tribenzoato))-(mu-oxido)-tetra-zinc] | MOF-180; |  | P-31c | 163 | hexagonal plate | 58.43 | 258 | 0.258 | 0.254 | The structure is disordered. |  | Large structure in which program limits have been exceeded. A 2D diagram and a compound name are pending. U.S. Patent: US8841471B2; E.P. Patent: EP2467388A2; E.P. Patent: EP2467388A4; U.S. Patent: US20120172612; W.O. Patent: WO2011038208A2; W.O. Patent: WO2011038208A3 | TEMP: 258 K HABIT: hexagonal plate
CUSXOE | H.Furukawa, N.Ko, Yong Bok Go, N.Aratani, Sang Beom Choi, Eunwoo Choi, A.O.Yazaydin, R.Q.Snurr, M.O'Keeffe, Jaheon Kim, O.M.Yaghi | Science | 2010 | (C90 H54 O16 Zn4)n,H2 O1 | catena-[bis(mu-4,4',4''-(benzene-1,3,5-triyl-tris(benzene-4,1-diyl)tribenzoato))-(mu-oxido)-tetra-zinc] | MOF-200 |  | P-31c | 163 | hexagonal plate | 6.86 | 100 | 0.224 | 0.222 | The structure is disordered. The SQUEEZE/PLATON program has been used to model the solvent molecules. | synchrotron radiation | Large structure in which program limits have been exceeded. A 2D diagram and a compound name are pending.U.S. Patent: US8841471B2; E.P. Patent: EP2467388A2; E.P. Patent: EP2467388A4; U.S. Patent: US20120172612; W.O. Patent: WO2011038208A2; W.O. Patent: WO2011038208A3 | TEMP: 100 K RADIATION: synchrotron radiation
CUTFON | Yan Liu, Xin Xu, Qingchun Xia, Guozan Yuan, Qizhuang He, Yong Cui | Chem.Commun. | 2010 | (C90 H96 Ag2 B2 N7 O3 1+)n,n(N1 O3 1-),4n(H2 O1) | catena-(bis(mu!3$-4,4',4''-(Boranetriyltris(2,3,5,6-tetramethyl-4,1-phenylene))tripyridine)-(mu!2$-nitrato)-di-silver(i) nitrate tetrahydrate) |  | colorless | P41212 | 92 | block | 5.72 | 123 | 0.888 | 0.888 |  |  |  | TEMP: at 123 K COLOR: colorless "HABIT: block
CUVTIX | R.K.Deshapande, J.L.Minnaar, S.G.Telfer | Angew.Chem.,Int.Ed. | 2010 | (C57 H51 N3 O19 Zn4)n,3n(C5 H11 N1 O1) | catena-((mu!4$-oxo)-tris(mu!4$-2-(t-butoxycarbonylamino)biphenyl-4,4'-dicarboxylato)-tetra-zinc N,N-diethylformamide solvate) |  | colorless | P-43m | 215 | block | 11.59 | 292 | 0.54 | 0.53 | The structure is disordered by symmetry. The SQUEEZE/PLATON program has been used to model the solvent molecules. | at 292 K |  | TEMP: at 292 K COLOR: colorless "HABIT: block
CUVTOD | R.K.Deshapande, J.L.Minnaar, S.G.Telfer | Angew.Chem.,Int.Ed. | 2010 | (C42 H27 N3 O13 Zn4)n,12n(C3 H7 N1 O1) | catena-((mu!4$-oxo)-tris(mu!4$-2-aminobiphenyl-4,4'-dicarboxylato)-tetra-zinc N,N-dimethylformamide solvate) |  | pale yellow | P-43m | 215 | block | 9.61 | 173 | 0.625 | 0.625 | The structure is disordered by symmetry. The SQUEEZE/PLATON program has been used to model the solvent molecules. |  |  | TEMP: at 173 K COLOR: pale yellow "HABIT: block
DABWUA | D.Lassig, J.Lincke, J.Moellmer, C.Reichenbach, A.Moeller, R.Glaser, G.Kalies, K.A.Cychosz, M.Thommes, R.Staudt, H.Krautscheid | Angew.Chem.,Int.Ed. | 2011 | (C32 H20 Cu2 N8 O8)n | catena-(bis(mu!4$-5-(3-Methyl-5-(4-pyridyl)-4H-1,2,4-triazol-4-yl)isophthalato)-di-copper(ii)) |  | blue | P21/c | 14 | prism | 5.3 | 293 | 0.928 | 0.928 |  | at 293 K |  | TEMP: at 293 K COLOR: blue "HABIT: prism
DACSAE | Chengling Song, Yajing Ling, Liting Jin, Mingxing Zhang, De-Li Chen, Yabing He | Dalton Trans. | 2016 | (C22 H12 Cu2 N2 O11)n | catena-[(mu-4,4'-(2,1,3-benzoxadiazole-4,7-diyl)dibenzene-1,3-dicarboxylato)-diaqua-di-copper unknown solvate] |  | blue | R-3m | 166 | block | 3.99 | 100 | 0.685 | 0.794 | The structure is disordered.The SQUEEZE/PLATON program has been used to model some disorder. |  |  | TEMP: 100 K COLOR: blue "HABIT: block
DACSEI | Chengling Song, Yajing Ling, Liting Jin, Mingxing Zhang, De-Li Chen, Yabing He | Dalton Trans. | 2016 | (C22 H12 Cu2 N2 O10 Se1)n | catena-[(mu-4,4'-(2,1,3-benzoselenadiazole-4,7-diyl)dibenzene-1,3-dicarboxylato)-diaqua-di-copper unknown solvate] | ZJNU-42 | blue | R-3m | 166 | block | 15 | 100 | 0.866 | 0.86 | The structure is disordered. The SQUEEZE/PLATON program has been used to model some disorder. |  |  | TEMP: 100 K COLOR: blue "HABIT: block
DANWAS | Qipu Lin, Tao Wu, Shou-Tian Zheng, Xianhui Bu, Pingyun Feng | J.Am.Chem.Soc. | 2012 | (C9 H4 N12 Zn1)n | catena-((mu!4$-Hydrogen 1,3,5-tris(2H-tetrazolato-5-yl)benzene)-zinc) |  | colorless | P42/mnm | 136 | block | 3.72 | 296 | 0.695 | 0.695 | H3B disordered by symmetry over two sites with occupancy 0.50. | at 296 K | 50 percent void space in the structure | TEMP: at 296 K COLOR: colorless "HABIT: block
DANZID | Zhenjie Zhang, Linping Zhang, L.Wojtas, P.Nugent, M.Eddaoudi, M.J.Zaworotko | J.Am.Chem.Soc. | 2012 | (C60 H36 Cd2 Cl4 Cu4 O28 4-)n,n(C44 H36 Cu1 N8 4+) | catena-((5,10,15,20-tetrakis(N-Methylpyridinium-4-yl)porphyrinato)-copper tetrakis(mu!5$-biphenyl-3,4',5-tricarboxylato)-tetrakis(mu!2$-chloro)-tetra-aqua-di-cadmium-tetra-copper) |  | black | P4/n | 85 | rod | 6.88 | 293 | 0.994 | 0.982 | Cl4B and Cl4A disordered over two sites with occupancies 0.71:0.29; The SQUEEZE/PLATON program was used to model some disorder. | at 293 K | The paper describes some of the metal sites of the anion being mixed and also describes the terminal ligands as being methanol rather than aqua ligands, but this is not detailed in the crystallographic data | TEMP: at 293 K COLOR: black "HABIT: rod
DAWMUL | I.Eryazici, O.K.Farha, B.G.Hauser, A.O.Yazaydin, A.A.Sarjeant, S.T.Nguyen, J.T.Hupp | Cryst.Growth Des. | 2012 | (C288 H144 Cu12 O48)n | catena-[tetrakis(mu!12$-5',5'',5'''-(Benzene-1,3,5-triyltriethyne-2,1-diyl)tris(1,1':3',1''-terphenyl-4,4''-dicarboxylato))-dodeca-aqua-dodeca-copper(ii) unknown solvate] | NU-108-Cu | blue | Fm3m | 225 | block | 7.27 | 225 | 0.266 | 0.266 | Axial water molecules coordinated to the copper atoms and disordered solvent molecules could not be resolved from the diffraction data. Disordered solvent was modelled using the Olex2/mask procedure. The unit cell was found to contain a void of 224170 A$3! holding 66887 electrons. | twin |  | TEMP: at 225 K OTHER-DIFF: twin
DAWNAS | I.Eryazici, O.K.Farha, B.G.Hauser, A.O.Yazaydin, A.A.Sarjeant, S.T.Nguyen, J.T.Hupp | Cryst.Growth Des. | 2012 | (C72 H36 O13 Zn4)n | catena-[(mu!12$-5',5'',5'''-(Benzene-1,3,5-triyltriethyne-2,1-diyl)tris(1,1':3',1''-terphenyl-4,4''-dicarboxylato))-(mu!4$-oxo)-tetra-zinc(ii) unknown solvate] | NU-108-Zn | colorless | R-3c | 167 | plate | 6.95 | 225 | 0.367 | 0.367 | C3,C4,C6,C7 and C3A,C4A,C6A,C7A disordered over two sites with occupancies 0.550:0.450; O2,O3 and O4,O5 disordered over two sites with occupancies 0.536:0.464. The Zn4-O nodes of the framework are disordered by symmetry. Disordered solvent was modelled using the Olex2/mask procedure. The unit cell was found to contain a void of 29673 A$3! holding 11964 electrons. |  |  | TEMP: at 225.0 K COLOR: colorless "HABIT: plate
DELGEI | Cai-Xia Ding, Fan-Hua Zeng, Cheng Wang, Jia Ni, Seik-Weng Ng, Yong-Shu Xie | Gaodeng Xuexiao Huaxue Xuebao(Chin.)(Chem.J.Chin.Univ.(Chinese Edition)) | 2011 | (C26 H20 Br2 Cd1 N6)n,7.5n(H2 O1) | catena-[(mu!4$-N,N,N',N'-tetrakis(Pyridin-4-yl)benzene-1,4-diamine)-dibromo-cadmium(ii)] |  |  | R-3m | 166 |  | 8.42 | 100 | 0.934 | 0 | The N,N,N',N'-tetra(pyridin-4-yl)benzene-1,4-diamine ligand is disordered. Solvent water has not been modelled from the diffraction data. We calculate 34% void space in the structure.
DEYVUA | Bo Liu, Yuanpu Li, Lei Hou, Guoping Yang, Yao-Yu Wang, Qi-Zhen Shi | J.Mater.Chem.A | 2013 | (C13 H7 N1 O4 Zn1)n | catena-((mu!5$-5-(3-Carboxyphenyl)nicotinic acid)-zinc unknown solvate) |  | colorless | P43212 | 96 | polyhedral | 7.36 | 296 | 0.961 | 0.961 | We calculate 56% voids in the crystal structure, solvent molecules were not modelled and the disordered density was taken into account using the SQUEEZE/PLATON procedure. | at 296 K |  | TEMP: at 296 K COLOR: colorless "HABIT: polyhedral
DICKEH | Baishu Zheng, Ruirui Yun, Junfeng Bai, Zhiyong Lu, Liting Du, Yizhi Li | Inorg.Chem. | 2013 | (C26 H14 Cu2 O10)n | catena-[(mu!8$-5,5'-(1,4-Phenylenediethyne-2,1-diyl)diisophthalato)-diaqua-di-copper unknown solvate] |  | green | R-3m | 166 | block | 3.67 | 291 | 0.555 | 0.555 | Disordered solvent molecules were not modelled and the disordered density was taken into account using the SQUEEZE/PLATON procedure. | at 291 K |  | TEMP: at 291 K COLOR: green "HABIT: block
DIDBID | Ming-Hua Zeng, Yan-Xi Tan, Yan-Ping He, Zheng Yin, Qing Chen, M.Kurmoo | Inorg.Chem. | 2013 | (C24 H16 Co1 N2 O4)n | catena-[bis(mu!2$-4-(Pyridin-4-yl)benzoato)-cobalt(ii)] |  |  | P4212 | 90 |  | 5.37 | 353 | 0.925 | 0.925 |  |  |  | TEMP: at 353 K
DIDDOK | M.Kondo, Y.Irie, M.Miyazawa, H.Kawaguchi, S.Yasue, K.Maeda, F.Uchida | J.Organomet.Chem. | 2007 | (C40 H26 N2 O10 Zn2)n,4n(H2 O1),2n(C3 H7 N1 O1) | catena-[bis(mu!4$-4,4'-Oxybis(benzoato))-(mu!2$-trans-1,2-bis(4-pyridyl)ethylene)-bis(dimethylformamide)-di-zinc bis(dimethylformamide) clathrate tetrahydrate] |  | colorless | C2/c | 15 | prism | 8.67 | 253 | 0.665 | 0.666 |  |  |  | TEMP: at 253.2 K COLOR: colorless "HABIT: prism
DIMQEX | Lei Han, Lan-Ping Xu, Lan Qin, Wen-Na Zhao, Xiao-Zhi Yan, Lei Yu | Cryst.Growth Des. | 2013 | (C58 H28 F12 N4 O12 Zn2)n | catena-[bis(mu!4$-4,4'-(1,1,1,3,3,3-Hexafluoropropane-2,2-diyl)dibenzoato)-(mu!2$- 2,7-di(pyridin-4-yl)benzo[lmn][3,8]phenanthroline-1,3,6,8(2H,7H)-tetrone)-di-zinc(ii) unknown solvate] |  | yellow | Pbcn | 60 | block | 9.47 | 298 | 0.785 | 0.785 | Disordered solvent molecules were not modelled and the disordered density was taken into account using the SQUEEZE/PLATON procedure. | at 298 K |  | TEMP: at 298 K COLOR: yellow "HABIT: block
DIRPOL | Myung-Ho Choi, Hye Jeong Park, Dae Ho Hong, Myunghyun Paik Suh | Chem.-Eur.J. | 2013 | (C66 H36 N2 O13 Zn4)n | catena-[bis(mu!6$-6,6',6''-Nitrilotri-2-naphthoato)-(mu!4$-oxo)-tetra-zinc] | SNU-150' | green | Pa-3 | 205 | prism | 7.71 | 120 | 0.865 | 0.865 | The SQUEEZE/PLATON program has been used to model some disorder. The unit cell was found to contain a void of 11438 A$3! holding 6116 electrons. |  | We calculate 56% void space in the structure. The solvent-free framework was produced via activation using supercritical CO2 fluid | TEMP: at 120 K COLOR: green "HABIT: prism
DITJIB | Muwei Zhang, Ying-Pin Chen, M.Bosch, T.Gentle III, Kecheng Wang, Dawei Feng, Z.U.Wang, Hong-Cai Zhou | Angew.Chem.,Int.Ed. | 2014 | (C53 H32 Hf3 O16)n | catena-[(mu!8$-4',4'',4''',4''''-Methanetetrayltetrabiphenyl-4-carboxylato)-tetrakis(mu!3$-oxo)-tetraoxo-tri-hafnium unknown solvate] |  |  | I4/m | 87 | Distorted Octahedron | 7.77 | 110 | 0.545 | 0.545 | Disordered solvent molecules were not modelled and the disordered density was taken into account using the SQUEEZE/PLATON procedure. |  |  | TEMP: at 110 K HABIT: Distorted Octahedron
DITJOH | Muwei Zhang, Ying-Pin Chen, M.Bosch, T.Gentle III, Kecheng Wang, Dawei Feng, Z.U.Wang, Hong-Cai Zhou | Angew.Chem.,Int.Ed. | 2014 | (C53 H32 O16 Zr3)n | catena-[(mu!8$-4',4'',4''',4''''-Methanetetrayltetrabiphenyl-4-carboxylato)-tetrakis(mu!3$-oxo)-tetraoxo-tri-zirconium unknown solvate] |  |  | I4/m | 87 | octahedron | 10.02 | 110 | 0.474 | 0.474 | Disordered solvent molecules were not modelled and the disordered density was taken into account using the SQUEEZE/PLATON procedure. |  |  | TEMP: at 110 K HABIT: octahedron
DIXFAT | Yan-Xi Tan, Yan-Ping He, Jian Zhang | Chem.Commun. | 2014 | (C80 H34 N1 O57 S13 Zn17)n | catena-[nonakis(mu!4$-thiophene-2,5-dicarboxylato)-tetrakis(mu!4$-oxido)-tetrakis(mu!3$-thiophene-2,5-dicarboxylato)-aqua-(dimethylamino)-heptadeca-zinc] |  | colorless | I4/mmm | 139 | Prism | 9.39 | 293 | 0.845 | 0.864 | The structure is disordered. | at 293 K |  | TEMP: at 293 K COLOR: colorless "HABIT: Prism
DODBUV | Hai-Long Jiang, Dawei Feng, Kecheng Wang, Zhi-Yuan Gu, Zhangwen Wei, Ying-Pin Chen, Hong-Cai Zhou | J.Am.Chem.Soc. | 2013 | (C48 H34 N4 O16 Zr3)n | catena-[(mu!8$-4,4',4'',4'''-porphyrin-5,10,15,20-tetrayltetrabenzoato)-bis(mu!3$-hydroxy)-bis(mu!3$-oxido)-diaqua-bis(hydroxy)-tri-zirconium unknown solvate] |  |  | I41/amd | 141 |  | 5.57 | 110 | 0.738 | 0.733 | Disordered solvent molecules were not modelled and the disordered density was taken into account using the SQUEEZE/PLATON procedure. |  |  | TEMP: at 110 K
DODGOU | N.A.Vermeulen, O.Karagiaridi, A.A.Sarjeant, C.L.Stern, J.T.Hupp, O.K.Farha, J.Fraser Stoddart | J.Am.Chem.Soc. | 2013 | (C58 H36 Br2 N2 O8 Zn2)n | catena-((mu-4,4'-(2,5-divinyl-1,4-phenylene)-bis(3-vinylpyridine))-(mu-4,4',4'',4'''-(3,6-dibromobenzene-1,2,4,5-tetrayl)tetrabenzoato)-di-zinc unknown solvate) | SALEM-14 | yellow | Pmmm | 47 | plate | 11.89 | 100 | 0.636 | 0.636 | The structure is disordered; The MASK/OLEX2 program has been used to model some disorder. |  |  | TEMP: 100.0 K COLOR: yellow "HABIT: plate
DODGUA | N.A.Vermeulen, O.Karagiaridi, A.A.Sarjeant, C.L.Stern, J.T.Hupp, O.K.Farha, J.Fraser Stoddart | J.Am.Chem.Soc. | 2013 | (C54 H32 Br2 N2 O8 Zn2)n | catena-((mu-4,4'-(2,5-divinyl-1,4-phenylene)-bis(pyridine))-(mu-4,4',4'',4'''-(3,6-dibromobenzene-1,2,4,5-tetrayl)tetrabenzoato)-di-zinc unknown solvate) | SALEM-13 | colorless | Pmmm | 47 | lath | 11.45 | 100 | 0.595 | 0.594 | The structure is disordered; The MASK/OLEX2 program has been used to model some disorder. |  |  | TEMP: 100.0 K COLOR: colorless "HABIT: lath
DOFTID | A.M.Bohnsack, I.A.Ibarra, V.I.Bakhmutov, V.M.Lynch, S.M.Humphrey | J.Am.Chem.Soc. | 2013 | (C34 H24 Cl2 O10 P2 Pt1 Zn2)n | catena-[(mu-4,4',4'',4'''-(Benzene-1,2-diyldiphosphanetriyl)tetrabenzoato)-diaqua-dichloro-platinum-di-zinc unknown solvate] | Pt-PCM-18 | colorless | Imma | 74 | Prismatic Rod | 5.88 | 120 | 0.708 | 0.707 | C10,C8,C9,Cl1,Pt1 disordered by symmetry over two configurations with occupancy 0.50. Disordered solvent molecules were not modelled and the disordered density was taken into account using the SQUEEZE/PLATON procedure. |  |  | TEMP: 120 K COLOR: colorless "HABIT: Prismatic Rod
DOFTOJ | A.M.Bohnsack, I.A.Ibarra, V.I.Bakhmutov, V.M.Lynch, S.M.Humphrey | J.Am.Chem.Soc. | 2013 | (C34 H24 Cl2 O10 P2 Pd1 Zn2)n | catena-[(mu-4,4',4'',4'''-(Benzene-1,2-diyldiphosphanetriyl)tetrabenzoato)-diaqua-dichloro-palladium-di-zinc unknown solvate] |  | colorless | Imma | 74 | Prism | 10.82 | 100 | 0.7 | 0.7 | C10,C8,C9,Cl1,Pd1 disordered by symmetry over two configurations with occupancy 0.50. Disordered solvent molecules were not modelled and the disordered density was taken into account using the SQUEEZE/PLATON procedure. |  |  | TEMP: 100 K COLOR: colorless "HABIT: Prism
DOGBAE | Dawei Feng, Wan-Chun Chung, Zhangwen Wei, Zhi-Yuan Gu, Hai-Long Jiang, Ying-Pin Chen, D.J.Darensbourg, Hong-Cai Zhou | J.Am.Chem.Soc. | 2013 | (C144 H116 N12 O64 Zr15)n | catena-[tris(mu!9$-4,4',4'',4'''-(22,24-Dihydroporphyrin-5,10,15,20-tetrayl)tetrabenzoato)-hexadecakis(mu!3$-hydroxo)-tetra-aqua-icosahydroxo-pentadeca-zirconium unknown solvate] | PCN-224(Zr) | purple | Im-3m | 229 | cubic | 17.29 | 110 | 0.514 | 0.509 | The structure is disordered. Disordered solvent molecules were not modelled and the disordered density was taken into account using the SQUEEZE/PLATON procedure. |  | Structure does not appear to be reported in the paper. We calculate 79% void space in the structure | TEMP: 110 K COLOR: purple "HABIT: cubic
DOJXOR | Yun Gong, Miao Miao Zhang, Pan Zhang, Hui Fang Shi, Peng Gang Jiang, Jian Hua Lin | CrystEngComm | 2014 | (C52 H34 Cu2 N6 O9)n,2(H2 O1) | catena-[(mu!4$-terephthalato)-bis(mu!3$- 4-(4,2':6',4''-terpyridin-4'-yl)benzoato)-aqua-di-copper unknown solvate dihydrate] |  |  | C2/c | 15 |  | 8.11 | 298 | 0.952 | 0.952 | C23,C24,O4 and C23',C24',O4' disordered over two sites with occupancies 0.685:0.315; C25,C26 and C25',C26' disordered over two sites with occupancies 0.685:0.315. Disordered solvent molecules were not modelled and the disordered density was taken into account using the SQUEEZE/PLATON procedure. | at 298 K |  | TEMP: at 298 K
DOKDEN | S.Horike, S.Hasegawa, D.Tanaka, M.Higuchi, S.Kitagawa | Chem.Commun. | 2008 | (C16 H13 Cu1 N1 O4)n,n(H2 O1) | catena-((mu!5$-bis(4-carboxylatobenzyl)amine)-copper(ii) monohydrate) |  | blue | R-3 | 148 | prism | 8.3 | 223 | 0.749 | 0.745 |  |  | 41% void space in the structure | TEMP: at 223.1 K COLOR: blue "HABIT: prism
DOLWEI | Yunling Liu | CSD Communication(Private Communication) | 2014 | (C14 H12 Co1 N2 O5 S1)n | catena-[(mu!3$-2,2'-Bipyridine-5,5'-dicarboxylato)-(dimethyl sulfoxide)-cobalt] |  | red | Pa-3 | 205 | block | 8.85 | 293 | 0.996 | 0 | C13,C14 and C13',C14' disordered over two sites with occupancies 0.50:0.50; O1,O2 and O1',O2' disordered over two sites with occupancies 0.50:0.50. | 293 K | We calculate 46% void space in the structure | TEMP: 293 K COLOR: red "HABIT: block
DOMCUE | N.Roques, D.Maspoch, I.Imaz, A.Datcu, J.-P.Sutter, C.Rovira, J.Veciana | Chem.Commun. | 2008 | (C31 H21 Cl12 N3 O9 Tb1)n,n(C3 H7 N1 O1) | catena-((mu!4$-1,1',1''-Methanetris(2,3,5,6-tetrachlorophenyl-4-carboxylato) radical-O,O',O'',O''',O'''')-tris(dimethylformamide-O)-terbium(iii) dimethyl formamide clathrate) |  | red | I41/a | 88 | octahedra | 4.35 | 150 | 0.898 | 0 | Dimethylformamide guest molecules in the pores of the structure are disordered and could not be identified. | synchrotron radiation | The secondary building units create large pore sizes containing disordered clathrated solvent molecules; there is 48% void space in the structure. The structure exhibits reversible DMF sorption | TEMP: at 150 K RADIATION: synchrotron radiation "OTHER-EXP: magnetic properties
DOMDAL | N.Roques, D.Maspoch, I.Imaz, A.Datcu, J.-P.Sutter, C.Rovira, J.Veciana | Chem.Commun. | 2008 | (C28 H17 Cl12 N2 O9 Tb1)n | catena-((mu!4$-1,1',1''-Methanetris(2,3,5,6-tetrachlorophenyl-4-carboxylato)-O,O',O'',O''',O'''')-aqua-bis(dimethylformamide)-terbium(iii)) |  | colorless | I41/a | 88 | octahedra | 7.78 | 150 | 0.778 | 0.776 | Carboxylate moieties show high disorder which is not modelled. | synchrotron radiation | There is 54% void space in the structure. No information is given regarding the filling of the void space with guest solvent molecules as occurs in the analogous structure which has the radical bridging ligand | TEMP: at 150 K RADIATION: synchrotron radiation
DORLAZ | K.Manna, Teng Zhang, M.Carboni, C.W.Abney, Wenbin Lin | J.Am.Chem.Soc. | 2014 | (C81 H53 N3 O19 Zr3)n | catena-(tris(mu!4$-2'-(Salicylideneamino)-1,1':4',1''-terphenyl-4,4''-dicarboxylato)-bis(mu!3$-hydroxo)-bis(mu!3$-oxo)-tri-zirconium) |  |  | Fm3m | 225 |  | 7.71 | 100 | 0.63 | 0.493 | The authors state that due to disorder it was not possible to model the salicylideneamine sidechains. |  | We have assigned hydrogens to the hydroxo groups arbitrarily | TEMP: at 100 K
DORNAB | Xing Duan | CSD Communication(Private Communication) | 2014 | (C144 H84 Cu12 N4 O60)n | catena-[tetrakis(mu-5,5',5''-(9H-carbazole-3,6,9-triyl)triisophthalato)-dodeca-aqua-dodeca-copper unknown solvate] | ZJU-70 | green | Cmc21 | 36 | block | 9.33 | 293 | 0.876 | 0.876 | The SQUEEZE/PLATON program has been used to model some disorder. | 293 K |  | COLOR: green HABIT: block "SOURCE-CHEM: N,N-dimethylformamide/water/EtCN "SENS: acid-sensitive
DOTSOV | Yue Wu, A.Kobayashi, G.J.Halder, V.K.Peterson, K.W.Chapman, N.Lock, P.D.Southon, C.J.Kepert | Angew.Chem.,Int.Ed. | 2008 | (C36 H12 Cu6 O24)n | catena-(tetrakis(mu!6$-1,3,5-Benzenetricarboxylato)-hexa-copper) |  | dark blue | Fm-3m | 225 | octahedron | 5.87 | 100 | 0.885 | 0.885 |  |  |  | TEMP: at 100K COLOR: dark blue "HABIT: octahedron
DOTSOV01 | Yue Wu, A.Kobayashi, G.J.Halder, V.K.Peterson, K.W.Chapman, N.Lock, P.D.Southon, C.J.Kepert | Angew.Chem.,Int.Ed. | 2008 | (C36 H12 Cu6 O24)n | catena-(tetrakis(mu!6$-1,3,5-Benzenetricarboxylato)-hexa-copper) |  | dark blue | Fm-3m | 225 | octahedron | 7.94 | 295 | 0.887 | 0.887 |  | at 295K |  | TEMP: at 295K COLOR: dark blue "HABIT: octahedron
DOTSOV02 | Yue Wu, A.Kobayashi, G.J.Halder, V.K.Peterson, K.W.Chapman, N.Lock, P.D.Southon, C.J.Kepert | Angew.Chem.,Int.Ed. | 2008 | (C36 H12 Cu6 O24)n | catena-(tetrakis(mu!6$-1,3,5-Benzenetricarboxylato)-hexa-copper) |  | dark blue | Fm-3m | 225 | octahedron | 7.96 | 276 | 0.887 | 0.887 |  |  |  | TEMP: at 276K COLOR: dark blue "HABIT: octahedron
DOTSOV03 | Yue Wu, A.Kobayashi, G.J.Halder, V.K.Peterson, K.W.Chapman, N.Lock, P.D.Southon, C.J.Kepert | Angew.Chem.,Int.Ed. | 2008 | (C36 H12 Cu6 O24)n | catena-(tetrakis(mu!6$-1,3,5-Benzenetricarboxylato)-hexa-copper) |  | dark blue | Fm-3m | 225 | octahedron | 7.78 | 260 | 0.887 | 0.887 |  |  |  | TEMP: at 260K COLOR: dark blue "HABIT: octahedron
DOTSOV04 | Yue Wu, A.Kobayashi, G.J.Halder, V.K.Peterson, K.W.Chapman, N.Lock, P.D.Southon, C.J.Kepert | Angew.Chem.,Int.Ed. | 2008 | (C36 H12 Cu6 O24)n | catena-(tetrakis(mu!6$-1,3,5-Benzenetricarboxylato)-hexa-copper) |  | dark blue | Fm-3m | 225 | octahedron | 7.34 | 244 | 0.887 | 0.887 |  |  |  | TEMP: at 244K COLOR: dark blue "HABIT: octahedron
DOTSOV05 | Yue Wu, A.Kobayashi, G.J.Halder, V.K.Peterson, K.W.Chapman, N.Lock, P.D.Southon, C.J.Kepert | Angew.Chem.,Int.Ed. | 2008 | (C36 H12 Cu6 O24)n | catena-(tetrakis(mu!6$-1,3,5-Benzenetricarboxylato)-hexa-copper) |  | dark blue | Fm-3m | 225 | octahedron | 7.22 | 228 | 0.887 | 0.887 |  |  |  | TEMP: at 228K COLOR: dark blue "HABIT: octahedron
DOTSOV06 | Yue Wu, A.Kobayashi, G.J.Halder, V.K.Peterson, K.W.Chapman, N.Lock, P.D.Southon, C.J.Kepert | Angew.Chem.,Int.Ed. | 2008 | (C36 H12 Cu6 O24)n | catena-(tetrakis(mu!6$-1,3,5-Benzenetricarboxylato)-hexa-copper) |  | dark blue | Fm-3m | 225 | octahedron | 7.02 | 212 | 0.886 | 0.886 |  |  |  | TEMP: at 212K COLOR: dark blue "HABIT: octahedron
DOTSOV07 | Yue Wu, A.Kobayashi, G.J.Halder, V.K.Peterson, K.W.Chapman, N.Lock, P.D.Southon, C.J.Kepert | Angew.Chem.,Int.Ed. | 2008 | (C36 H12 Cu6 O24)n | catena-(tetrakis(mu!6$-1,3,5-Benzenetricarboxylato)-hexa-copper) |  | dark blue | Fm-3m | 225 | octahedron | 6.86 | 196 | 0.886 | 0.886 |  |  |  | TEMP: at 196K COLOR: dark blue "HABIT: octahedron
DOTSOV08 | Yue Wu, A.Kobayashi, G.J.Halder, V.K.Peterson, K.W.Chapman, N.Lock, P.D.Southon, C.J.Kepert | Angew.Chem.,Int.Ed. | 2008 | (C36 H12 Cu6 O24)n | catena-(tetrakis(mu!6$-1,3,5-Benzenetricarboxylato)-hexa-copper) |  | dark blue | Fm-3m | 225 | octahedron | 6.51 | 180 | 0.886 | 0.886 |  |  |  | TEMP: at 180 K COLOR: dark blue "HABIT: octahedron
DOTSOV09 | Yue Wu, A.Kobayashi, G.J.Halder, V.K.Peterson, K.W.Chapman, N.Lock, P.D.Southon, C.J.Kepert | Angew.Chem.,Int.Ed. | 2008 | (C36 H12 Cu6 O24)n | catena-(tetrakis(mu!6$-1,3,5-Benzenetricarboxylato)-hexa-copper) |  | dark blue | Fm-3m | 225 | octahedron | 6.27 | 164 | 0.886 | 0.886 |  |  |  | TEMP: at 164 K COLOR: dark blue "HABIT: octahedron
DOTSOV10 | Yue Wu, A.Kobayashi, G.J.Halder, V.K.Peterson, K.W.Chapman, N.Lock, P.D.Southon, C.J.Kepert | Angew.Chem.,Int.Ed. | 2008 | (C36 H12 Cu6 O24)n | catena-(tetrakis(mu!6$-1,3,5-Benzenetricarboxylato)-hexa-copper) |  | dark blue | Fm-3m | 225 | octahedron | 6.19 | 148 | 0.886 | 0.886 |  |  |  | TEMP: at 148K COLOR: dark blue "HABIT: octahedron
DOTSOV11 | Yue Wu, A.Kobayashi, G.J.Halder, V.K.Peterson, K.W.Chapman, N.Lock, P.D.Southon, C.J.Kepert | Angew.Chem.,Int.Ed. | 2008 | (C36 H12 Cu6 O24)n | catena-(tetrakis(mu!6$-1,3,5-Benzenetricarboxylato)-hexa-copper) |  | dark blue | Fm-3m | 225 | octahedron | 5.93 | 132 | 0.886 | 0.886 |  |  |  | TEMP: at 132K COLOR: dark blue "HABIT: octahedron
DOTSOV12 | Yue Wu, A.Kobayashi, G.J.Halder, V.K.Peterson, K.W.Chapman, N.Lock, P.D.Southon, C.J.Kepert | Angew.Chem.,Int.Ed. | 2008 | (C36 H12 Cu6 O24)n | catena-(tetrakis(mu!6$-1,3,5-Benzenetricarboxylato)-hexa-copper) |  | dark blue | Fm-3m | 225 | octahedron | 5.7 | 116 | 0.885 | 0.885 |  |  |  | TEMP: at 116K COLOR: dark blue "HABIT: octahedron
DOTSOV13 | Yue Wu, A.Kobayashi, G.J.Halder, V.K.Peterson, K.W.Chapman, N.Lock, P.D.Southon, C.J.Kepert | Angew.Chem.,Int.Ed. | 2008 | (C36 H12 Cu6 O24)n | catena-(tetrakis(mu!6$-1,3,5-Benzenetricarboxylato)-hexa-copper) |  | dark blue | Fm-3m | 225 | octahedron | 5.75 | 100 | 0.885 | 0.885 |  |  |  | TEMP: at 100K COLOR: dark blue "HABIT: octahedron
DOTSOV14 | Yue Wu, A.Kobayashi, G.J.Halder, V.K.Peterson, K.W.Chapman, N.Lock, P.D.Southon, C.J.Kepert | Angew.Chem.,Int.Ed. | 2008 | (C36 H12 Cu6 O24)n | catena-(tetrakis(mu!6$-1,3,5-Benzenetricarboxylato)-hexa-copper) |  | dark blue | Fm-3m | 225 | octahedron | 5.85 | 116 | 0.885 | 0.885 |  |  |  | TEMP: at 116K COLOR: dark blue "HABIT: octahedron
DOTSOV15 | Yue Wu, A.Kobayashi, G.J.Halder, V.K.Peterson, K.W.Chapman, N.Lock, P.D.Southon, C.J.Kepert | Angew.Chem.,Int.Ed. | 2008 | (C36 H12 Cu6 O24)n | catena-(tetrakis(mu!6$-1,3,5-Benzenetricarboxylato)-hexa-copper) |  | dark blue | Fm-3m | 225 | octahedron | 6.01 | 132 | 0.885 | 0.885 |  |  |  | TEMP: at 132 K COLOR: dark blue "HABIT: octahedron
DOTSOV16 | Yue Wu, A.Kobayashi, G.J.Halder, V.K.Peterson, K.W.Chapman, N.Lock, P.D.Southon, C.J.Kepert | Angew.Chem.,Int.Ed. | 2008 | (C36 H12 Cu6 O24)n | catena-(tetrakis(mu!6$-1,3,5-Benzenetricarboxylato)-hexa-copper) |  | dark blue | Fm-3m | 225 | octahedron | 6.27 | 148 | 0.885 | 0.885 |  |  |  | TEMP: at 148 K COLOR: dark blue "HABIT: octahedron
DOTSOV17 | Yue Wu, A.Kobayashi, G.J.Halder, V.K.Peterson, K.W.Chapman, N.Lock, P.D.Southon, C.J.Kepert | Angew.Chem.,Int.Ed. | 2008 | (C36 H12 Cu6 O24)n | catena-(tetrakis(mu!6$-1,3,5-Benzenetricarboxylato)-hexa-copper) |  | dark blue | Fm-3m | 225 | octahedron | 6.41 | 164 | 0.886 | 0.885 |  |  |  | TEMP: at 164K COLOR: dark blue "HABIT: octahedron
DOTSOV18 | Yue Wu, A.Kobayashi, G.J.Halder, V.K.Peterson, K.W.Chapman, N.Lock, P.D.Southon, C.J.Kepert | Angew.Chem.,Int.Ed. | 2008 | (C36 H12 Cu6 O24)n | catena-(tetrakis(mu!6$-1,3,5-Benzenetricarboxylato)-hexa-copper) |  | dark blue | Fm-3m | 225 | octahedron | 6.43 | 180 | 0.886 | 0.886 |  |  |  | TEMP: at 180 K COLOR: dark blue "HABIT: octahedron
DOTSOV19 | Yue Wu, A.Kobayashi, G.J.Halder, V.K.Peterson, K.W.Chapman, N.Lock, P.D.Southon, C.J.Kepert | Angew.Chem.,Int.Ed. | 2008 | (C36 H12 Cu6 O24)n | catena-(tetrakis(mu!6$-1,3,5-Benzenetricarboxylato)-hexa-copper) |  | dark blue | Fm-3m | 225 | octahedron | 6.76 | 196 | 0.886 | 0.886 |  |  |  | TEMP: at 196 K COLOR: dark blue "HABIT: octahedron
DOTSOV20 | Yue Wu, A.Kobayashi, G.J.Halder, V.K.Peterson, K.W.Chapman, N.Lock, P.D.Southon, C.J.Kepert | Angew.Chem.,Int.Ed. | 2008 | (C36 H12 Cu6 O24)n | catena-(tetrakis(mu!6$-1,3,5-Benzenetricarboxylato)-hexa-copper) |  | dark blue | Fm-3m | 225 | octahedron | 7.43 | 212 | 0.886 | 0.886 |  |  |  | TEMP: at 212 K COLOR: dark blue "HABIT: octahedron
DOTSOV21 | Yue Wu, A.Kobayashi, G.J.Halder, V.K.Peterson, K.W.Chapman, N.Lock, P.D.Southon, C.J.Kepert | Angew.Chem.,Int.Ed. | 2008 | (C36 H12 Cu6 O24)n | catena-(tetrakis(mu!6$-1,3,5-Benzenetricarboxylato)-hexa-copper) |  | dark blue | Fm-3m | 225 | octahedron | 7.1 | 228 | 0.886 | 0.886 |  |  |  | TEMP: at 228 K COLOR: dark blue "HABIT: octahedron
DOTSOV22 | Yue Wu, A.Kobayashi, G.J.Halder, V.K.Peterson, K.W.Chapman, N.Lock, P.D.Southon, C.J.Kepert | Angew.Chem.,Int.Ed. | 2008 | (C36 H12 Cu6 O24)n | catena-(tetrakis(mu!6$-1,3,5-Benzenetricarboxylato)-hexa-copper) |  | dark blue | Fm-3m | 225 | octahedron | 7.38 | 244 | 0.886 | 0.886 |  |  |  | TEMP: at 244 K COLOR: dark blue "HABIT: octahedron
DOTSOV23 | Yue Wu, A.Kobayashi, G.J.Halder, V.K.Peterson, K.W.Chapman, N.Lock, P.D.Southon, C.J.Kepert | Angew.Chem.,Int.Ed. | 2008 | (C36 H12 Cu6 O24)n | catena-(tetrakis(mu!6$-1,3,5-Benzenetricarboxylato)-hexa-copper) |  | dark blue | Fm-3m | 225 | octahedron | 7.53 | 260 | 0.886 | 0.886 |  |  |  | TEMP: at 260K COLOR: dark blue "HABIT: octahedron
DOTSOV24 | Yue Wu, A.Kobayashi, G.J.Halder, V.K.Peterson, K.W.Chapman, N.Lock, P.D.Southon, C.J.Kepert | Angew.Chem.,Int.Ed. | 2008 | (C36 H12 Cu6 O24)n | catena-(tetrakis(mu!6$-1,3,5-Benzenetricarboxylato)-hexa-copper) |  | dark blue | Fm-3m | 225 | octahedron | 7.91 | 276 | 0.887 | 0.887 |  |  |  | TEMP: at 276 K COLOR: dark blue "HABIT: octahedron
DOTSOV25 | Yue Wu, A.Kobayashi, G.J.Halder, V.K.Peterson, K.W.Chapman, N.Lock, P.D.Southon, C.J.Kepert | Angew.Chem.,Int.Ed. | 2008 | (C36 H12 Cu6 O24)n | catena-(tetrakis(mu!6$-1,3,5-Benzenetricarboxylato)-hexa-copper) |  | dark blue | Fm-3m | 225 | octahedron | 8.15 | 308 | 0.887 | 0.887 |  |  |  | TEMP: at 308 K COLOR: dark blue "HABIT: octahedron
DOTSOV26 | Yue Wu, A.Kobayashi, G.J.Halder, V.K.Peterson, K.W.Chapman, N.Lock, P.D.Southon, C.J.Kepert | Angew.Chem.,Int.Ed. | 2008 | (C36 H12 Cu6 O24)n | catena-(tetrakis(mu!6$-1,3,5-Benzenetricarboxylato)-hexa-copper) |  | dark blue | Fm-3m | 225 | octahedron | 8.58 | 324 | 0.887 | 0.887 |  |  |  | TEMP: at 324 K COLOR: dark blue "HABIT: octahedron
DOTSOV27 | Yue Wu, A.Kobayashi, G.J.Halder, V.K.Peterson, K.W.Chapman, N.Lock, P.D.Southon, C.J.Kepert | Angew.Chem.,Int.Ed. | 2008 | (C36 H12 Cu6 O24)n | catena-(tetrakis(mu!6$-1,3,5-Benzenetricarboxylato)-hexa-copper) |  | dark blue | Fm-3m | 225 | octahedron | 8.77 | 340 | 0.887 | 0.887 |  |  |  | TEMP: at 340 K COLOR: dark blue "HABIT: octahedron
DOTSOV28 | Yue Wu, A.Kobayashi, G.J.Halder, V.K.Peterson, K.W.Chapman, N.Lock, P.D.Southon, C.J.Kepert | Angew.Chem.,Int.Ed. | 2008 | (C36 H12 Cu6 O24)n | catena-(tetrakis(mu!6$-1,3,5-Benzenetricarboxylato)-hexa-copper) |  | dark blue | Fm-3m | 225 | octahedron | 8.39 | 356 | 0.887 | 0.887 |  |  |  | TEMP: at 356 K COLOR: dark blue "HABIT: octahedron
DOTSOV29 | Yue Wu, A.Kobayashi, G.J.Halder, V.K.Peterson, K.W.Chapman, N.Lock, P.D.Southon, C.J.Kepert | Angew.Chem.,Int.Ed. | 2008 | (C36 H12 Cu6 O24)n | catena-(tetrakis(mu!6$-1,3,5-Benzenetricarboxylato)-hexa-copper) |  | dark blue | Fm-3m | 225 | octahedron | 9.47 | 372 | 0.886 | 0.886 |  |  |  | TEMP: at 372K COLOR: dark blue "HABIT: octahedron
DOTSOV30 | Yue Wu, A.Kobayashi, G.J.Halder, V.K.Peterson, K.W.Chapman, N.Lock, P.D.Southon, C.J.Kepert | Angew.Chem.,Int.Ed. | 2008 | (C36 H12 Cu6 O24)n | catena-(tetrakis(mu!6$-1,3,5-Benzenetricarboxylato)-hexa-copper) |  | dark blue | Fm-3m | 225 | octahedron | 9.49 | 388 | 0.888 | 0.888 |  |  |  | TEMP: at 388K COLOR: dark blue "HABIT: octahedron
DOTSOV31 | Yue Wu, A.Kobayashi, G.J.Halder, V.K.Peterson, K.W.Chapman, N.Lock, P.D.Southon, C.J.Kepert | Angew.Chem.,Int.Ed. | 2008 | (C36 H12 Cu6 O24)n | catena-(tetrakis(mu!6$-1,3,5-Benzenetricarboxylato)-hexa-copper) |  | dark blue | Fm-3m | 225 | octahedron | 9.96 | 404 | 0.888 | 0.888 |  |  |  | TEMP: at 404K COLOR: dark blue "HABIT: octahedron
DOTSOV32 | Yue Wu, A.Kobayashi, G.J.Halder, V.K.Peterson, K.W.Chapman, N.Lock, P.D.Southon, C.J.Kepert | Angew.Chem.,Int.Ed. | 2008 | (C36 H12 Cu6 O24)n | catena-(tetrakis(mu!6$-1,3,5-Benzenetricarboxylato)-hexa-copper) |  | dark blue | Fm-3m | 225 | octahedron | 5.68 | 452 | 0.889 | 0.889 |  |  |  | TEMP: at 452K COLOR: dark blue "HABIT: octahedron
DOTSOV33 | Yue Wu, A.Kobayashi, G.J.Halder, V.K.Peterson, K.W.Chapman, N.Lock, P.D.Southon, C.J.Kepert | Angew.Chem.,Int.Ed. | 2008 | (C36 H12 Cu6 O24)n | catena-(tetrakis(mu!6$-1,3,5-Benzenetricarboxylato)-hexa-copper) |  | dark blue | Fm-3m | 225 | octahedron | 5.71 | 468 | 0.889 | 0.889 |  |  |  | TEMP: at 468K COLOR: dark blue "HABIT: octahedron
DOTSOV34 | Yue Wu, A.Kobayashi, G.J.Halder, V.K.Peterson, K.W.Chapman, N.Lock, P.D.Southon, C.J.Kepert | Angew.Chem.,Int.Ed. | 2008 | (C36 H12 Cu6 O24)n | catena-(tetrakis(mu!6$-1,3,5-Benzenetricarboxylato)-hexa-copper) |  | dark blue | Fm-3m | 225 | octahedron | 6.46 | 484 | 0.89 | 0.89 |  |  |  | TEMP: at 484K COLOR: dark blue "HABIT: octahedron
DOTSOV35 | Yue Wu, A.Kobayashi, G.J.Halder, V.K.Peterson, K.W.Chapman, N.Lock, P.D.Southon, C.J.Kepert | Angew.Chem.,Int.Ed. | 2008 | (C36 H12 Cu6 O24)n | catena-(tetrakis(mu!6$-1,3,5-Benzenetricarboxylato)-hexa-copper) |  | dark blue | Fm-3m | 225 | octahedron | 7.65 | 500 | 0.889 | 0.889 |  |  |  | TEMP: at 500K COLOR: dark blue "HABIT: octahedron
DOTSOV36 | Yue Wu, A.Kobayashi, G.J.Halder, V.K.Peterson, K.W.Chapman, N.Lock, P.D.Southon, C.J.Kepert | Angew.Chem.,Int.Ed. | 2008 | (C36 H12 Cu6 O24)n | catena-(tetrakis(mu!6$-1,3,5-Benzenetricarboxylato)-hexa-copper) |  | dark blue | Fm-3m | 225 | octahedron | 9.33 | 484 | 0.889 | 0.889 |  |  |  | TEMP: at 484K COLOR: dark blue "HABIT: octahedron
DOTSOV37 | Yue Wu, A.Kobayashi, G.J.Halder, V.K.Peterson, K.W.Chapman, N.Lock, P.D.Southon, C.J.Kepert | Angew.Chem.,Int.Ed. | 2008 | (C36 H12 Cu6 O24)n | catena-(tetrakis(mu!6$-1,3,5-Benzenetricarboxylato)-hexa-copper) |  | dark blue | Fm-3m | 225 | octahedron | 9.59 | 468 | 0.889 | 0.889 |  |  |  | TEMP: at 468 K COLOR: dark blue "HABIT: octahedron
DOTSOV38 | Yue Wu, A.Kobayashi, G.J.Halder, V.K.Peterson, K.W.Chapman, N.Lock, P.D.Southon, C.J.Kepert | Angew.Chem.,Int.Ed. | 2008 | (C36 H12 Cu6 O24)n | catena-(tetrakis(mu!6$-1,3,5-Benzenetricarboxylato)-hexa-copper) |  | dark blue | Fm-3m | 225 | octahedron | 9.47 | 452 | 0.889 | 0.889 |  |  |  | TEMP: at 452 K COLOR: dark blue "HABIT: octahedron
DOTSOV39 | Yue Wu, A.Kobayashi, G.J.Halder, V.K.Peterson, K.W.Chapman, N.Lock, P.D.Southon, C.J.Kepert | Angew.Chem.,Int.Ed. | 2008 | (C36 H12 Cu6 O24)n | catena-(tetrakis(mu!6$-1,3,5-Benzenetricarboxylato)-hexa-copper) |  | dark blue | Fm-3m | 225 | octahedron | 9.78 | 436 | 0.889 | 0.889 |  |  |  | TEMP: at 436K COLOR: dark blue "HABIT: octahedron
DOTSOV40 | Yue Wu, A.Kobayashi, G.J.Halder, V.K.Peterson, K.W.Chapman, N.Lock, P.D.Southon, C.J.Kepert | Angew.Chem.,Int.Ed. | 2008 | (C36 H12 Cu6 O24)n | catena-(tetrakis(mu!6$-1,3,5-Benzenetricarboxylato)-hexa-copper) |  | dark blue | Fm-3m | 225 | octahedron | 9.29 | 420 | 0.889 | 0.889 |  |  |  | TEMP: at 420K COLOR: dark blue "HABIT: octahedron
DOTSOV41 | Yue Wu, A.Kobayashi, G.J.Halder, V.K.Peterson, K.W.Chapman, N.Lock, P.D.Southon, C.J.Kepert | Angew.Chem.,Int.Ed. | 2008 | (C36 H12 Cu6 O24)n | catena-(tetrakis(mu!6$-1,3,5-Benzenetricarboxylato)-hexa-copper) |  | dark blue | Fm-3m | 225 | octahedron | 8.95 | 404 | 0.889 | 0.889 |  |  |  | TEMP: at 404K COLOR: dark blue "HABIT: octahedron
DOTSOV43 | V.K.Peterson, P.D.Southon, G.J.Halder, D.J.Price, J.J.Bevitt, C.J.Kepert | Chem.Mater. | 2014 | (C18 H6 Cu3 O12)n | catena-(bis(mu!6$-1,3,5-Benzenetricarboxylato)-tri-copper) |  | blue | Fm-3m | 225 | octahedron | 2.4 | 273 | 0.886 | 0.886 |  |  | Structure contains a large amount of void space | TEMP: at 273 K COLOR: blue "HABIT: octahedron
DOYHIK | Xiuyan Wan, Feilong Jiang, Lian Chen, Mingyan Wu, Mingjian Zhang, Jie Pan, Kongzhao Su, Yan Yang, Maochun Hong | Cryst.Growth Des. | 2015 | (C96 H38 O48 Zn7)n | catena-[tetrakis(mu-1,1':4',1''-terphenyl-2',3,3'',5,5',5''-hexacarboxylato)-hepta-zinc unknown solvate] |  | colorless | P-1 | 2 | prism | 5.33 | 100 | 0.955 | 0.955 | The SQUEEZE/PLATON program has been used to model some disorder. |  |  | TEMP: at 100 K COLOR: colorless "HABIT: prism
DUDCEK01 | T.O.Vardosanidze, V.I.Sokol, A.N.Sobolev, A.E.Shvelashvili, M.A.Porai-Koshits | Zh.Neorg.Khim.(Russ.)(Russ.J.Inorg.Chem.) | 1985 | (C6 H16 Mn1 N8 O4 2+)n,2n(Cl1 1-),2n(H2 O1) | catena-(bis(mu!2$-Malonodihydrazide)-manganese dichloride dihydrate) |  | light yellow | Pbam | 55 |  | 2.4 | 295 | 0.851 | 0 |  |  |  | POLYMORPH: beta polymorph COLOR: light yellow
DUFKAS | Wei Meng, Zhongjun Lin, Ruiqin Zhong, Lidan Kong, Wang, Ruqiang Zou | Inorg.Chem.Commun. | 2015 | (C93 H82 Ce4 N5 O30 1+)n,n(N1 O3 1-),10n(H2 O1) | catena-((mu!6$-1,3,5-(4-Carboxylatophenyl)benzene)-bis(mu!5$-1,3,5-(4-carboxylatophenyl)benzene)-(mu!2$-hydroxo)-tetra-aqua-tetrakis(dimethylformamide)-(nitrato-O)-tetra-cerium nitrate decahydrate) |  | colorless | Cmca | 64 |  | 9.55 | 293 | 0.718 | 0.718 |  | at 293 K |  | TEMP: at 293 K COLOR: colorless
DUMMOP | Jingjing Wang, Jun Zhang, Fengyan Jin, Yanping Luo, Shufen Wang, Zaiyong Zhang, Yong Wu, Hongke Liu, Jack Y.Lu, Min Fang | CrystEngComm | 2015 | (C38 H24 N2 O8 Si1 Zn2)n | catena-[(mu-4,4'-bipyridine)-(mu-tetrakis(4-carboxylatophenyl)silane)-di-zinc unknown solvate] |  | colorless | P42/mmc | 131 | cuboid-like | 6.28 | 100 | 0.645 | 0.645 | C3',C4' and C3,C4,C6,C7 disordered over two sites with occupancies 0.5127:0.4873; C6',C7' disordered over one sites with occupancies 0.2563; Disordered solvent molecules were not modelled and the disordered density was taken into account using the SQUEEZE/PLATON procedure. |  |  | TEMP: 100 K COLOR: colorless "HABIT: cuboid-like
DUPKAC | Hongming He, Yang Song, Fuxing Sun, Zheng Bian, Lianxun Gao, Guangshan Zhu | J.Mater.Chem.A | 2015 | (C60 H36 O13 Zn4)n,5n(H2 O1),11n(C3 H7 N1 O1) | catena-[(mu-oxo)-tris(mu-1,1':3',1''-terphenyl-4,4''-dicarboxylato)-tetra-zinc N,N-dimethylformamide solvate pentahydrate] | JUC-135 | courless | R3c | 161 | block | 3.84 | 296 | 0.56 | 0 | Disordered N,N-dimethylformamide and water solvent molecules were not modelled and the disordered density was taken into account using the SQUEEZE/PLATON procedure. | 296 K |  | TEMP: 296 K COLOR: courless "HABIT: block
DUPVER | Hong Cai, Mian Li, Xiao-Rong Lin, Wei Chen, Guang-Hui Chen, Xiao-Chun Huang, Dan Li | Angew.Chem.,Int.Ed. | 2015 | (C23 H12 N5 O13 Zn3)n | catena-[bis(mu-benzene-1,3,5-tricarboxylato)-(mu-6-amino-purinyl)-tri-zinc unknown solvate] |  | colorless | P21/n | 14 | prism-like | 8.47 | 293 | 0.815 | 0.815 | The SQUEEZE/PLATON program has been used to model some disorder. | 293 K |  | TEMP: 293 K COLOR: colorless "HABIT: prism-like
DURDAX | Jie Yang, Liangliang Zhang, Xiaoqing Wang, Rongming Wang, Fangna Dai, Daofeng Sun | RSC Advances | 2015 | (C31 H31 N3 O11 Zn2)n | catena-[(mu!7$-1,1':4',1''-terphenyl-3,3'',5,5''-tetracarboxylato)-tris(N,N-dimethylformamide)-di-zinc unknown solvate] |  | yellow | Pna21 | 33 | block | 6.06 | 293 | 0.989 | 0.989 | The SQUEEZE/PLATON program has been used to model some disorder. | 293 K |  | TEMP: 293 K COLOR: yellow "HABIT: block
DURDEB | Jie Yang, Liangliang Zhang, Xiaoqing Wang, Rongming Wang, Fangna Dai, Daofeng Sun | RSC Advances | 2015 | (C22 H14 O10 Zn2)n | catena-[(mu!8$-1,1':4',1''-terphenyl-3,3'',5,5''-tetracarboxylato)-diaqua-di-zinc unknown solvate] |  | yellow | R-3m | 166 | plate | 7.03 | 294 | 0.713 | 0.707 | The SQUEEZE/PLATON program has been used to model some disorder. | 293.6 K |  | TEMP: 293.6 K COLOR: yellow "HABIT: plate
DURDIF | Jie Yang, Liangliang Zhang, Xiaoqing Wang, Rongming Wang, Fangna Dai, Daofeng Sun | RSC Advances | 2015 | (C26 H21 N1 O10 Zn2)n | catena-[(mu!7$-1,1':4',1''-terphenyl-3,3'',5,5''-tetracarboxylato)-(N,N-dimethylacetamide)-aqua-di-zinc unknown solvate] |  | colorless | P21 | 4 | block | 4.27 | 205 | 0.851 | 0.851 | The SQUEEZE/PLATON program has been used to model some disorder. | absolute configuration |  | TEMP: 205 K ABS-CONFIG: absolute configuration
DUWYIF | R.J.Marshall, T.Richards, C.L.Hobday, C.F.Murphie, C.Wilson, S.A.Moggach, T.D.Bennett, R.S.Forgan | Dalton Trans. | 2016 | (C48 H32 Br6 O16 Zr3)n | catena-[tris(mu-4,4'-(1,2-dibromoethane-1,2-diyl)dibenzoato)-bis(mu-hydroxo)-bis(mu-oxido)-tri-zirconium unknown solvate] |  | colorless | Fm-3m | 225 | Prism | 8.43 | 100 | 0.815 | 0.815 | The SQUEEZE/PLATON program has been used to model some disorder. |  | The H atoms on the bridging OH groups have not been located and have been placed arbitrarily in the 2D diagram | TEMP: 100 K COLOR: colorless "HABIT: Prism
ECAHUN | Gui-Ge Hou, Yue Liu, Qi-Kui Lin, Jian-Ping Ma, Yu-Bin Dong | Chem.Commun. | 2011 | (C30 H24 N2 O4 Zn1)n | catena-(bis(mu!2$-3-(4-(pyridin-4-yl)phenyl)butane-1,3-dionato)-zinc unknown solvent) |  | brown | P-3 | 147 | block | 4.37 | 173 | 0.854 | 0.854 | The SQUEEZE/PLATON program has been used to model some disorder. |  |  | TEMP: at 173 K COLOR: brown "HABIT: block
ECOKAJ | Yanxiong Ke, D.J.Collins, Daofeng Sun, Hong-Cai Zhou | Inorg.Chem. | 2006 | (C54 H28 N14 O14 Zn3)n,3n(C3 H7 N1 O1),5n(H2 O1) | catena-(diaqua-bis(mu!6$-1,3,4,6,7,9,9b-hepta-azaphenalene-2,5,8-tris(4-benzoato))-tri-zinc N,N-dimethylformamide solvate pentahydrate) | catena-(diaqua-bis(mu!6$-s-heptazine-2,5,8-tris(4-benzoato))-tri-zinc N,N-dimethylformamide solvate pentahydrate) | yellow | P4332 | 212 | block | 3.29 | 213 | 0.415 | 0 | Disordered solvent N,N-dimethylformamide and water molecules were not modelled and the disordered density was taken into account with SQUEEZE/PLATON. |  | Temperature given as 293 K in CIF | TEMP: at 213 K COLOR: yellow "HABIT: block
ECOLEP | Mei-Na Li, Dong-Ying Du, Guang-Sheng Yang, Shun-Li Li, Ya-Qian Lan, Kui-Zhan Shao, Jun-Sheng Qin, Zhong-Min Su | Cryst.Growth Des. | 2011 | (C9 H15 Co2 N12 O6)n | catena-((mu!6$-benzene-1,3,5-tris(2H-tetrazolato))-hexa-aqua-di-cobalt) |  | red | P4132 | 213 | block | 4.17 | 293 | 0.518 | 0 | The SQUEEZE/PLATON program has been used to model some disorder. | at 293 K |  | TEMP: at 293 K COLOR: red "HABIT: block
ECOWUQ | Yan-Ping He, Yan-Xi Tan, Jian Zhang | Inorg.Chem. | 2012 | (C42 H27 N3 O6 Zn2)n | catena-((mu!6$-4',4'',4'''-Nitrilotribiphenyl-4-carboxylato)-(imidazol-1,2-diyl)-di-zinc) |  | yellow | C2/c | 15 | prism | 5.9 | 293 | 0.712 | 0.709 | C1,N2 and C1',N4' disordered over two sites with occupancies 0.50:0.50. The imidazole ligand is disordered by symmetry. | at 293 K |  | TEMP: at 293 K COLOR: yellow "HABIT: prism
EDAPIK | A.Shigematsu, T.Yamada, H.Kitagawa | J.Am.Chem.Soc. | 2012 | (C50 H48 Cl4 Cu2 N8 O8)n | catena-(bis(mu!4$-3-(3-(Pyridin-3-yloxy)-2,2-bis((pyridin-3-yloxy)methyl)propoxy)pyridine)-tetrachloro-di-copper(ii)) |  | blue | P42212 | 94 | block | 5.75 | 100 | 0.775 | 0.775 |  |  | We calculate 47% void space in the structure | TEMP: at 100.1 K COLOR: blue "HABIT: block
EDUTUS | M.Eddaoudi, Jaheon Kim, N.Rosi, D.Vodak, J.Wachter, M.O'Keeffe, O.M.Yaghi | Science | 2002 | (C36 H18 O13 Zn4)n,6n(C5 H11 N1 O1) | catena-(tris(mu!4$-Naphthalene-2,6-dicarboxylato)-(mu!4$-oxo)-tetra-zinc hexakis(N,N-diethylformamide) clathrate) |  | colorless | Fm-3m | 225 | block | 16.91 | 273 | 0.744 | 0 | The naphthalene ring is disordered over two sites by symmetry. Only a few atoms from the guest molecules were located due to the disorder in the molecules. |  | dx given as 0.744 | TEMP: at 273 K COLOR: colorless "HABIT: block
EDUVII | M.Eddaoudi, Jaheon Kim, N.Rosi, D.Vodak, J.Wachter, M.O'Keeffe, O.M.Yaghi | Science | 2002 | (C54 H36 O13 Zn4)n,10n(C5 H11 N1 O1),n(H2 O1) | catena-(tris(mu!4$-4,5,9,10-Tetrahydropyrene-2,7-dicarboxylato)-(mu!4$-oxo)-tetra-zinc decakis(N,N-diethylformamide) monohydrate clathrate) |  | pale yellow | Fm-3m | 225 | block | 10.8 | 258 | 0.72 | 0 | The ethylene chains are disordered over two sites by symmetry. Only a few atoms from the guest molecules were located due to the disorder in the molecules. |  | dx given as 0.72 | TEMP: at 258 K COLOR: pale yellow "HABIT: block
EDUVOO | M.Eddaoudi, Jaheon Kim, N.Rosi, D.Vodak, J.Wachter, M.O'Keeffe, O.M.Yaghi | Science | 2002 | (C54 H24 O13 Zn4)n,6n(C5 H11 N1 O1),5n(H2 O1) | catena-(tris(mu!4$-Pyrene-2,7-dicarboxylato)-(mu!4$-oxo)-tetra-zinc hexakis(N,N-diethylformamide) pentahydrate clathrate) |  | pale yellow | Fm-3m | 225 | block | 19.14 | 258 | 0.601 | 0.601 | Only a few atoms from the guest molecules were located due to the disorder in the molecules. |  |  | TEMP: at 258 K COLOR: pale yellow "HABIT: block
EDUVUU | M.Eddaoudi, Jaheon Kim, N.Rosi, D.Vodak, J.Wachter, M.O'Keeffe, O.M.Yaghi | Science | 2002 | (C60 H36 O13 Zn4)n,n(C5 H11 N1 O1),5n(H2 O1) | catena-(tris(mu!4$-1,1':4',1''-Terphenyl-4,4''-dicarboxylato)-(mu!4$-oxo)-tetra-zinc N,N-diethylformamide pentahydrate clathrate) |  | colorless | Im-3m | 229 | cube | 11.64 | 273 | 0.476 | 0 | The complex is disordered equally over two sites by symmetry; only a few atoms from the guest molecules were located due to the disorder in the molecules. |  | The authors have stated that z=2 and dx=0.476 and that the values given in the paper and the supplementary data (z=1 and dx=0.238) are incorrect | TEMP: at 273 K COLOR: colorless "HABIT: cube
EDUWAB | M.Eddaoudi, Jaheon Kim, N.Rosi, D.Vodak, J.Wachter, M.O'Keeffe, O.M.Yaghi | Science | 2002 | (C60 H36 O13 Zn4)n,17n(C5 H11 N1 O1),2n(H2 O1) | catena-(tris(mu!4$-1,1':4',1''-Terphenyl-4,4''-dicarboxylato)-(mu!4$-oxo)-tetra-zinc heptadecakis(N,N-diethylformamide) dihydrate clathrate) |  | colorless | Pm-3m | 221 | cube | 18.45 | 258 | 0.499 | 0.499 | The complex is disordered equally over two sites by symmetry. Only a few atoms from the guest molecules were located due to the disorder in the molecules. |  |  | TEMP: 258 K COLOR: colorless "HABIT: cube
EFAYEQ | Liqing Ma, Jeong Yong Lee, Jing Li, Wenbin Lin | Inorg.Chem. | 2008 | (C176 H136 Cu8 O48)n,52n(C3 H7 N1 O1) | catena-(tetrakis(mu!8$-2,2'-Diethoxy-1,1'-biphenyl-3,3',5,5'-tetrakis(p-phenylenecarboxylato))-octa-aqua-octa-copper(ii) dopentacontakis(dimethylformamide) clathrate) |  | blue | C2/c | 15 | block | 7.03 | 296 | 0.482 | 0 | Several ethoxy moieties are disordered and the SQUEEZE routine has been used to account for the highly disordered solvent molecules. | twin; at 296 K |  | TEMP: at 296 K OTHER-DIFF: twin
EFAYIU | Liqing Ma, Jeong Yong Lee, Jing Li, Wenbin Lin | Inorg.Chem. | 2008 | (C176 H136 O48 Zn8)n,48n(C3 H7 N1 O1) | catena-(tetrakis(mu!8$-2,2'-Diethoxy-1,1'-biphenyl-3,3',5,5'-tetrakis(p-phenylenecarboxylato))-octa-aqua-octa-zinc(ii) octatetracontakis(dimethylformamide) clathrate) |  | colorless | C2/c | 15 | block | 5.47 | 296 | 0.456 | 0.456 | The structure has disorder in the ethoxy groups. All highly disordered solvent molecules have been accounted for using the SQUEEZE routine. | twin; at 296 K |  | TEMP: at 296 K OTHER-DIFF: twin
EGATEM | S.R.Caskey, A.J.Matzger | Inorg.Chem. | 2008 | (C59 H35 Co1 N1 O13 Zn2)n,n(C3 H7 N1 O1) | catena-(bis(mu!5$-1,3,5-tris(4-Carboxyphenyl)benzene)-(mu!3$-oxo)-(pyridine)-cobalt-di-zinc N,N-dimethylformamide unknown solvate) |  | pink | Pnma | 62 | Block | 7.47 | 100 | 0.902 | 0.906 | Disordered unspecified solvent molecules were not modelled and the disordered density was taken into account using the SQUEEZE/PLATON procedure. |  |  | TEMP: at 100 K COLOR: pink "HABIT: Block "ISO: isostructural with the nickel-zinc analogue
EGATIQ | S.R.Caskey, A.J.Matzger | Inorg.Chem. | 2008 | (C59 H35 N1 Ni1 O13 Zn2)n,n(C3 H7 N1 O1) | catena-(bis(mu!5$-1,3,5-tris(4-Carboxyphenyl)benzene)-(mu!3$-oxo)-(pyridine)-nickel-di-zinc N,N-dimethylformamide unknown solvate) |  | green | Pnma | 62 | Block | 6.3 | 295 | 0.868 | 0.872 | Disordered unspecified solvent molecules were not modelled and the disordered density was taken into account using the SQUEEZE/PLATON procedure. | at 295 K |  | TEMP: at 295 K COLOR: green "HABIT: Block "ISO: isostructural with the cobalt-zinc analogue
EGEJEG | A.K.Bar, R.Chakrabarty, G.Mostafa, P.S.Mukherjee | Angew.Chem.,Int.Ed. | 2008 | (C108 H82 Fe2 N8 P4 Pt2 4+)n,n(C216 H164 Fe4 N16 P8 Pt4 8+),12n(C1 F3 O3 S1 1-) | catena-((mu!4$-5,10,15,20-tetrakis(pyrid-4-yl)porphyrinato)-bis((ferrocenyl)bis(diphenylphosphino)-platinum) bis(mu!4$-5,10,15,20-tetrakis(pyrid-4-yl)porphyrinato)-tetrakis((ferrocenyl)bis(diphenylphosphino)-platinum) dodecatrifluoromethanesulfonate) |  | dark red | R-3m | 166 | Hexagonal prisms | 11.76 | 150 | 0.946 | 0 |  |  | Structure is described as a hexameric open box with 12 Pt atoms and 6 porphyrin ligands. We are unable to properly represent this due to program restrictions | TEMP: at 150 K COLOR: dark red "HABIT: Hexagonal prisms "SOURCE-CHEM: diethyl ether/nitromethane/dichloromethane
EGEJIK | A.D.Burrows, C.G.Frost, M.F.Mahon, C.Richardson | Angew.Chem.,Int.Ed. | 2008 | (C45 H28 O18 Zn4)n,4n(C3 H7 N1 O1) | catena-((mu!4$-oxo)-tris(mu!4$-2-formylbiphenyl-4,4'-dicarboxylato)-diaqua-tetra-zinc(ii) dimethylformamide solvate) |  | colorless | C2/m | 12 | Block | 10.92 | 150 | 0.962 | 0.962 | One phenyl ring is disordered over two sites by symmetry. Disordered DMF solvent molecules were not modelled and the disordered density was taken into account with SQUEEZE/PLATON. |  | The authors are not certain of the position of the formyl group, but they favour the 2 position | TEMP: at 150 K COLOR: colorless "HABIT: Block
EGEJUW | A.D.Burrows, C.G.Frost, M.F.Mahon, C.Richardson | Angew.Chem.,Int.Ed. | 2008 | (C51 H44 N2 O18 Zn4)n,3.2n(H2 O1) | catena-((mu!4$-Oxo)-tris(mu!4$-2-methoxybiphenyl-4,4'-dicarboxylato)-bis(dimethylformamide)-tetra-zinc(ii) hydrate) |  | orange | C2/m | 12 | Block | 14.6 | 150 | 0.87 | 0.906 | Methoxy groups are disordered over two sites. A phenyl ring is disordered by symmetry. The complex contains methoxy ligand 1.35(L3) hydrazone ligand 0.15(L2). Two partially occupaied DMF ligands lie on a mirror plane. 1.6 molecules of diffuse solvent (water) were accounted for using PLATON/SQUEEZE. The authors report the overall formulation for this compound is Zn4O(L2)0.3(L3)2.7(DMF)2,3.2(H2O). |  |  | TEMP: at 150 K COLOR: orange "HABIT: Block
EHIJAH | R.Grunker, I.Senkovska, R.Biedermann, N.Klein, M.R.Lohe, P.Muller, S.Kaskel | Chem.Commun. | 2011 | (C120 H72 N6 O26 Zn8)n | catena-(tris(mu!8$-4,4',4'',4'''-(biphenyl-4,4'-diyldinitrilo)tetrabenzoato)-bis(mu!4$-oxo)-octa-zinc unknown solvate) | DUT-13 | colorless | R-3c | 167 | diamond | 5.42 | 293 | 0.385 | 0.385 | The SQUEEZE/PLATON program has been used to model the solvent molecules. | synchrotron radiation; at 293 K |  | TEMP: at 293 K RADIATION: synchrotron radiation
EJEBUS | Teng Zhang, K.Manna, Wenbin Lin | J.Am.Chem.Soc. | 2016 | (C48 H32 N6 O16 Zr3)n | catena-(tris(mu!4$-5,5'-bis(2-Carboxylatoethenyl)-2,2'-bipyridine)-bis(mu!3$-hydroxo)-bis(mu!3$-oxo)-tri-zirconium unknown solvate) |  |  | Fm-3m | 225 |  | 11.77 | 100 | 0.473 | 0.467 | The structure is disordered by symmetry. The SQUEEZE/PLATON program was used to model some disordered solvent. |  |  | TEMP: 100 K
EJELIP | J.Lewinski, T.Kaczorowski, I.Justyniak, D.Prochowicz | Chem.Commun. | 2011 | (C7 H8)n,n(C88 H120 Al4 N8 O4 Zn2) | catena-(tetrakis(mu!3$-cinchonine)-dodecamethyl-tetra-aluminium-di-zinc toluene solvate) |  | colorless | P21212 | 18 | prism | 7.36 | 100 | 0.985 | 0 | The SQUEEZE/PLATON program has been used to account for the highly disordered toluene solvate. |  |  | TEMP: at 100 K COLOR: colorless "HABIT: prism
EJESUJ | Min Zhu, Xuezi Song, Shuyan Song, Shuna Zhao, Xing Meng, Lanlan Wu, Cheng Wang, Hongjie Zhang | Adv. Sci. | 2015 | (C60 H42 Eu2 N14 Na1 O28 5-)n,2(H3 O1 1+),Eu1 3+ | catena-[bis(oxonium) europium(iii) bis(mu-5,5',5''-(1,3,5-triazine-2,4,6-triyltriazanediyl)tri(benzene-1,3-dicarboxylato))-bis(N,N-dimethylformamide)-diaqua-di-europium(iii)-sodium(i) unknown solvate] |  | colorless | C2/c | 15 | block | 8.71 | 293 | 0.727 | 0.601 | Disordered solvent molecules were not modelled and the disordered density was taken into account using the SQUEEZE/PLATON procedure. | 293 K | Only the oxygen atoms of the coordinated N,N-dimethylformamide molecules have been modelled | TEMP: 293 K COLOR: colorless "HABIT: block
EJETAQ | Min Zhu, Xuezi Song, Shuyan Song, Shuna Zhao, Xing Meng, Lanlan Wu, Cheng Wang, Hongjie Zhang | Adv. Sci. | 2015 | (C69 H67 Eu3 N17 Na1 O33 2-)n,2(H3 O1 1+) | catena-[bis(oxonium) bis(mu-5,5',5''-(1,3,5-triazine-2,4,6-triyltriazanediyl)tri(benzene-1,3-dicarboxylato))-pentakis(N,N-dimethylformamide)-diaqua-tri-europium-sodium unknown solvate] |  | colorless | P21/n | 14 | block | 6.6 | 193 | 0.857 | 0.816 | Disordered cation/solvent molecules were not modelled and the disordered density was taken into account using the SQUEEZE/PLATON procedure. |  |  | TEMP: 193 K COLOR: colorless "HABIT: block
EKADIF | Xiao-Wei Zhu, Xiao-Ping Zhou, Dan Li | Chem.Commun. | 2016 | (C8 H6 N6 Zn1)n | catena-[(mu-5,5'-(hydrazinediylidenedimethanylylidene)di(imidazolyl))-zinc unknown solvate] | Cu0.1-STU-1S | light green | Ia-3d | 230 | Block | 6.02 | 293 | 0.978 | 0.977 | C4,C5,N3,N4 and C4A,C5A,N3A,N4A disordered over two sites with occupancies 0.553:0.447; Zn1 and Cu1 disordered over two sites with occupancies 0.90:0.10; Disordered solvent molecules were not modelled and the disordered density was taken into account using the SQUEEZE/PLATON procedure. | 293 K | The structure has been doped with Cu 0.1:0.9 Zn | TEMP: 293 K COLOR: light green "HABIT: Block
EKEMEO | Jingjing Jiao, Huimin Liu, Dongjie Bai, Yabing He | Inorg.Chem. | 2016 | (C47 H32 Cu4 O22)n,6(C3 H7 N1 O1),2(C2 H6 O1),H2 O1 | catena-[(mu-2',2''-[propane-1,3-diylbis(oxy)]bis(1,1':4',1''-terphenyl-3,3'',5,5''-tetracarboxylato))-tetra-aqua-tetra-copper N,N-dimethylformamide ethanol solvate monohydrate] | ZJNU-80 | blue | R-3m | 166 | block | 7.26 | 100 | 0.75 | 0.767 | The structure is disordered. Disordered solvent molecules were not modelled and the disordered density was taken into account using the SQUEEZE/PLATON procedure. |  |  | TEMP: 100 K COLOR: blue "HABIT: block
ELEREU | Zhiyong Lu, Junfeng Bai, Cheng Hang, Fei Meng, Wenlong Liu, Yi Pan, Xiaozeng You | Chem.-Eur.J. | 2016 | (C37 H23 Cu2 N5 O13)n | catena-[(mu-5,5'-(pyridine-3,5-diylbis(carbonylazanediyl-4,1-phenylenecarbonylazanediyl))di(benzene-1,3-dicarboxylato))-aqua-di-copper unknown solvate] | NJU-Bai22 | blue | Im-3m | 229 | block | 3.46 | 173 | 0.599 | 0.599 | The structure is disordered. Disordered solvent molecules were not modelled and the disordered density was taken into account using the SQUEEZE/PLATON procedure. |  |  | TEMP: 173 K OTHER-EXP: Adsorption properties
ELERIY | Zhiyong Lu, Junfeng Bai, Cheng Hang, Fei Meng, Wenlong Liu, Yi Pan, Xiaozeng You | Chem.-Eur.J. | 2016 | (C25 H11 Cu2 N1 O9)n | catena-[(mu-5,5'-(pyridine-3,5-diyldiethyne-2,1-diyl)diisophthalato)-aqua-di-copper unknown solvate] | NJU-Bai20 | green | Im-3m | 229 | block | 9.7 | 293 | 0.79 | 0.787 | Disordered solvent molecules were not modelled and the disordered density was taken into account using the SQUEEZE/PLATON procedure. | 293 K |  | TEMP: 293 K OTHER-EXP: Adsorption properties
ELEROE | Zhiyong Lu, Junfeng Bai, Cheng Hang, Fei Meng, Wenlong Liu, Yi Pan, Xiaozeng You | Chem.-Eur.J. | 2016 | (C23 H13 Cu2 N3 O11)n | catena-[(mu-5,5'-(pyridine-3,5-diylbis(carbonylazanediyl))di(benzene-1,3-dicarboxylato))-aqua-di-copper unknown solvate] | NJU-Bai21 | blue | Im-3m | 229 | block | 11.34 | 296 | 0.899 | 0.896 | The structure is disordered. Disordered solvent molecules were not modelled and the disordered density was taken into account using the SQUEEZE/PLATON procedure. | 296 K |  | TEMP: 296 K OTHER-EXP: Adsorption properties
ELOYOV | Li-Long Dang, Xiao-Jing Zhang, Le Zhang, Jian-Qiang Li, Feng Luo, Xue-Feng Feng | J.Coord.Chem. | 2016 | (C32 H20 Co1 N6 O6)n,C3 H7 N1 O1 | catena-[(mu-3,3'-diazene-1,2-diyldibenzoato)-(mu-N,N'-bis(pyridin-4-yl)terephthalamide)-cobalt N,N-dimethylformamide solvate] |  |  | P-1 | 2 |  | 11.15 | 296 | 0.915 | 0.819 | C19,C20,C23,C24,C25,O6 and C19',C20',C23',C24',C25',O6' disordered over two sites with occupancies 0.554:0.446. | 296 K | The structure contains void space which contain unmodelled solvent molecules | TEMP: 296 K
EMEJIR | Y.Maximilian Klein, A.Prescimone, M.B.Pitak, S.J.Coles, E.C.Constable, C.E.Housecroft | CrystEngComm | 2016 | (C224 H216 Co4 N32 O8 S8)n | catena-(octakis(mu!2$-4'-(4-(Hexyloxy)phenyl)-4,2':6',4''-terpyridine)-octakis(isothiocyanato)-tetra-cobalt) |  | orange | P41212 | 92 | block | 9.01 | 100 | 1 | 1 | The MASK/OLEX2 program has been used to model some disorder. | twin |  | TEMP: 100 K STEREOMER: for stereoisomer see [EMEJOX] "OTHER-DIFF: twin
EMITUQ | Shunshun Xiong, Sujing Wang, Xinjun Tang, Zhiyong Wang | CrystEngComm | 2011 | (C38 H20 N2 O12 S2 Zn2)n | catena-(bis(mu!4$-5,5-dioxodibenzo[b,d]thiophene-3,7-dicarboxylato)-(mu!2$-4,4'-bipyridine)-di-zinc unknown solvate) |  | colorless | P21/c | 14 | block | 6.61 | 180 | 0.974 | 0.974 | The SQUEEZE/PLATON program has been used to model some disorder. |  |  | TEMP: at 180 K COLOR: colorless "HABIT: block
EMITUQ01 | T.Yamada, S.Iwakiri, T.Hara, K.Kanaizuka, M.Kurmoo, H.Kitagawa | Cryst.Growth Des. | 2011 | (C38 H20 N2 O12 S2 Zn2)n | catena-(bis(mu!4$-dibenzo[b,d]thiophene-3,7-dicarboxylato 5,5-dioxide)-(mu!2$-4,4'-bipyridine)-di-zinc(ii) unknown solvate) |  | colorless | P21/c | 14 | block | 2.95 | 100 | 0.998 | 0.998 | The disordered unknown solvent molecules were not modelled and the disordered density was taken into account using the SQUEEZE/PLATON procedure. |  |  | TEMP: at 100 K COLOR: colorless "HABIT: block
EMIYUW | Jialiu Ma, Ly D.Tran, A.J.Matzger | Cryst.Growth Des. | 2016 | (C40 H30 O16 Zr3)n | catena-[(mu!8$-3,3',5,5'-tetrakis(4-carboxylatophenyl)-1,1'-biphenyl)-bis(mu!3$-hydroxo)-bis(mu!3$-oxo)-diaqua-dihydroxy-tri-zirconium(iv) unknown solvate] | UMCM-312 | green | Fmmm | 69 | prism | 5.4 | 85 | 0.722 | 0.721 | Disordered solvent molecules were not modelled and the disordered density was taken into account using the SQUEEZE/PLATON procedure. |  |  | TEMP: 85 K COLOR: green "HABIT: prism
EMIZAD | Jialiu Ma, Ly D.Tran, A.J.Matzger | Cryst.Growth Des. | 2016 | (C48 H32 O16 Zr3)n | catena-[(mu!8$-2,5,8,11-tetrakis(4-carboxylatophenyl)perylene)-bis(mu!3$-hydroxo)-bis(mu!3$-oxo)-diaqua-dihydroxy-tri-zirconium(iv) unknown solvate] | UMCM-313 | orange | P6/mmm | 191 | block | 8.06 | 85 | 0.406 | 0.406 | Disordered solvent molecules were not modelled and the disordered density was taken into account using the SQUEEZE/PLATON procedure. |  |  | TEMP: 85 K COLOR: orange "HABIT: block
ENIHUG | Hang Xu, Xiao-Fang Liu, Chun-Shuai Cao, Bin Zhao, Peng Cheng, Liang-Nian He | Adv. Sci. | 2016 | (C27 H17 Cu2 N1 O10)n | catena-[(mu-5-(2,6-bis(4-carboxylatophenyl)pyridin-4-yl)isophthalato)-diaqua-di-copper unknown solvate] |  | green | R3m | 160 | block | 6.12 | 130 | 0.616 | 0.616 | The SQUEEZE/PLATON program has been used to model some disorder. |  |  | TEMP: 130 K COLOR: green "HABIT: block
ENOWUB | A.Naeem, V.P.Ting, U.Hintermair, Mi Tian, R.Telford, S.Halim, H.Nowell, M.Holynska, S.J.Teat, I.J.Scowen, S.Nayak | Chem.Commun. | 2016 | (C48 H32 O16 Zr3)n | catena-[tris(mu-4,4'-stilbenedicarboxylato)-bis(mu-hydroxy)-bis(mu-oxido)-tri-zirconium unknown solvate] | UBMOF-9 | colorless | Fm-3m | 225 | octahedron | 5.49 | 250 | 0.563 | 0.567 | C6 disordered by symmetry over two configurations with occupancy 0.50; The SQUEEZE/PLATON program has been used to model some disorder. | synchrotron |  | TEMP: 250 K RADIATION: synchrotron
EQERAU | A.M.Bohnsack, I.A.Ibarra, P.W.Hatfield, J.W.Yoon, Young Kyu Hwang, Jong-San Chang, S.M.Humphrey | Chem.Commun. | 2011 | (C42 H34 Mg4 O20 P2)n,n(C3 H7 N1 O1) | catena-(bis(mu!7$-tris(4-carboxyphenyl)phosphine oxide)-bis(mu!3$-hydroxo)-tetraaqua-tetra-magnesium N,N-dimethylformamide solvate) | PCM-11 | colorless | P21/c | 14 | rod | 7.83 | 180 | 0.958 | 0.951 |  |  |  | TEMP: at 180 K COLOR: colorless "HABIT: rod
EQOCOC01 | Kyo Sung Park, Zheng Ni, A.P.Cote, Jae Yong Choi, Rudan Huang, F.J.Uribe-Romo, H.K.Chae, M.O'Keeffe, O.M.Yaghi | Proc.Nat.Acad.Sci.USA | 2006 | (C12 H12 N8 Zn2)n,n(H2 O1) | catena-(tetrakis(mu!2$-Imidazolato-N,N')-di-zinc(ii) unknown clathrate monohydrate) | ZIF-6 | colorless | I41/amd | 141 | block | 6.42 | 258 | 0.798 | 0.794 | Two C atoms from the imidazole ring are disordered over two sites with occupancies 0.50:0.50 and 0.53:0.47. The structure contains highly disordered guest molecules which were modelled as a number of water molecules. |  | U.S. Patent: US 0132549 A1 | TEMP: at 258 K COLOR: colorless "HABIT: block
EQOXEN | Dong Mok Shin, In Su Lee, Young Keun Chung | Inorg.Chem. | 2003 | (C120 H90 Co3 N24 S6)n | catena-(hexakis(mu!2$-1,3-bis(trans-4-pyridylethenyl)pyridine)-hexakis(isothiocyanato)-tri-cobalt(ii)) |  | orange | C2/m | 12 | block | 13.03 | 298 | 0.911 | 0.911 |  | at 298 K |  | TEMP: at 298 K COLOR: orange "HABIT: block
EREGOY | Jian Tian, R.K.Motkuri, P.K.Thallapally, B.P.McGrail | Cryst.Growth Des. | 2010 | (C33 H30 Cd2 O15)n | catena-((mu!7$-tetrakis(4-Methyloxabenzoato)methane)-triaqua-di-cadmium unknown solvate) |  | colorless | Pna21 | 33 | rectangular | 3.47 | 100 | 0.936 | 0.93 | The SQUEEZE/PLATON program has been used to model some unspecified disordered solvent molecules. |  |  | TEMP: at 100 K COLOR: colorless "HABIT: rectangular
ERUGAZ | Zheng Huang, Hai-Bin Song, Miao Du, Shen-Tan Chen, Xian-He Bu, J.Ribas | Inorg.Chem. | 2004 | (C26 H16 Co1 N10 S4)n,2.5n(H2 O1) | catena-(bis(mu!2$-2,5-bis(Pyrid-4-yl)-1,3,4-thiadiazole-N,N')-bis(isothiocyanato-N)-cobalt(ii) hydrate) |  | red | Pnna | 52 | block | 6.39 | 293 | 0.803 | 0.803 | A thiadiazole ring is disordered over two sites with occupancies 0.55:0.45 and an isothiocyanate group is disordered over two sites with occupancies 0.54:0.46. The water molecules are also disordered. | at 293 K |  | TEMP: at 293 K COLOR: red "HABIT: block "SENS: air-sensitive
ETAXUT | Shuanbing Han, Zhenbo Ma, Yanhu Wei, V.Ch.Kravtsov, B.S.Luisi, I.Kulaots, B.Moulton | CrystEngComm | 2011 | (C120 H76 N4 O30 Zn8)n,n(C108 H48 O26 Zn8),4n(C3 H7 N1 O1),20n(H2 O1) | catena-(hexakis(mu!4$-4,4'-Buta-1,3-diyne-1,4-diyldibenzoato)-bis(mu!4$-oxo)-tetrakis(dimethylformamide)-octa-zinc hexakis(mu!4$-4,4'-buta-1,3-diyne-1,4-diyldibenzoato)-bis(mu!4$-oxo)-octa-zinc dimethylformamide solvate icosahydrate) |  | pale yellow | P3112 | 151 | block | 7.88 | 100 | 0.871 | 0.874 | One of the water molecules is disordered. |  |  | TEMP: at 100 K COLOR: pale yellow "HABIT: block
EWALUK | Tae-Hong Park, Kyoungmoo Koh, A.G.Wong-Foy, A.J.Matzger | Cryst.Growth Des. | 2011 | (C54 H48 O13 Zn4)n | catena-(tris(mu!4$-2,2',6,6'-tetramethylbiphenyl-4,4'-dicarboxylato)-(mu!4$-oxo)-tetra-zinc(ii) unknown solvate) |  | colorless | R-3c | 167 | block | 8.24 | 293 | 0.793 | 0.793 | The disordered unknown solvent molecules were not modelled and the disordered density was taken into account using the SQUEEZE/PLATON procedure. | at 293 K |  | TEMP: at 293 K COLOR: colorless "HABIT: block
EWEQIH | Yong-jun Li, Ying-jie Zhao, A.H.Flood, Chao Liu, Hui-biao Liu, Yu-liang Li | Chem.-Eur.J. | 2011 | (C75 H53 N17 O2 Zn1)n | catena-(5,15-bis(Pyridine-2,6-diylbis(1-(4'-(4-(1,4-phenylenoxymethyl)-1H-1,2,3-triazol-1-ylmethyl)biphenyl-4-ylmethyl)-1H-1,2,3-triazol-4-yl)porphyrinato)-zinc) |  | red | P-1 | 2 | plate | 7.9 | 173 | 0.915 | 0.915 | The SQUEEZE/PLATON program has been used to model some disorder. |  |  | TEMP: at 173 K COLOR: red "HABIT: plate
EWUHIO | Qian-Rong Fang, Da-Qian Yuan, J.Sculley, Jian-Rong Li, Zheng-BoHan, Hang-Cai Zhou | Inorg.Chem. | 2010 | (C48 H30 N12 O13 Zn4)n,17n(C3 H7 N1 O1),3n(H2 O1) | catena-(bis(mu!6$-4,4',4''-s-Triazine-1,3,5-triyl-p-aminobenozato)-(mu!6$-oxo)-tetra-zinc N,N-dimethylformamide solvate trihydrate) |  | colorless | Pa-3 | 205 | block | 4.94 | 213 | 0.833 | 0 | The two Zn atoms have occupancies of 0.50, symmetry related. The SQUEEZE/PLATON program has been used to model some disordered solvent molecules. A phenyl ring is disordered over two sites with occupancies of 0.569:0.431. |  |  | TEMP: at 213 K COLOR: colorless "HABIT: block
EWUHOU | Qian-Rong Fang, Da-Qian Yuan, J.Sculley, Jian-Rong Li, Zheng-BoHan, Hang-Cai Zhou | Inorg.Chem. | 2010 | (C54 H36 N6 O13 Zn4)n,16n(C3 H7 N1 O1),5n(H2 O1) | catena-(bis(mu!6$-4,4',4''-(Benzene-1,3,5-triyl-tris(azanediyl))tribenzoato)-(mu!6$-oxo)-tetra-zinc N,N-dimethylformamide solvate pentahydrate) |  | brown | Pa-3 | 205 | block | 8.21 | 213 | 0.815 | 0 | A phenyl group is disordered over two sites with occupancies of 0.483:0.517; the zinc atoms have partial occupancies of 0.50, by symmetry. The SQUEEZE/PLATON program has been used to model some disordered solvent molecules. |  |  | TEMP: at 213 K COLOR: brown "HABIT: block
EXEXEL | M.Tonigold, Ying Lu, A.Mavrandonakis, A.Puls, R.Staudt, J.Mollmer, J.Sauer, D.Volkmer | Chem.-Eur.J. | 2011 | (C48 H48 Co4 N12 O1)n,2n(C3 H7 N1 O1) | catena-(tris(mu!4$-1,4-bis(3,5-dimethylpyrazol-4-yl)benzene)-(mu!4$-oxo)-tetra-cobalt N,N-dimethylformamide solvate) | MFU-1 | blue | P-43m | 215 | cube | 5.29 | 120 | 0.502 | 0 | The structure is disordered by symmetry; The SQUEEZE/PLATON program has been used to model the solvent molecules. |  | The exact number of N,N-dimethylformamide solvent molecules is unclear | TEMP: at 120 K COLOR: blue "HABIT: cube
EXOTOB | Ze Chang, Da-Shuai Zhang, Tong-Liang Hu, Xian-He Bu | Inorg.Chem.Commun. | 2011 | (C192 H174 N48 Ni12 O60)n | catena-[tris(mu!4$-1,1'-biphenyl-2,2',6,6'-tetraacetato)-octakis(mu!3$-2,4,6-tris(4-pyridyl)-1,3,5-triazine)-tetracosaaqua-dodecahydroxy-dodeca-nickel unknown solvate] |  | green | F-43c | 219 | prism | 3.95 | 293 | 0.819 | 0 | The SQUEEZE/PLATON program has been used to model some disorder. | at 293 K |  | TEMP: at 293 K COLOR: green "HABIT: prism
EXOTUH | Ze Chang, Da-Shuai Zhang, Tong-Liang Hu, Xian-He Bu | Inorg.Chem.Commun. | 2011 | (C34 H20 Cd1 N6 O8)n | catena-[(mu!3$-2,4,6-tris(4-pyridyl)-1,3,5-triazine)-(mu!2$-1,1'-biphenyl-2,2'-diacetato-6,6'-diacetic acid)-cadmium unknown solvate] |  | colorless | P3221 | 154 | block | 12.38 | 293 | 0.951 | 0.948 | The SQUEEZE/PLATON program has been used to model the disordered solvent molecules. | at 293 K |  | TEMP: at 293 K COLOR: colorless "HABIT: block
EZIMAC | Xinfang Liu, Minhak Oh, Myoung Soo Lah | Inorg.Chem. | 2011 | (C15 H7 Cu1 N1 O4)n | catena-[(mu!5$-5-(Pyridin-3-ylethynyl)isophthalato-N,O,O',O'',O''')-copper(ii)] | catena-[(mu!5$-5-(Pyridin-3-ylethynyl)benzene-1,3-dicarboxylato-N,O,O',O'',O''')-copper(ii)] | blue | R-3c | 167 | hexagonal plate | 5.24 | 99 | 0.94 | 0.94 |  | synchrotron radiation |  | TEMP: at 99 K RADIATION: synchrotron radiation "OTHER-EXP: The as-synthesised crystal was vacuum-dried at 200 deg.C overnight to remove solvent molecules
EZIMIK | Xinfang Liu, Minhak Oh, Myoung Soo Lah | Inorg.Chem. | 2011 | (C15 H7 N1 O4 Zn1)n | catena-[(mu!5$-5-(Pyridin-3-ylethynyl)isophthalato-N,O,O',O'',O''')-zinc(ii)] | catena-[(mu!5$-5-(Pyridin-3-ylethynyl)benzene-1,3-dicarboxylato-N,O,O',O'',O''')-zinc(ii)] | colorless | R-3m | 166 | block | 5.81 | 173 | 0.9 | 0.9 | The pyridyl unit of the ligand is disordered by symmetry. |  |  | TEMP: at 173 K OTHER-EXP: The as-synthesised crystal was vacuum-dried at 150 deg.C overnight to remove solvent molecules
FAGQAI | Nianyong Zhu, D.Sensharma, Paul Wix, M.J.Lennox, T.Duren, Wai-Yeung Wong, Wolfgang Schmit | Eur.J.Inorg.Chem. | 2016 | (C69 H41 Cu3 N1 O15)n | catena-(bis(mu!6$-4,4',4''-(Benzene-1,3,5-triyltriethyne-2,1-diyl)tribenzoato)-diaqua-dimethylformamide-tri-copper unknown solvate) | TCM-10 | blue | P21/c | 14 | block | 6.81 | 220 | 0.525 | 0.525 | The SQUEEZE/PLATON program has been used to model some disordered solvent. |  |  | TEMP: 220 K COLOR: blue "HABIT: block
FAHPOV | A.D.Burrows, L.C.Fisher, D.Hodgson, M.F.Mahon, N.F.Cessford, T.Duren, C.Richardson, S.P.Rigby | CrystEngComm | 2012 | (C48 H28 O15 Zn4)n,6n(C3 H7 N1 O1) | catena-(tris(mu!4$-4,4'-ethyne-1,2-diyldibenzoato)-(mu!4$-oxo)-diaqua-tetra-zinc N,N-dimethylformamide solvate) |  | colorless | Pnmn | 58 | block | 6.02 | 200 | 0.671 | 0.671 | The SQUEEZE/PLATON program has been used to model the solvent molecules. |  |  | TEMP: at 200 K COLOR: colorless "HABIT: block
FAHQIQ | Guangpeng Zhou, Yulin Yang, Ruiqing Fan, Wenwu Cao, Bin Yang | CrystEngComm | 2012 | (C28 H16 In1 O8 1-)n,n(C2 H8 N1 1+),n(H2 O1) | catena-(dimethylammonium bis(mu!2$-biphenyl-4,4'-dicarboxylato)-indium monohydrate) |  | colorless | Fddd | 70 | octahedral block | 6.96 | 294 | 0.945 | 0.945 | C29,C30,N1 disordered by symmetry over two sites with occupancy 0.50; O1W and O3WA disordered over two sites with occupancies 0.50:0.50; O3W and O3WA disordered over two sites with occupancies 0.25:0.50. | at 294 K |  | TEMP: at 294 K COLOR: colorless "HABIT: octahedral block
FALBAX | Y.Inokuma, N.Kojima, T.Arai, M.Fujita | J.Am.Chem.Soc. | 2011 | (C156 H96 Co6 N60 S12)n,16.32n(C12 H11 N1 O1) | catena-[octakis(mu!3$-tris(4-Pyridyl)triazine)-dodecakis(isothiocyanato)-hexa-cobalt(ii) hexadecakis(4-hydroxydiphenylamine) clathrate] |  | red | Fd-3c | 228 | prism | 15.81 | 90 | 0.828 | 0.828 | S2A and S2B disordered over two sites with occupancies 0.727:0.273. |  |  | TEMP: at 90 K COLOR: red "HABIT: prism
FANWOI | J.Lincke, D.Lassig, K.Stein, J.Moellmer, A.V.Kuttatheyil, C.Reichenbach, A.Moeller, R.Staudt, G.Kalies, M.Bertmer, H.Krautscheid | Dalton Trans. | 2012 | (C78 H54 N18 O13 Zn4)n | catena-[tris(mu!4$-4,4'-(Benzene-1,3-diylbis(5-methyl-4H-1,2,4-triazole-3,4-diyl))dibenzoato-N,O,O',O'')-(mu!4$-oxo)-tetra-zinc(ii)] |  | colorless | P31c | 159 | prism | 3.45 | 180 | 0.996 | 0.996 |  |  |  | TEMP: at 180 K OTHER-EXP: The crystal was heated to 180 deg.C at ambient pressure within 24h, held at 180 deg.C for 4h and then cooled to RT over a 12h period
FAWCEN03 | W.Morris, C.J.Stevens, R.E.Taylor, C.Dybowski, O.M.Yaghi, M.A.Garcia-Garibay | J.Phys.Chem.C | 2012 | (C8 H10 N4 Zn1)n | catena-[bis(mu!2$-2-Methylimidazolyl)-zinc(ii) unknown solvate] | ZIF-8 |  | I-43m | 217 |  | 4.77 | 298 | 0.921 | 0.921 | Solvent water, modelled in the structure from diffraction data at low temperature, is not present in this structural model from a room temperature data set. We calculate 29% void space in the structure. | at 298 K |  | TEMP: at 298 K
FAYPAY | Ya-Qian Lan, Shun-li Li, Hai-Long Jiang, Qiang Xu | Chem.-Eur.J. | 2012 | (C69 H50 N18 O13 Zn5)n | catena-[(mu!4$-tetrakis((4-Carboxylatophenoxy)methyl)methane)-hexakis(mu!3$-benzotriazolyl)-aqua-penta-zinc(ii) unknown solvate] | DMOF-1 | colorless | C2/c | 15 | block | 4.58 | 293 | 0.681 | 0.681 | Disordered solvent molecules were not modelled and the disordered density was taken into account using the SQUEEZE/PLATON procedure. The unit cell was found to contain a void of 21555 A$3! holding 6244 electrons. | at 293 K |  | TEMP: at 293 K COLOR: colorless "HABIT: block "ISO: Isostructural with the 5-methylbenzotriazole and 5,6-dimethylbenzotriazole analogues
FAYPEC | Ya-Qian Lan, Shun-li Li, Hai-Long Jiang, Qiang Xu | Chem.-Eur.J. | 2012 | (C81 H72 N18 O12 Zn5)n,n(H2 O1) | catena-[(mu!4$-tetrakis((4-Carboxylatophenoxy)methyl)methane)-hexakis(mu!3$-5,6-dimethylbenzotriazolyl)-penta-zinc(ii) unknown solvate monohydrate] | DMOF-2 | colorless | C2/c | 15 | block | 4.97 | 293 | 0.753 | 0.753 | Disordered solvent molecules were not modelled and the disordered density was taken into account using the SQUEEZE/PLATON procedure. The unit cell was found to contain a void of X18741 A$3! holding 4325 electrons. | at 293 K |  | TEMP: at 293 K COLOR: colorless "HABIT: block "ISO: Isostructural with the benzotriazole and 5-methylbenzotriazole analogues
FAYPIG | Ya-Qian Lan, Shun-li Li, Hai-Long Jiang, Qiang Xu | Chem.-Eur.J. | 2012 | (C75 H60 N18 O12 Zn5)n,n(H2 O1) | catena-[(mu!4$-tetrakis((4-Carboxylatophenoxy)methyl)methane)-hexakis(mu!3$-5-methylbenzotriazolyl)-penta-zinc(ii) unknown solvate monohydrate] | DMOF-3 | colorless | P-1 | 2 | block | 8.35 | 293 | 0.75 | 0.75 | Disordered solvent molecules were not modelled and the disordered density was taken into account using the SQUEEZE/PLATON procedure. The unit cell was found to contain a void of 4869 A$3! holding 1279 electrons. | at 293 K |  | TEMP: at 293 K COLOR: colorless "HABIT: block "ISO: Isostructural with the benzotriazole and 5,6-dimethylbenzotriazole analogues
FAYPOM | Ya-Qian Lan, Shun-li Li, Hai-Long Jiang, Qiang Xu | Chem.-Eur.J. | 2012 | (C73 H56 N18 O16 Zn5)n,2n(H2 O1) | catena-[(mu!4$-tetrakis((4-Carboxylato-2-methoxyphenoxy)methyl)methane)-hexakis(mu!3$-benzotriazolyl)-penta-zinc(ii) unknown solvate dihydrate] | DMOF-4 | colorless | C2/c | 15 | block | 8.41 | 293 | 0.907 | 0.907 | Disordered solvent molecules were not modelled and the disordered density was taken into account using the SQUEEZE/PLATON procedure. The unit cell was found to contain a void of 6940 A$3! holding 333 electrons. | at 293 K |  | TEMP: at 293 K COLOR: colorless "HABIT: block
FAYPUS | Ya-Qian Lan, Shun-li Li, Hai-Long Jiang, Qiang Xu | Chem.-Eur.J. | 2012 | (C85 H80 N18 O16 Zn5)n | catena-[(mu!4$-tetrakis((4-Carboxylato-2-methoxyphenoxy)methyl)methane)-hexakis(mu!3$-5,6-dimethylbenzotriazolyl)-penta-zinc(ii) unknown solvate] | DMOF-5 | colorless | C2/c | 15 | block | 10.93 | 293 | 0.842 | 0.842 | Disordered solvent molecules were not modelled and the disordered density was taken into account using the SQUEEZE/PLATON procedure. The unit cell was found to contain two voids of 8378 A$3!, each holding 206 electrons. | at 293 K |  | TEMP: at 293 K COLOR: colorless "HABIT: block
FAYQAZ | Ya-Qian Lan, Shun-li Li, Hai-Long Jiang, Qiang Xu | Chem.-Eur.J. | 2012 | (C79 H68 N18 O16 Zn5)n | catena-[(mu!4$-tetrakis((4-Carboxylato-2-methoxyphenoxy)methyl)methane)-hexakis(mu!3$-5-methylbenzotriazolyl)-penta-zinc(ii) unknown solvate] | DMOF-6 | colorless | C2/c | 15 | block | 6.96 | 293 | 0.816 | 0.816 | Disordered solvent molecules were not modelled and the disordered density was taken into account using the SQUEEZE/PLATON procedure. The unit cell was found to contain two voids of 8665 A$3!, each holding 217 electrons. | at 293 K |  | TEMP: at 293 K COLOR: colorless "HABIT: block
FAYQED | Ya-Qian Lan, Shun-li Li, Hai-Long Jiang, Qiang Xu | Chem.-Eur.J. | 2012 | (C97 H80 N18 O12 Zn5)n,0.67n(H2 O1) | catena-[(mu!4$-tetrakis(((6-Carboxylatonaphthalen-2-yl)oxy)methyl)methane)-hexakis(mu!3$-5,6-dimethylbenzotriazolyl)-penta-zinc(ii) unknown solvate] | DMOF-8 | colorless | C2 | 5 | block | 8.28 | 293 | 0.805 | 0 | The structure consists of two independent frameworks, one of which has a 5,6-dimethylbenzotriazolyl ligand disordered by symmetry. Disordered solvent molecules were not modelled and the disordered density was taken into account using the SQUEEZE/PLATON procedure. The unit cell was found to contain a void of 14404 A$3! holding 1864 electrons. | at 293 K |  | TEMP: at 293 K COLOR: colorless "HABIT: block
FAYQIH | Ya-Qian Lan, Shun-li Li, Hai-Long Jiang, Qiang Xu | Chem.-Eur.J. | 2012 | (C77 H56 N18 O12 Zn5)n | catena-[(mu!4$-tetrakis((4-(2-Carboxylatoethenyl)phenoxy)methyl)methane)-hexakis(mu!3$-benzotriazolyl)-penta-zinc(ii) unknown solvate] | DMOF-9 | colorless | C2/c | 15 | block | 6.71 | 293 | 0.902 | 0.902 | Disordered solvent molecules were not modelled and the disordered density was taken into account using the SQUEEZE/PLATON procedure. The unit cell was found to contain a void of 13644 A$3! holding 425 electrons. | at 293 K |  | TEMP: at 293 K COLOR: colorless "HABIT: block
FAYQON | Ya-Qian Lan, Shun-li Li, Hai-Long Jiang, Qiang Xu | Chem.-Eur.J. | 2012 | (C83 H68 N18 O12 Zn5)n | catena-[(mu!4$-tetrakis((4-(2-Carboxylatoethenyl)phenoxy)methyl)methane)-hexakis(mu!3$-5-methylbenzotriazolyl)-penta-zinc(ii) unknown solvate] | DMOF-11 | colorless | C2/c | 15 | block | 13.68 | 293 | 0.944 | 0.944 | Disordered solvent molecules were not modelled and the disordered density was taken into account using the SQUEEZE/PLATON procedure. The unit cell was found to contain one major void of 13032 A$3! holding 491 electrons. | at 293 K |  | TEMP: at 293 K COLOR: colorless "HABIT: block
FAYQUT | Ya-Qian Lan, Shun-li Li, Hai-Long Jiang, Qiang Xu | Chem.-Eur.J. | 2012 | (C93 H64 N18 O12 Zn5)n,n(H2 O1) | catena-[(mu!4$-tetrakis(((4'-Carboxylatobiphenyl-4-yl)oxy)methyl)methane)-hexakis(mu!3$-benzotriazolyl)-penta-zinc(ii) unknown solvate monohydrate] | DMOF-13 | colorless | C2/c | 15 | block | 14.48 | 293 | 0.785 | 0.785 | Oxygen atoms from the tetrabiphenyl ligand are disordered over two sites. Disordered solvent molecules were not modelled and the disordered density was taken into account using the SQUEEZE/PLATON procedure. The unit cell was found to contain a void of 19557 A$3! holding 723 electrons. | at 293 K |  | TEMP: at 293 K COLOR: colorless "HABIT: block
FAYRAA | Ya-Qian Lan, Shun-li Li, Hai-Long Jiang, Qiang Xu | Chem.-Eur.J. | 2012 | (C135 H96 N18 O36 Zn8)n | catena-[bis(mu!6$-tetrakis((4-Carboxylatophenoxy)methyl)methane)-(mu!5$-tetrakis((4-carboxylatophenoxy)methyl)methane)-hexakis(mu!3$-benzotriazolyl)-octa-zinc(ii) unknown solvate] | MOF-01 | colorless | C2/c | 15 | block | 4.49 | 293 | 0.716 | 0.716 | Disordered solvent molecules were not modelled and the disordered density was taken into account using the SQUEEZE/PLATON procedure. The unit cell was found to contain a void of 17951 A$3! holding 3880 electrons. | at 293 K | The formula for the MOF-1 framework given in the paper does not appear to charge-balance. Presumably the guest molecules (which could not be identified due to disordered) must contain additional cationic species | TEMP: at 293 K COLOR: colorless "HABIT: block
FAZPON | M.Kim, J.A.Boissonnault, C.A.Allen, P.V.Dau, S.M.Cohen | Dalton Trans. | 2012 | (C132 H72 Br3 N3 O39 Zn12)n,n(C1 H1 Cl3),n(C3 H7 N1 O1) | catena-[tetrakis(mu!6$-Benzene-1,3,5-tris(4-benzoato))-tris(mu!4$-2-amino-5-bromoterephthalato)-tris(mu!4$-oxo)-dodeca-zinc(ii) chloroform N,N-dimethylformamide solvate] | UMCM-1-[2,5-NH!2$Br] | colorless | P63/m | 176 | needle | 7.13 | 200 | 0.455 | 0 | The amine and bromo substituents of the terephthalate ligand are disordered by symmetry, with the amine moiety not being modelled from the diffraction data. Disordered chloroform and N, N-dimethylformamide solvent molecules were not modelled and the disordered density was taken into account using the SQUEEZE/PLATON procedure. The stoichiometry of the solvent molecules is not given in the paper or deposited cif. The unit cell was found to contain a void of 20872 A$3! holding 6296 electrons. |  |  | TEMP: at 200 K COLOR: colorless "HABIT: needle
FAZPUT | M.Kim, J.A.Boissonnault, C.A.Allen, P.V.Dau, S.M.Cohen | Dalton Trans. | 2012 | (C132 H72 Cl3 N3 O39 Zn12)n,n(C1 H1 Cl3),n(C3 H7 N1 O1) | catena-[tetrakis(mu!6$-Benzene-1,3,5-tris(4-benzoato))-tris(mu!4$-2-amino-5-chloroterephthalato)-tris(mu!4$-oxo)-dodeca-zinc(ii) chloroform N,N-dimethylformamide solvate] | UMCM-1-[2,5-NH!2$Cl] | colorless | P63/m | 176 | needle | 9.9 | 200 | 0.66 | 0 | The amine and chloro substituents of the terephthalate ligand are disordered by symmetry, with the amine moiety not being modelled from the diffraction data. Disordered chloroform and N,N-dimethylformamide solvent molecules were not modelled and the disordered density was taken into account using the SQUEEZE/PLATON procedure. The stoichiometry of the solvent molecules is not given in the paper or deposited cif. The unit cell was found to contain a void of 21194 A$3! holding 6615 electrons. |  | One of the tribenzoate ligands does not appear to have been fully modelled, with the benzoate phenyl ring missing two CH carbon atoms | TEMP: at 200 K COLOR: colorless "HABIT: needle
FAZQAA | M.Kim, J.A.Boissonnault, C.A.Allen, P.V.Dau, S.M.Cohen | Dalton Trans. | 2012 | (C132 H72 I3 N3 O39 Zn12)n,n(C1 H1 Cl3),n(C3 H7 N1 O1) | catena-[tetrakis(mu!6$-Benzene-1,3,5-tris(4-benzoato))-tris(mu!4$-2-amino-5-iodoterephthalato)-tris(mu!4$-oxo)-dodeca-zinc(ii) chloroform N,N-dimethylformamide solvate] | UMCM-1-[2,5-NH!2$I] | colorless | P63/m | 176 | needle | 8.19 | 200 | 0.471 | 0 | The amine and iodo substituents of the terephthalate ligand are disordered by symmetry, with the amine moiety not being modelled from the diffraction data. Disordered chloroform and N, N-dimethylformamide solvent molecules were not modelled and the disordered density was taken into account using the SQUEEZE/PLATON procedure. The stoichiometry of the solvent molecules is not given in the paper or deposited cif. The unit cell was found to contain a void of 20831 A$3! holding 6329 electrons. |  |  | TEMP: at 200 K COLOR: colorless "HABIT: needle
FAZQEE | M.Kim, J.A.Boissonnault, C.A.Allen, P.V.Dau, S.M.Cohen | Dalton Trans. | 2012 | (C132 H69 Br3 O39 Zn12)n,n(C1 H1 Cl3),n(C3 H7 N1 O1) | catena-[tetrakis(mu!6$-Benzene-1,3,5-tris(4-benzoato))-tris(mu!4$-2-bromoterephthalato)-tris(mu!4$-oxo)-dodeca-zinc(ii) chloroform N,N-dimethylformamide solvate] | UMCM-1-Br | colorless | P63/m | 176 | needle | 7.16 | 200 | 0.447 | 0 | The bromo substituent of the terephthalate ligand and a phenyl ring of the tribenzoate ligand are disordered by symmetry. Disordered chloroform and N,N-dimethylformamide solvent molecules were not modelled and the disordered density was taken into account using the SQUEEZE/PLATON procedure. The stoichiometry of the solvent molecules is not given in the paper or deposited cif. The unit cell was found to contain a void of 20408 A$3! holding 6187 electrons. |  |  | TEMP: at 200 K COLOR: colorless "HABIT: needle
FAZQII | M.Kim, J.A.Boissonnault, C.A.Allen, P.V.Dau, S.M.Cohen | Dalton Trans. | 2012 | (C135 H72 O45 Zn12)n,n(C1 H1 Cl3),n(C3 H7 N1 O1) | catena-[tetrakis(mu!6$-Benzene-1,3,5-tris(4-benzoato))-tris(mu!4$-1,3-benzodioxole-4,7-dicarboxylato)-tris(mu!4$-oxo)-dodeca-zinc(ii) chloroform N,N-dimethylformamide solvate] | UMCM-1-dioxole | colorless | P63/m | 176 | needle | 6.83 | 200 | 0.433 | 0 | The dioxole substituent of the terephthalate ligand is severely disordered, with only one oxygen atom able to be modelled from the diffraction data. Disordered chloroform and N, N-dimethylformamide solvent molecules were not modelled and the disordered density was taken into account using the SQUEEZE/PLATON procedure. The stoichiometry of the solvent molecules is not given in the paper or deposited cif. The unit cell was found to contain a void of 21487 A$3! holding 6181 electrons. |  |  | TEMP: at 200 K COLOR: colorless "HABIT: needle
FAZQOO | M.Kim, J.A.Boissonnault, C.A.Allen, P.V.Dau, S.M.Cohen | Dalton Trans. | 2012 | (C141 H84 O42 Zn12)n,n(C1 H1 Cl3),n(C3 H7 N1 O1) | catena-[tetrakis(mu!6$-Benzene-1,3,5-tris(4-benzoato))-tris(mu!4$-2-allyloxyterephthalato)-tris(mu!4$-oxo)-dodeca-zinc(ii) chloroform N,N-dimethylformamide solvate] | UMCM-1-OAllyl | colorless | P63/m | 176 | needle | 6.21 | 200 | 0.439 | 0 | The tribenzoate ligands are partially disordered. The allyloxy substituent of the terephthalate ligand is severely disordered, with only the oxygen atom located from the diffraction data. Disordered chloroform and N,N-dimethylformamide solvent molecules were not modelled and the disordered density was taken into account using the SQUEEZE/PLATON procedure. The stoichiometry of the solvent molecules is not given in the paper or deposited cif. The unit cell was found to contain a void of 21239 A$3! holding 6588 electrons. |  |  | TEMP: at 200 K COLOR: colorless "HABIT: needle
FAZQUU | M.Kim, J.A.Boissonnault, C.A.Allen, P.V.Dau, S.M.Cohen | Dalton Trans. | 2012 | (C153 H93 B3 O48 Zn12)n,n(C1 H1 Cl3),n(C3 H7 N1 O1) | catena-[tetrakis(mu!6$-Benzene-1,3,5-tris(4-benzoato))-tris(mu!4$-2-(4-(dihydroxyboranyl)benzyloxy)terephthalato)-tris(mu!4$-oxo)-dodeca-zinc(ii) chloroform N,N-dimethylformamide solvate] | UMCM-1-OBnB(OH)!2$ | colorless | P63/m | 176 | needle | 6.53 | 200 | 0.476 | 0 | The tribenzoate ligands are partially disordered. The (dihydroxyboranyl)benzyloxy substituent of the terephthalate ligand is severely disordered, with only the oxygen atom located from the diffraction data. Disordered chloroform and N,N-dimethylformamide solvent molecules were not modelled and the disordered density was taken into account using the SQUEEZE/PLATON procedure. The stoichiometry of the solvent molecules is not given in the paper or deposited cif. The unit cell was found to contain a void of 21183 A$3! holding 6956 electrons. |  |  | TEMP: at 200 K COLOR: colorless "HABIT: needle
FEFDEB | P.V.Dau, Min Kim, S.J.Garibay, F.H.L.Munch, C.E.Moore, S.M.Cohen | Inorg.Chem. | 2012 | (C34 H28 N2 O8 Zn2)n,6n(C4 H8 O2) | catena-(bis(mu!2$-4,4-biphenyldicarboxylato)-(mu!2$-1,4-diazabicyclo(2.2.2)octane)-di-zinc ethyl acetate solvate) |  | colorless | P4/mmm | 123 | block | 6.55 | 200 | 0.933 | 0 | The O atoms are equally disordered over two sites by symmetry. The SQUEEZE/PLATON program has been used to model some disordered solvent. |  |  | TEMP: at 200 K COLOR: colorless "HABIT: block
FEFDIF | P.V.Dau, Min Kim, S.J.Garibay, F.H.L.Munch, C.E.Moore, S.M.Cohen | Inorg.Chem. | 2012 | (C32 H26 N4 O8 Zn2)n,6n(C4 H8 O2) | catena-(bis(mu!2$-2-phenylpyridine-5,4'-dicarboxylato)-(mu!2$-1,4-diazabicyclo(2.2.2)octane)-di-zinc ethyl acetate solvate) |  | colorless | P4/mmm | 123 | block | 21.31 | 200 | 0.945 | 0 | The N atom of the bicyclo ligand is equally disordered over four two sites. The SQUEEZE/PLATON program has been used to model some disordered solvent. |  |  | TEMP: at 200 K COLOR: colorless "HABIT: block
FEFFED | Xiao-Min Liu, Rui-Biao Lin, Jie-Peng Zhang, Xiao-Ming Chen | Inorg.Chem. | 2012 | (C28 H24 Br2 Co2 N8 O4)n | catena-((mu!2$-Terephthalato)-bis(mu!2$-4,4'-hydrazine-1,2-diyldipyridine)-dibromo-di-cobalt) |  | blue | P21/n | 14 | block | 5.32 | 93 | 0.99 | 0.99 | The SQUEEZE/PLATON program has been used to model some disorder. |  |  | TEMP: at 93 K COLOR: blue "HABIT: block
FEHCOM | Chun-Ting He, Jing-Yu Tian, Si-Yang Liu, Gangfeng Ouyang, Jie-Peng Zhang, Xiao-Ming Chen | Chemical Science | 2013 | (C24 H20 N4 O4 Zn2)n | catena-(bis(mu!4$-4-(3,5-Dimethyl-1H-pyrazol-4-yl)benzoato)-di-zinc) |  | colorless | Ibca | 73 | block | 5.38 | 293 | 0.954 | 0.954 |  | at 293 K | We calculate 25% void space in the structure | TEMP: at 293 K COLOR: colorless "HABIT: block
FEQSIF | Wenjuan Zhuang, Daqiang Yuan, Jian-Rong Li, Zhiping Luo, Hong-Cai Zhou, S.Bashir, Jingbo Liu | Adv. Healthcare Mater. | 2012 | (C37 H40 Co4 O30)n | catena-((mu!12$-5-(3-(3,5-Dicarboxyphenoxy)-2,2-bis((3,5-dicarboxyphenoxy)methyl)propoxy)isophthalato)-bis(mu!2$-aqua)-tetra-cobalt) |  | red | P-421m | 113 | prism | 5.98 | 110 | 0.879 | 0.879 | The SQUEEZE/PLATON program has been used to model some disorder. | synchrotron radiation |  | COLOR: red HABIT: prism
FEVFUJ | M.Grzywa, C.Gessner, D.Denysenko, B.Bredenkotter, F.Gschwind, K.M.Fromm, W.Nitek, E.Klemm, D.Volkmer | Dalton Trans. | 2013 | (C90 H60 Cu6 N12)n | catena-[tris(mu!4$-3,3',5,5'-tetraphenyl-1H,1'H-4,4'-bipyrazolato)-hexa-copper unknown solvate] |  | colorless | I41/a | 88 | block | 4.55 | 200 | 0.806 | 0.806 | Disordered solvent molecules were not modelled and the disordered density was taken into account using the SQUEEZE/PLATON procedure. |  |  | TEMP: at 200 K COLOR: colorless "HABIT: block
FEWXAI | S.M.Neville, G.J.Halder, K.S.Murray, B.Moubaraki, C.J.Kepert | Aust.J.Chem. | 2013 | (C78 H48 Fe3 N30 S6)n | catena-[tetrakis(mu!3$-2,4,6-tris(4'-pyridyl)-1,3,5-triazine)-hexakis(isothiocyanato)-tri-iron] |  | dark red | Fm-3m | 225 | cubeoctahedron | 32.86 | 375 | 0.417 | 0.417 | C1,S1 disordered by symmetry over two sites with occupancy 0.50. |  |  | TEMP: 375 K COLOR: dark red "HABIT: cubeoctahedron
FEWXEM | S.M.Neville, G.J.Halder, K.S.Murray, B.Moubaraki, C.J.Kepert | Aust.J.Chem. | 2013 | (C78 H48 Fe3 N30 S6)n,n(C1 H4 O1),n(C3 H6 O1) | catena-[tetrakis(mu!3$-2,4,6-tris(4'-pyridyl)-1,3,5-triazine)-hexakis(isothiocyanato)-tri-iron acetone methanol solvate] |  | dark red | Fm-3m | 225 | cubeoctahedron | 21.47 | 150 | 0.884 | 0 | The structure is disordered by symmetry. Disordered solvent molecules were not modelled and the disordered density was taken into account using the SQUEEZE/PLATON procedure. |  |  | TEMP: 150 K COLOR: dark red "HABIT: cubeoctahedron
FEWXIQ | S.M.Neville, G.J.Halder, K.S.Murray, B.Moubaraki, C.J.Kepert | Aust.J.Chem. | 2013 | (C78 H48 Fe3 N30 S6)n,3n(C7 H8 O1),3n(C3 H6 O1) | catena-[tetrakis(mu!3$-2,4,6-tris(4'-pyridyl)-1,3,5-triazine)-hexakis(isothiocyanato)-tri-iron acetone phenylmethanol solvate] |  | dark red | Fm-3m | 225 | cubeoctahedron | 29.78 | 310 | 0.539 | 0 | The structure is disordered by symmetry. |  |  | TEMP: 310 K COLOR: dark red "HABIT: cubeoctahedron
FIBKEI | Yangyang Liu, Jian-Rong Li, W.M.Verdegaal, Tian-Fu Liu, Hong-Cai Zhou | Chem.-Eur.J. | 2013 | (C63 H39 Cu6 N3 O30)n | catena-(tris(mu!8$-5,5'-(Pyridine-3,5-diyl)di-isophthalato)-hexa-aqua-hexa-copper unknown solvate) |  |  | Cmcm | 63 |  | 6.22 | 110 | 0.738 | 0.733 | The pyridine moiety of one of the ligands is disordered by symmetry. The SQUEEZE/PLATON program was used to model the unidentified disordered solvent. |  |  | TEMP: at 110 K
FIDRIV | Yongwu Peng, Tengfei Gong, Yong Cui | Chem.Commun. | 2013 | (C38 H42 Dy1 Na1 O14)n,6n(H2 O1) | catena-[(mu!8$-5',5''-Di-t-butyl-4',6''-dihydroxy-2',2''-dimethyl-1,1':3',1'':3'',1'''-quaterphenyl-3,3''',5,5'''-tetracarboxylato)-tetra-aqua-dysprosium(iii)-sodium(i) unknown solvate hexahydrate] |  | pale yellow | P4122 | 91 | block | 8.14 | 123 | 0.851 | 0 | The paper states disordered solvent molecules were not modelled and the disordered density was taken into account using the SQUEEZE/PLATON procedure. Elemental analysis showed that the formula unit of 1 includes six water guest molecules. No further details regarding disordered solvent are given. We calculate the structure contains 59% void space. |  |  | TEMP: at 123 K COLOR: pale yellow "HABIT: block
FIFFUX | J.E.Mondloch, W.Bury, D.Fairen-Jimenez, S.Kwon, E.J.DeMarco, M.H.Weston, A.A.Sarjeant, S.T.Nguyen, P.C.Stair, R.Q.Snurr, O.K.Farha, J.T.Hupp | J.Am.Chem.Soc. | 2013 | (C44 H22 O16 Zr3)n | catena-[(mu!8$-4,4',4'',4'''-Pyrene-1,3,6,8-tetrayltetrabenzoato)-bis(mu!3$-oxo)-bis(mu!2$-oxo)-tetraoxo-tri-zirconium] | NU-1000 | yellow | P6/mmm | 191 | block | 12.16 | 100 | 0.486 | 0.486 | The structure is disordered. |  |  | TEMP: 100.0 K COLOR: yellow "HABIT: block
FIFGEI | Shou-Tian Zheng, Xiang Zhao, S.Lau, A.Fuhr, Pingyun Feng, Xianhui Bu | J.Am.Chem.Soc. | 2013 | (C42 H30 In3 O16 1+)n,n(N1 O3 1-) | catena-[tris(mu!4$-Biphenyl-4,4'-dicarboxylato)-(mu!3$-oxo)-triaqua-tri-indium nitrate unknown solvate] | CPM-30 |  | P-31c | 163 |  | 2.96 | 296 | 0.457 | 0 | Disordered nitrate anion and unknown solvent molecules were not modelled and the disordered density was taken into account using the SQUEEZE/PLATON procedure. | at 296 K |  | TEMP: at 296 K
FIFGIM | Shou-Tian Zheng, Xiang Zhao, S.Lau, A.Fuhr, Pingyun Feng, Xianhui Bu | J.Am.Chem.Soc. | 2013 | (C60 H40 In3 N3 O21 Zn2)n | catena-[tris(mu!4$-Biphenyl-4,4'-dicarboxylato)-tris(mu!3$-isonicotinato)-(mu!3$-oxo)-diaqua-tri-indium-di-zinc unknown solvate] | CPM-31 |  | P-31c | 163 |  | 3.81 | 296 | 0.701 | 0 | The structure is disordered. | at 296 K |  | TEMP: at 296 K
FIFGOS | Shou-Tian Zheng, Xiang Zhao, S.Lau, A.Fuhr, Pingyun Feng, Xianhui Bu | J.Am.Chem.Soc. | 2013 | (C60 H37 Co2 In3 N3 O20 1+)n,n(N1 O3 1-),2n(H2 O1) | catena-[tris(mu!4$-Biphenyl-4,4'-dicarboxylato)-tris(mu!3$-isonicotinato)-(mu!3$-oxo)-(mu!2$-hydroxo)-di-cobalt-tri-indium nitrate unknown solvate dihydrate] | CPM-32 |  | P-31c | 163 |  | 5.76 | 296 | 0.733 | 0 | The structure is disordered. Disordered nitrate anion and solvent molecules were not modelled and the disordered density was taken into account using the SQUEEZE/PLATON procedure. | at 296 K |  | TEMP: at 296 K
FIHHUB | Lian Zhou, Yun-Shan Xue, Yan Xu, Jun Zhang, Hong-Bin Du | CrystEngComm | 2013 | (C32 H27 B1 Cd1 F2 N4 O4)n,1.5n(C3 H7 N1 O1),n(H2 O1) | catena-((mu!3$-Benzene-1,4-dicarboxylato)-(mu!2$-4,4-difluoro-1,3,5,7,8-pentamethyl-2,6-bis(4-pyridyl)-3a,4a-diaza-4-bora-s-indacene)-cadmium dimethylformamide monohydrate clathrate) |  | black | P6/m | 175 | block | 5.85 | 291 | 0.735 | 0.62 | The SQUEEZE/PLATON program was used to model the disordered guest molecules. | at 291 K |  | TEMP: at 291 K COLOR: black "HABIT: block
FIPGOB | Xin Shi, Guangshan Zhu, Xiaohui Wang, Guanghua Li, Qianrong Fang, GangWu, Ge Tian, Ming Xue, Xiaojun Zhao, Renwei Wang, Shilun Qiu | Cryst.Growth Des. | 2005 | (C38 H24 Cd1 N4 O4)n,2n(H2 O1) | catena-((mu!2$-1,1'-Biphenyl-4,4'-dicarboxylato)-bis(1,10-phenanthroline)-cadmium dihydrate) |  | colorless | Cc | 9 | block | 4.43 | 293 | 0.772 | 0.772 |  | at 293 K | our program suggests z may be 4 giving dx 1.545, rather than 2 and 0.772 as published | TEMP: at 293 K REINT-SEE: for re-interpretation of space group as C2/c see [FIPGOB01]
FIRCIS01 | C.Merz, M.Desciak, C.O'Brien, R.L.LaDuca, R.C.Finn, R.S.Rarig, J.A.Zubieta | Inorg.Chim.Acta | 2004 | (C26 H24 Co1 N6 S2)n | catena-(bis(mu!2$-1,2-bis(4-Pyridyl)ethane)-bis(isothiocyanato)-cobalt(ii)) |  |  | C2/c | 15 |  | 2.8 | 293 | 0.684 | 0.684 |  | at 293 K |  | TEMP: at 293 K
FIRMUQ | Da-Shuai Zhang, Ze Chang, Yi-Fan Li, Zhong-Yi Jiang, Zhi-Hong Xuan, Ying-Hui Zhang, Jian-Rong Li, Qiang Chen, Tong-Liang Hu, Xian-He Bu | Scientific Reports | 2013 | (C26 H14 F4 N6 Ni1 O5)n | catena-[(mu!3$-2,4,6-Tri(pyridin-4-yl)-1,3,5-triazine)-(mu!2$-3,4,5,6-tetrafluorophthalato)-aqua-nickel unknown solvate] |  | green | P3121 | 152 | block | 2.77 | 113 | 0.828 | 0.825 | Disordered solvent molecules were not modelled and the disordered density was taken into account using the SQUEEZE/PLATON procedure. |  |  | TEMP: at 113 K COLOR: green "HABIT: block
FIRNAX | Da-Shuai Zhang, Ze Chang, Yi-Fan Li, Zhong-Yi Jiang, Zhi-Hong Xuan, Ying-Hui Zhang, Jian-Rong Li, Qiang Chen, Tong-Liang Hu, Xian-He Bu | Scientific Reports | 2013 | (C26 H16 F2 N6 Ni1 O5)n | catena-[(mu!3$-2,4,6-Tri(pyridin-4-yl)-1,3,5-triazine)-(mu!2$-3,6-difluorophthalato)-aqua-nickel unknown solvate] |  | green | P3121 | 152 | block | 5.2 | 293 | 0.751 | 0.749 | Disordered solvent molecules were not modelled and the disordered density was taken into account using the SQUEEZE/PLATON procedure. | at 293 K |  | TEMP: at 293 K COLOR: green "HABIT: block
FIRNAX01 | Da-Shuai Zhang, Ze Chang, Yi-Fan Li, Zhong-Yi Jiang, Zhi-Hong Xuan, Ying-Hui Zhang, Jian-Rong Li, Qiang Chen, Tong-Liang Hu, Xian-He Bu | Scientific Reports | 2013 | (C26 H16 F2 N6 Ni1 O5)n | catena-[(mu!3$-2,4,6-Tri(pyridin-4-yl)-1,3,5-triazine)-(mu!2$-3,6-difluorophthalato)-aqua-nickel unknown solvate] |  | green | P3121 | 152 | block | 4.54 | 293 | 0.741 | 0 | Disordered solvent molecules were not modelled and the disordered density was taken into account using the SQUEEZE/PLATON procedure. | at 293 K |  | TEMP: at 293 K COLOR: green "HABIT: block
FIRNIF | Da-Shuai Zhang, Ze Chang, Yi-Fan Li, Zhong-Yi Jiang, Zhi-Hong Xuan, Ying-Hui Zhang, Jian-Rong Li, Qiang Chen, Tong-Liang Hu, Xian-He Bu | Scientific Reports | 2013 | (C26 H16 F2 N6 Ni1 O5)n | catena-[(mu!3$-2,4,6-Tri(pyridin-4-yl)-1,3,5-triazine)-(mu!2$-4,5-difluorophthalato)-aqua-nickel unknown solvate] |  | green | P3221 | 154 | block | 5.69 | 293 | 0.737 | 0 | Disordered solvent molecules were not modelled and the disordered density was taken into account using the SQUEEZE/PLATON procedure. | at 293 K |  | TEMP: at 293 K COLOR: green "HABIT: block
FIRNOL | Da-Shuai Zhang, Ze Chang, Yi-Fan Li, Zhong-Yi Jiang, Zhi-Hong Xuan, Ying-Hui Zhang, Jian-Rong Li, Qiang Chen, Tong-Liang Hu, Xian-He Bu | Scientific Reports | 2013 | (C26 H16 N8 Ni1 O9)n | catena-[(mu!3$-2,4,6-Tri(pyridin-4-yl)-1,3,5-triazine)-(mu!2$-4,5-dinitrophthalato)-aqua-nickel unknown solvate] |  | green | P3221 | 154 | block | 7.63 | 293 | 0.818 | 0 | Disordered solvent molecules were not modelled and the disordered density was taken into account using the SQUEEZE/PLATON procedure. | at 293 K |  | TEMP: at 293 K COLOR: green "HABIT: block
FIRNUR | Da-Shuai Zhang, Ze Chang, Yi-Fan Li, Zhong-Yi Jiang, Zhi-Hong Xuan, Ying-Hui Zhang, Jian-Rong Li, Qiang Chen, Tong-Liang Hu, Xian-He Bu | Scientific Reports | 2013 | (C26 H20 N8 Ni1 O5)n | catena-[(mu!3$-2,4,6-Tri(pyridin-4-yl)-1,3,5-triazine)-(mu!2$-4,5-diaminophthalato)-aqua-nickel unknown solvate] |  | green | P3221 | 154 | block | 9.41 | 293 | 0.737 | 0.714 | Disordered solvent molecules were not modelled and the disordered density was taken into account using the SQUEEZE/PLATON procedure. | at 293 K |  | TEMP: at 293 K COLOR: green "HABIT: block
FIRPAZ | Da-Shuai Zhang, Ze Chang, Yi-Fan Li, Zhong-Yi Jiang, Zhi-Hong Xuan, Ying-Hui Zhang, Jian-Rong Li, Qiang Chen, Tong-Liang Hu, Xian-He Bu | Scientific Reports | 2013 | (C26 H18 N6 Ni1 O5)n | catena-[(mu!3$-2,4,6-Tri(pyridin-4-yl)-1,3,5-triazine)-(mu!2$-phthalato)-aqua-nickel unknown solvate] |  | green | P3221 | 154 | block | 6.65 | 293 | 0.697 | 0 | Disordered solvent molecules were not modelled and the disordered density was taken into account using the SQUEEZE/PLATON procedure. | at 293 K |  | TEMP: at 293 K COLOR: green "HABIT: block
FISGOF | Jianfeng Cai, Xingtang Rao, Yabing He, Jancan Yu, Chuande Wu, Wei Zhou, T.Yildirim, Banglin Chen, Guodong Qian | Chem.Commun. | 2014 | (C30 H18 Cu2 O10)n,n(C5 H11 N1 O1),n(H2 O1) | catena-[(mu!8$-5'-((3,5-dicarboxylatophenyl)ethynyl)-1,1':3',1''-terphenyl-4,4''-dicarboxylato)-diaqua-di-copper N,N-diethylformamide solvate hydrate] |  | blue | R3m | 160 | block | 6.65 | 293 | 0.541 | 0 | Disordered solvent molecules were not modelled and the disordered density was taken into account using the SQUEEZE/PLATON procedure. | at 293 K |  | TEMP: at 293 K COLOR: blue "HABIT: block
FISXEM | Ming-Jie Dong, Min Zhao, Sha Ou, Chao Zou, Chuan-De Wu | Angew.Chem.,Int.Ed. | 2014 | (C10 H8 Cd1 O5)n | catena-[(mu!5$-4-(2-Carboxylatoethenyl)benzoato)-aqua-cadmium(ii) unknown solvate] | CZJ-3 | colorless | P6522 | 179 | block | 3.81 | 293 | 0.802 | 0.802 | The benzoate ligand is disordered by symmetry. Disordered solvent molecules were not modelled and the disordered density was taken into account using the SQUEEZE/PLATON procedure. The unit cell was found to contain a void of 2544 A$3! holding 361 electrons. | at 293 K |  | TEMP: at 293 K COLOR: colorless "HABIT: block
FIZPUB | Nian Zhao, Fuxing Sun, Hongming He, Jiangtao Jia, Guangshan Zhu | Cryst.Growth Des. | 2014 | (C48 H26 O22 Zn4)n | catena-[(mu!14$-5,5',5'',5'''-(1,3a-dihydropyrene-1,3,6,8-tetrayl)tetrabenzene-1,3-dicarboxylato)-dioxo-tetraaqua-tetra-zinc unknown solvate] |  |  | P21/c | 14 |  | 5.59 | 293 | 0.843 | 0.837 | Disordered solvent molecules were not modelled and the disordered density was taken into account using the SQUEEZE/PLATON procedure. | at 293 K |  | TEMP: at 293 K
FIZQAI | Nian Zhao, Fuxing Sun, Hongming He, Jiangtao Jia, Guangshan Zhu | Cryst.Growth Des. | 2014 | (C48 H30 Cu4 O22)n | catena-[(mu!14$-5,5',5'',5'''-(1,3a-dihydropyrene-1,3,6,8-tetrayl)tetrabenzene-1,3-dicarboxylato)-hexaaqua-tetra-copper unknown solvate] |  |  | P21/c | 14 |  | 5.18 | 293 | 0.864 | 0 | Disordered solvent molecules were not modelled and the disordered density was taken into account using the SQUEEZE/PLATON procedure. | at 293 K |  | TEMP: at 293 K
FOJLOH | P.Vishnoi, R.Murugavel | Z.Anorg.Allg.Chem. | 2014 | (C33 H30 O10 Zn1)n | catena-[(mu!3$-hydrogen 4,4',4''-((2,4,6-trimethylbenzene-1,3,5-triyl)tris(methyleneoxy))tribenzoato)-aqua-zinc unknown solvate] |  | colorless | C2/c | 15 | block | 9.2 | 150 | 0.846 | 0.846 | Disordered solvent molecules were not modelled and the disordered density was taken into account using the SQUEEZE/PLATON procedure. |  |  | TEMP: at 150 K COLOR: colorless "HABIT: block
FOJWOS | Guoqi Zhang, E.C.Constable, C.E.Housecroft, J.A.Zampese | Inorg.Chem.Commun. | 2014 | (C22 H24 Cu1 N2 O6)n | catena-((mu!3$-3,3'-(Cyclohexane-1,2-diylbis(iminomethylene))bis(4-oxybenzoic acid))-copper unknown solvate) |  | blue | P42212 | 94 | block | 4.31 | 173 | 0.798 | 0.798 | The SQUEEZE/PLATON program was used to model some disordered solvent. | absolute configuration |  | TEMP: at 173 K ABS-CONFIG: absolute configuration
FORKOO | Jian-Jun Liu, Yu-Jian Hong, Ying-Fang Guan, Mei-Jin Lin, Chang-Cang Huang, Wen-Xin Dai | Dalton Trans. | 2015 | (C48 H24 F6 N8 O8 Si1 Zn1)n | catena-((mu!2$-Hexafluorosilcate-F,F')-bis(mu!2$-2,7-bis(pyridin-4-yl)benzo(lmn)(3,8)phenanthroline-1,3,6,8(2H,7H)-tetrone)-zinc unknown solvate) |  | yellow | P4/mmm | 123 | block | 6.41 | 113 | 0.603 | 0.596 | The structure is disordered by symmetry. The SQUEEZE/PLATON program has been used to model some disordered solvent. |  |  | TEMP: 113 K COLOR: yellow "HABIT: block "SENS: Light-sensitive
FORKUU | Jian-Jun Liu, Yu-Jian Hong, Ying-Fang Guan, Mei-Jin Lin, Chang-Cang Huang, Wen-Xin Dai | Dalton Trans. | 2015 | (C48 H24 F6 N8 O8 Si1 Zn1)n,0.82(I2) | catena-((mu!2$-Hexafluorosilcate-F,F')-bis(mu!2$-2,7-bis(pyridin-4-yl)benzo(lmn)(3,8)phenanthroline-1,3,6,8(2H,7H)-tetrone)-zinc di-iodine unknown solvate) |  | red | P4/mmm | 123 | block | 10.88 | 113 | 0.716 | 0.716 | I1 disordered by symmetry over two configurations with occupancy 0.205. The SQUEEZE/PLATON program has been used to model some disorder. |  |  | TEMP: 113 K COLOR: red "HABIT: block
FORXAM | Hyungphil Chun, Heejin Jung, Jinwoo Seo | Inorg.Chem. | 2009 | (C38 H32 N2 O18 Zn4)n | catena-[tetrakis(mu!4$-Benzene-1,3-dicarboxylato-O,O',O'',O''')-(mu!2$-1,4-diazabicyclo[2.2.2]octane-N,N')-diaqua-tetra-zinc(ii) unknown solvate] | catena-[tetrakis(mu!4$-Isophthalato-O,O',O'',O''')-(mu!2$-dabco-N,N')-diaqua-tetra-zinc(ii) unknown solvate] | colorless | Fm-3m | 225 | cut tetrahedral | 6.18 | 173 | 0.667 | 0.667 | The DABCO ligand is disordered by symmetry. The isophthalate ligand is also partially disordered, with two of the four independent carbon atoms modelled over two sites of equal occupancy. The framework contains large voids occupied by disordered solvents. We calculate the structure contains 59% void space. The SQUEEZE/PLATON routine was used to model 11117.6 electrons from a void of 42516 A$3!. No further details have been given, however the synthetic route used suggests chloroform and dimethylformamide solvent molecules may be present. |  |  | TEMP: at 173 K COLOR: colorless "HABIT: cut tetrahedral "ISO: Isostructural with the Co(ii) analogue
FORXEQ | Hyungphil Chun, Heejin Jung, Jinwoo Seo | Inorg.Chem. | 2009 | (C38 H32 Co4 N2 O18)n | catena-[tetrakis(mu!4$-Benzene-1,3-dicarboxylato-O,O',O'',O''')-(mu!2$-1,4-diazabicyclo[2.2.2]octane-N,N')-diaqua-tetra-cobalt(ii) unknown solvate] | catena-[tetrakis(mu!4$-Isophthalato-O,O',O'',O''')-(mu!2$-dabco-N,N')-diaqua-tetra-cobalt(ii) unknown solvate] | green-blue | Fm-3m | 225 | cut tetrahedral | 7.02 | 90 | 0.663 | 0.663 | The DABCO ligand is disordered by symmetry. The isophthalate ligand is also disordered, with two of the four independent carbon atoms modelled over two sites of equal occupancy. The water ligand is disordered over three sites with occupancies 0.40:0.30:0.30. The framework contains large voids (we calculate 61% void space) occupied by disordered solvents. The SQUEEZE/PLATON routine was used to model 8935.8 electrons from a void of 42063 A$3!. No further details have been given, however the synthetic route used suggests chloroform and dimethylformamide may be present. | synchrotron radiation |  | TEMP: at 90 K RADIATION: synchrotron radiation
FORXIU | Hyungphil Chun, Heejin Jung, Jinwoo Seo | Inorg.Chem. | 2009 | (C54 H40 N2 O18 Zn4)n | catena-[tetrakis(mu!4$-Naphthalene-2,7-dicarboxylato-O,O',O'',O''')-(mu!2$-1,4-diazabicyclo[2.2.2]octane-N,N')-diaqua-tetra-zinc(ii) unknown solvate] |  | colorless | Fm-3m | 225 | cut tetrahedral | 6.07 | 173 | 0.498 | 0.498 | The DABCO ligand is disordered by symmetry. The framework contains large voids (we calculate 61% void space) occupied by disordered solvent molecules. The SQUEEZE/PLATON routine was used to model 18819 electrons from a void of 78556 A$3!. No further details have been given, however the synthetic route used suggests chloroform and dimethylformamide may be present. |  |  | TEMP: at 173 K COLOR: colorless "HABIT: cut tetrahedral
FOSTIS | Eun-Young Cho, Ja-Min Gu, In-Hwan Choi, Wan-Seok Kim, Yong-Kyung Hwang, Seong Huh, Sung-Jin Kim, Youngmee Kim | Cryst.Growth Des. | 2014 | (C216 H120 In6 O48 6-)n,6n(C4 H12 N1 1+),20n(C5 H11 N1 O1),28n(H2 O1) | catena-(hexakis(Diethylammonium) octakis(mu!3$-1,3,5-tris(4-carboxylatophenyl)benzene)-hexa-indium diethylformamide solvate octacosahydrate) |  | colorless | R-3 | 148 | block | 6.08 | 296 | 0.988 | 0.575 | The SQUEEZE/PLATON program was used to model the disordered cations and solvent molecules. | at 296 K |  | TEMP: at 296 K COLOR: colorless "HABIT: block
FOTNIN | Dawei Feng, Kecheng Wang, Jie Su, Tian-Fu Liu, Jihye Park, Zhangwen Wei, M.Bosch, A.Yakovenko, Xiaodong Zou, Hong-Cai Zhou | Angew.Chem.,Int.Ed. | 2015 | (C48 H46 N6 O32 Zr6)n,90(H2 O1) | catena-[bis(mu-4,4',4''-s-triazine-2,4,6-triyl-tribenzoato)-tetrakis(mu-hydroxo)-tetrakis(mu-oxo)-hexakis(hydroxo)-hexa-aqua-hexa-zirconium nonacontahydrate] | PCN-777 | colorless | F-43m | 216 | Octahedron | 3.95 | 298 | 0.525 | 0 |  | 298 K | Simulated structure refined with powder data | TEMP: 298 K COLOR: colorless "HABIT: Octahedron "SOURCE-CHEM:
FUNBEW | O.K.Farha, C.D.Malliakas, M.G.Kanatzidis, J.T.Hupp | J.Am.Chem.Soc. | 2010 | (C44 H24 Br2 N2 O8 Zn2)n,n(C3 H7 N1 O1) | catena-((mu!8$-4,4',4'',4'''-(3,6-dibromobenzene-1,2,4,5-tetrayl)tetrabenzoato)-(mu!2$-4,4'-bipyridine)-di-zinc(ii) N,N-dimethylformamide solvate) |  | yellow | Pmmm | 47 | plate | 4.87 | 100 | 0.718 | 0 | The SQUEEZE/PLATON program has been used to model disordered solvent molecules and accounts for 434 electrons per unit cell. |  | The exact number of solvent molecules per unit cell has not been published | TEMP: at 100 K COLOR: yellow "HABIT: plate
FUNBOG | O.K.Farha, C.D.Malliakas, M.G.Kanatzidis, J.T.Hupp | J.Am.Chem.Soc. | 2010 | (C44 H24 Br2 N4 O8 Zn2)n,n(C3 H7 N1 O1) | catena-((mu!8$-4,4',4'',4'''-(3,6-dibromobenzene-1,2,4,5-tetrayl)tetrabenzoato)-(mu!2$-4,4'-diazene-1,2-diyldipyridine)-di-zinc(ii) N,N-dimethylformamide solvate) |  |  | P2/m | 10 |  | 9.56 | 100 | 0.623 | 0 | The SQUEEZE/PLATON program has been used to model disordered solvent molecules and accounts for 685 electrons per unit cell. |  | The exact number of solvent molecules per unit cell has not been published | TEMP: at 100 K
FUNCEX | O.K.Farha, C.D.Malliakas, M.G.Kanatzidis, J.T.Hupp | J.Am.Chem.Soc. | 2010 | (C46 H24 Br2 N6 O8 Zn2)n,n(C3 H7 N1 O1) | catena-((mu!8$-4,4',4'',4'''-(3,6-dibromobenzene-1,2,4,5-tetrayl)tetrabenzoato)-(mu!2$-3,6-bis(pyridin-4-yl)-1,2,4,5-tetrazine)-di-zinc(ii) N,N-dimethylformamide solvate) |  |  | P2/m | 10 |  | 10.96 | 100 | 0.581 | 0 | The SQUEEZE/PLATON program has been used to model disordered solvent molecules and accounts for 751 electrons. |  | The exact number of solvent molecules per unit cell has not been published | TEMP: at 100 K
FUNCIB | O.K.Farha, C.D.Malliakas, M.G.Kanatzidis, J.T.Hupp | J.Am.Chem.Soc. | 2010 | (C58 H28 Br2 N4 O12 Zn2)n,n(C3 H7 N1 O1) | catena-((mu!8$-4,4',4'',4'''-(3,6-dibromobenzene-1,2,4,5-tetrayl)tetrabenzoato)-(mu!2$-2,7-bis(pyridin-4-yl)-3a,5a,10b,10c-tetrahydrobenzo[lmn][3,8]phenanthroline-1,3,6,8(2H,7H)-tetrone)-di-zinc(ii) N,N-dimethylformamide solvate) |  | yellow | Pmmm | 47 | plate | 9.06 | 100 | 0.595 | 0 | The 2,7-bis(pyridin-4-yl)-3a,5a,10b,10c- tetrahydrobenzo[lmn][3,8]phenanthroline-1,3,6,8(2H,7H)-tetrone ligands are disordered by symmetry. The SQUEEZE/PLATON program has been used to model the disordered solvent molecules and accounts for 784 electrons per unit cell. |  | The exact number of solvent molecules per unit cell has not been published | TEMP: at 100 K COLOR: yellow "HABIT: plate
FUNFOL | Zhenzhen Shi, Zhaorui Pan, Chuanlei Zhang, Hegen Zheng | Dalton Trans. | 2015 | (C66 H46 Co3 N20 O14)n,4n(H2 O1) | catena-(bis(mu!4$-Benzene-1,3,5-tricarboxylato)-bis(mu!3$-4-(1H-1,2,4-triazol-1-yl)-N,N-bis(4-(1H-1,2,4-triazol-1-yl)phenyl)aniline)-diaqua-tri-cobalt unknown solvate tetrahydrate) |  | purple | P-1 | 2 | clock | 5.13 | 293 | 0.927 | 0.927 | The SQUEEZE/PLATON program has been used to model some disorder. | 293 K |  | TEMP: 293 K COLOR: purple "HABIT: clock
FUTTIZ | Hyungphil Chun, Woojeong Bak, Keunil Hong, Dohyun Moon | Cryst.Growth Des. | 2014 | (C2 H8 N1 1+)2n,n(C60 H48 N4 O30 Zn5 2-) | catena-[bis(Dimethylammonium) hexakis(mu!2$-2-hydroxyterephthalato)-bis(mu!2$-1,4-diazabicyclo[2.2.2]octane)-penta-zinc unknown solvate] |  | colorless | Pa-3 | 205 | Octahedral | 7.09 | 100 | 0.738 | 0.738 | Disordered solvent molecules were not modelled and the disordered density was taken into account using the SQUEEZE/PLATON procedure. The unit cell was found to contain a void of 8284 A$3! holding 619 electrons. | synchrotron |  | TEMP: 100 K RADIATION: synchrotron
FUTTOF | Hyungphil Chun, Woojeong Bak, Keunil Hong, Dohyun Moon | Cryst.Growth Des. | 2014 | (C2 H8 N1 1+)2n,n(C30 H24 N2 O18 Zn2 2-) | catena-[bis(Dimethylammonium) (mu!2$-1,4-diazabicyclo[2.2.2]octane)-tris(mu!2$-2,5-dihydroxyterephthalato)-di-zinc unknown solvate] |  | colorless | P63/m | 176 | hexagonal block | 11.21 | 100 | 0.541 | 0.541 | Disordered solvent molecules were not modelled and the disordered density was taken into account using the SQUEEZE/PLATON procedure. The unit cell was found to contain a void of 4417 A$3! holding 93 electrons. | synchrotron |  | TEMP: 100 K RADIATION: synchrotron
FUWQIZ | Jianfeng Cai, Huizhen Wang, Hailong Wang, Xing Duan, Zhiyu Wang, Yuanjing Cui, Yu Yang, Banglin Chen, Guodong Qian | RSC Advances | 2015 | (C22 H15 Cu2 N1 O10)n | catena-[(mu-2'-amino-1,1':4',1''-terphenyl-3,3'',5,5''-tetracarboxylato)-di-aqua-di-copper] | ZJU-8 | blue | R-3m | 166 | block | 4.51 | 293 | 0.747 | 0.738 | C4B,C6C,N10 disordered by symmetry over two configurations with occupancies 0.5,0.5,0.25. | 293 K |  | TEMP: 293 K COLOR: blue "HABIT: block
FUXXED | Zhen Zhou, Cheng He, Jinghai Xiu, Lu Yang, Chunying Duan | J.Am.Chem.Soc. | 2015 | (C33 H31 N1 Ni2 O13)n | catena-[(mu-4,4',4'',4'''-(ethene-1,1,2,2-tetrayl)tetrabenzoato)-(mu-aqua)-triaqua-(N,N-dimethylformamide)-di-nickel unknown solvate] |  | green | P-3 | 147 | block | 7.29 | 220 | 0.848 | 0.848 | C31,C32,C33,N1 and C31',C32',C33',N1' disordered over two sites with occupancies 0.50:0.50; The SQUEEZE/PLATON program has been used to model some disorder. |  |  | TEMP: 220 K COLOR: green "HABIT: block
FUXXIH | Zhen Zhou, Cheng He, Jinghai Xiu, Lu Yang, Chunying Duan | J.Am.Chem.Soc. | 2015 | (C70 H70 N2 Ni6 O32)n | catena-[bis(mu-4,4',4'',4'''-(ethene-1,1,2,2-tetrayl)tetrabenzoato)-bis(mu-L-proline)-hexakis(mu-aqua)-hexa-aqua-hexa-nickel unknown solvate] |  | green | C2 | 5 | needle | 7.82 | 220 | 0.957 | 0.957 | The SQUEEZE/PLATON program has been used to model some disorder. |  |  | TEMP: 220 K COLOR: green "HABIT: needle
FUYCAE | Lei Hou, Wei-Xiong Zhang, Jie-Peng Zhang, Wei Xue, Yue-BiaoZhang, Xiao-Ming Chen | Chem.Commun. | 2010 | (C48 H34 Co4 N4 O16 S1)n | catena-((mu!6$-sulfato)-bis(mu!5$-2,6-bis(p-carboxyphenyl)-4,4'-bipyridine)-bis(mu!3$-hydroxo)-diaqua-tetra-cobalt) |  | red | P42/nmc | 137 | block | 5.85 | 150 | 0.762 | 0.762 | C12,C13 and C12',C13' disordered by symmetry over two sites with occupancies 0.50:0.50. The SQUEEZE/PLATON program has been used to model some disorder. |  |  | TEMP: at 150 K COLOR: red "HABIT: block
FUYCIN | N.T.T.Nguyen, H.Furukawa, F.Gandara, C.A.Trickett, Hyung Mo Jeong, K.E.Cordova, O.M.Yaghi | J.Am.Chem.Soc. | 2015 | (C18 H6 O6 V1 2-)n,2(C2 H8 N1 1+),2(H2 O1) | catena-[bis(dimethylammonium) (mu-triphenylene-2,3,6,7,10,11-hexolato)-vanadium dihydrate] |  |  | P4332 | 212 |  | 5.85 | 0 | 0.589 | 0.581
FUYCOT | Shi-Yuan Zhang, Dan Li, Dong Guo, Hui Zhang, Wei Shi, Peng Cheng, L.Wojtas, M.J.Zaworotko | J.Am.Chem.Soc. | 2015 | (C48 H24 O26 Zn8)n | catena-[hexakis(mu-terephthalato)-bis(mu-oxido)-octa-zinc unknown solvate] | delta-CMOF-5 |  | P213 | 198 | block | 7.29 | 100 | 0.628 | 0.628 | C10B,C11B,C12B,C13B,C14B,C15B,C16B,C17B,O5B,O6B,O7B and C10A,C11A,C12A,C13A,C14A,C15A,C16A,C17A,O5A,O6A,O7A disordered over two sites with occupancies 0.71:0.29. Disordered solvent molecules were not modelled and the disordered density was taken into account using the SQUEEZE/PLATON procedure. |  |  | TEMP: 100 K STEREOMER: for stereoisomer see [FUYCUZ]
FUYCUZ | Shi-Yuan Zhang, Dan Li, Dong Guo, Hui Zhang, Wei Shi, Peng Cheng, L.Wojtas, M.J.Zaworotko | J.Am.Chem.Soc. | 2015 | (C48 H24 O26 Zn8)n | catena-[hexakis(mu-terephthalato)-bis(mu-oxido)-octa-zinc unknown solvate] | lambda-CMOF-5 |  | P213 | 198 | block | 9.56 | 100 | 0.626 | 0.767 | Unidentified disordered solvent molecules have been modelled as partial occupancy oxygen atoms. |  |  | TEMP: 100 K STEREOMER: for stereoisomer see [FUYCOT]
FUZVUT02 | Meng Li, Jin Yang, Ying-Ying Liu, Jian-Fang Ma | Dyes Pigm. | 2015 | (C82 H68 N6 O20 Zn3)n | catena-[tris(mu-2,2'-(1,1'-binaphthalene-2,2'-diylbis(oxy))diacetato)-(mu-1,1'-hexane-1,6-diylbis(1H-1,2,4-triazole))-diaqua-tri-zinc] |  | colorless | P2 | 3 | needle | 10.88 | 293 | 0.929 | 0.929 |  | twin; 293 K | We calculate 44.07% void space in the structure | TEMP: 293 K OTHER-DIFF: twin
GACBIY | ??? | CSD Communication(Private Communication) | 2016 | (C23 H14 Cu2 O12)n | catena-[(mu-2$4!-carboxy(1$1!,2$1!:2$3!,3$1!-terphenyl)-1$3!,1$5!,3$3!,3$5!-tetracarboxylato)-diaqua-di-copper unknown solvate] |  | blue | P63/mmc | 194 | block | 6.13 | 293 | 0.893 | 0.893 | H8 and C10,O3,O4 disordered over two sites with occupancies 0.25:0.25; Disordered solvent molecules were not modelled and the disordered density was taken into account using the SQUEEZE/PLATON procedure. | 293 K |  | COLOR: blue HABIT: block
GADHOL | Le Zhang, Xue Feng Feng, Pan Pan Meng, Le Le Gong, Feng Luo | CrystEngComm | 2016 | (C62 H42 N14 O12 Zn2)n | catena-(bis(mu!2$-4-((4-Carboxylatophenyl)diazenyl)benzoato)-bis(mu!2$-N,N'-bis(pyridin-4-yl)pyridine-2,6-dicarboxamide)-di-zinc unknown solvate) |  | red | P-1 | 2 | Block | 8.06 | 148 | 0.925 | 0.925 | The SQUEEZE/PLATON program was used to model some disordered solvent. |  |  | TEMP: 148 K COLOR: red "HABIT: Block
GAFROX | T.K.Pal, Dinesh De, S.Neogi, P.Pachfule, S.Senthilkumar, Qiang Xu, P.K.Bharadwaj | Chem.-Eur.J. | 2015 | (C22 H15 N1 O10 Zn2)n | catena-[(mu-2'-amino-1,1':3',1''-terphenyl-3,3'',5,5''-tetracarboxylato)-diaqua-di-zinc unknown solvate] |  | colorless | P63/mmc | 194 | Block | 6.27 | 100 | 0.816 | 0.81 | The SQUEEZE/PLATON program has been used to model some disorder. |  |  | TEMP: 100 K COLOR: colorless "HABIT: Block
GAFRUD | T.K.Pal, Dinesh De, S.Neogi, P.Pachfule, S.Senthilkumar, Qiang Xu, P.K.Bharadwaj | Chem.-Eur.J. | 2015 | (C22 H15 Cu2 N1 O10)n | catena-[(mu-2'-amino-1,1':3',1''-terphenyl-3,3'',5,5''-tetracarboxylato)-diaqua-di-copper unknown solvate] |  | green | P63/mmc | 194 | Block | 4.33 | 100 | 0.82 | 0.814 | The SQUEEZE/PLATON program has been used to model some disorder. |  |  | TEMP: 100 K COLOR: green "HABIT: Block
GAGZEV | O.K.Farha, A.O.Yazaydin, I.Eryazici, C.D.Malliakas, B.G.Hauser, M.G.Kanatzidis, S.T.Nguyen, R.Q.Snurr, J.T.Hupp | Nature Chemistry | 2010 | (C60 H24 Cu2 O12)n | catena-((mu!12$-1,3,5-Tris[(1,3-carboxylic acid-5-(4-(ethynyl)phenyl))ethynyl]benzene)-di-copper) |  |  | Fm-3m | 225 |  | 13.8 | 100 | 0.198 | 0 | The SQUEEZE/PLATON program has been used to model some disorder. |  | Large structure in which program limits have been exceeded | TEMP: at 100 K
GAHWIX | Xiaokai Song, Yang Zou, Xinfang Liu, Minhak Oh, Myoung Soo Lah | New J.Chem. | 2010 | (C126 H92 N14 O43 Zn8)n | catena-[tetrakis(mu!6$-4,4',4''-[1,3,5-benzenetriyltris(carbonylimino)]tribenzoato)-bis(mu!4$-oxo)-bis(dimethylformamide)-triaqua-octa-zinc] |  | colorless | P21/c | 14 | block | 8.46 | 100 | 0.631 | 0.631 | One dmf ligand is disordered and appears as OMe. | synchrotron radiation | Authors describe structure as having an extremely large solvent cavity | TEMP: at 100 K RADIATION: synchrotron radiation
GALGIL | E.C.Constable, Guoqi Zhang, C.E.Housecroft, J.A.Zampese | CrystEngComm | 2012 | (C38 H38 Cl2 N6 Ni1)3n,27n(H2 O1),n(C60) | catena-(bis(mu!2$-4'-t-butyl-4,2':6',4''-terpyridine)-di-chloro-nickel(ii) C60fullerene heptacosahydrate) |  | red | R-3m | 166 | block | 11.43 | 173 | 0.797 | 0.784 | The structure is disordered by symmetry. |  | Refinement without the use of SQUEEZE procedure | TEMP: at 173 K COLOR: red "HABIT: block
GALGIL01 | E.C.Constable, Guoqi Zhang, C.E.Housecroft, J.A.Zampese | CrystEngComm | 2012 | (C38 H38 Cl2 N6 Ni1)3n,n(C60),27n(H2 O1) | catena-(bis(mu!2$-4'-t-butyl-4,2':6',4''-terpyridine)-di-chloro-di-nickel(ii) C60fullerene heptacosahydrate) |  | red | R-3m | 166 | block | 6.57 | 173 | 0.797 | 0.681 | The structure is disordered by symmetry. The disordered water solvent molecules were not modelled and the disordered density was taken into account using the SQUEEZE/PLATON procedure. |  |  | TEMP: at 173 K COLOR: red "HABIT: block
GALHOS | Ja-Min Gu, Sung-Jin Kim, Youngmee Kim, Seong Huh | CrystEngComm | 2012 | (C28 H16 In1 O8 1-)n,n(C2 H8 N1 1+),0.5n(H2 O1) | catena-(dimethylammonium bis(mu!2$-biphenyl-4,4'-dicarboxylato)-indium(iii) hemihydrate) | In-MOF 1 | colorless | Fddd | 70 | octagon | 6.02 | 293 | 0.911 | 0.911 |  | at 293 K |  | TEMP: at 293 K COLOR: colorless "HABIT: octagon
GALHUY | Ja-Min Gu, Sung-Jin Kim, Youngmee Kim, Seong Huh | CrystEngComm | 2012 | (C28 H16 In1 O8)n | catena-(bis(mu!2$-biphenyl-4,4'-dicarboxylato)-indium) |  | orange | Fddd | 70 | octagon | 6.86 | 293 | 0.848 | 0.848 |  | at 293 K |  | TEMP: at 293 K COLOR: orange "HABIT: octagon
GALJAG | Ja-Min Gu, Sung-Jin Kim, Youngmee Kim, Seong Huh | CrystEngComm | 2012 | (C28 H16 In1 O8 1-)n,n(C4 H12 N1 1+) | catena-(diethylammonium bis(mu!2$-biphenyl-4,4'-dicarboxylato)-indium(iii)) |  | colorless | Pnna | 52 | octagon | 7.54 | 293 | 0.929 | 0 |  | at 293 K |  | TEMP: at 293 K COLOR: colorless "HABIT: octagon
GAMXAV | Xi-Sen Wang, Le Meng, Qigan Cheng, Chungsik Kim, L.Wojtas, M.Chrzanowski, Yu-Sheng Chen, X.P.Zhang, Shengqian Ma | J.Am.Chem.Soc. | 2011 | (C36 H20 Cu3 N4 O10)n | catena-(bis(mu!9$-5,15-bis(3',5'-dicaboxylatophenyl)porphyrinato)-di-aqua-tri-copper unknonw solvate) | MMPF-1 | red | I4/m | 87 | plate | 9.6 | 100 | 0.907 | 0.903 | The disordered unknown solvent molecules were not modelled and the disordered density was taken into account using the SQUEEZE/PLATON procedure. | synchrotron radiation | W.O. Patent: WO2012174379A2; E.P. Patent: EP2721032A2; E.P. Patent: EP2721032A4; U.S. Patent: US20140107333; W.O. Patent: WO2012174379A3 | TEMP: 100 K RADIATION: synchrotron radiation
GAQYIH | Qianrong Fang, Guangshan Zhu, Ming Xue, Jinyu Sun, Yen Wei, Shilun Qiu, Ruren Xu | Angew.Chem.,Int.Ed. | 2005 | (C102 H408 Cd34 N68 O102 68+)n,68n(Cl1 1-),68n(C3 H7 N1 O1),46n(H2 O1) | catena-(heptadecakis(mu!4$-Hexamethylenetetramine-N,N',N'',N''')-dohecta-aqua-tetratriaconta-cadmium octahexacontachloride dimethylformamide solvate hydrate) |  | colorless | Fd-3m | 227 | octahedron | 6.74 | 273 | 0.921 | 0 | The disordered solvent molecules and water molecules were taken into account using PLATON/SQUEEZE. The chloride anions were also taken into account using PLATON/SQUEEZE. |  |  | TEMP: at 273 K COLOR: colorless "HABIT: octahedron
GAXKOH | Xiaojing Zhou, Baiyan Li, Guanghua Li, Qi Zhou, Zhan Shi, Shouhua Feng | CrystEngComm | 2012 | (C72 H54 Cd3 K1 N6 O15)n | catena-(hexakis(mu!3$-3-(pyridin-4-yl)benzoato)-triaqua-tri-cadmium-potassium unknown solvate) |  | colorless | P-31c | 163 | octahedral | 6.19 | 293 | 0.993 | 0.989 | The disordered unknown solvent molecules were not modelled and the disordered density was taken into account using the SQUEEZE/PLATON procedure. | at 293 K |  | TEMP: at 293 K COLOR: colorless "HABIT: octahedral
GAXKUN | Xiaojing Zhou, Baiyan Li, Guanghua Li, Qi Zhou, Zhan Shi, Shouhua Feng | CrystEngComm | 2012 | (C24 H16 Cd1 N2 O4)n | catena-(bis(mu!2$-4-(pyridin-4-yl)benzoato)-cadmium) |  | colorless | Pnna | 52 | octahedral | 4.58 | 293 | 0.895 | 0.895 | TThe disordered unknown solvent molecules were not modelled and the disordered density was taken into account using the SQUEEZE/PLATON procedure. | at 293 K |  | TEMP: at 293 K COLOR: colorless "HABIT: octahedral
GAZZIS | Sihai Yang, Xiang Lin, W.Lewis, M.Suyetin, E.Bichoutskaia, J.E.Parker, C.C.Tang, D.R.Allan, P.J.Rizkallah, P.Hubberstey, N.R.Champness, K.M.Thomas, A.J.Blake, M.Schroder | Nat.Mater | 2012 | (C40 H22 In1 O8 1-)1.75n,1.75n(C2 H8 N1 1+) | catena-(dimethylammonium (mu!4$-biphenyl-3,3',5,5'-tetrakis(4-carboxyphenyl))-tetra-indium) |  | colorless | C2/c | 15 | tablet | 4.79 | 120 | 0.631 | 0.631 | C20A,C21A,C23A,C24A and C20B,C21B,C23B,C24B disordered over two sites with occupancies 0.502:0.498; The SQUEEZE/PLATON program has been used to model some disorder. | synchrotron radiation |  | TEMP: at 120 K RADIATION: synchrotron radiation
GAZZIS01 | Sihai Yang, Xiang Lin, W.Lewis, M.Suyetin, E.Bichoutskaia, J.E.Parker, C.C.Tang, D.R.Allan, P.J.Rizkallah, P.Hubberstey, N.R.Champness, K.M.Thomas, A.J.Blake, M.Schroder | Nat.Mater | 2012 | (C40 H22 In1 O8 1-)1.75n,1.75n(C2 H8 N1 1+) | catena-(dimethylammonium (mu!4$-biphenyl-3,3',5,5'-tetrakis(4-carboxyphenyl))-tetra-indium) |  | colorless | C2/c | 15 | tablet | 4.99 | 150 | 0.627 | 0.627 | C20B,C21B,C23B,C24B and C20A,C21A,C23A,C24A disordered over two sites with occupancies 0.510:0.490; The SQUEEZE/PLATON program has been used to model some disorder. | synchrotron radiation |  | TEMP: at 150 K RADIATION: synchrotron radiation
GAZZIS02 | Sihai Yang, Xiang Lin, W.Lewis, M.Suyetin, E.Bichoutskaia, J.E.Parker, C.C.Tang, D.R.Allan, P.J.Rizkallah, P.Hubberstey, N.R.Champness, K.M.Thomas, A.J.Blake, M.Schroder | Nat.Mater | 2012 | (C40 H22 In1 O8 1-)1.75n,1.75n(C2 H8 N1 1+) | catena-(dimethylammonium (mu!4$-biphenyl-3,3',5,5'-tetrakis(4-carboxyphenyl))-tetra-indium) |  | colorless | C2/c | 15 | tablet | 4.99 | 180 | 0.622 | 0.622 | C20A,C21A,C23A,C24A and C20B,C21B,C23B,C24B disordered over two sites with occupancies 0.535:0.465; The SQUEEZE/PLATON program has been used to model some disorder. |  |  | TEMP: at 180 K COLOR: colorless "HABIT: tablet
GAZZIS03 | Sihai Yang, Xiang Lin, W.Lewis, M.Suyetin, E.Bichoutskaia, J.E.Parker, C.C.Tang, D.R.Allan, P.J.Rizkallah, P.Hubberstey, N.R.Champness, K.M.Thomas, A.J.Blake, M.Schroder | Nat.Mater | 2012 | (C40 H22 In1 O8 1-)1.75n,1.75n(C2 H8 N1 1+) | catena-(dimethylammonium (mu!4$-biphenyl-3,3',5,5'-tetrakis(4-carboxyphenyl))-tetra-indium) |  | colorless | C2/c | 15 | tablet | 4.87 | 200 | 0.62 | 0.62 | C20A,C21A,C23A,C24A and C20B,C21B,C23B,C24B disordered over two sites with occupancies 0.555:0.445; The SQUEEZE/PLATON program has been used to model some disorder. |  |  | TEMP: at 200 K COLOR: colorless "HABIT: tablet
GAZZIS04 | Sihai Yang, Xiang Lin, W.Lewis, M.Suyetin, E.Bichoutskaia, J.E.Parker, C.C.Tang, D.R.Allan, P.J.Rizkallah, P.Hubberstey, N.R.Champness, K.M.Thomas, A.J.Blake, M.Schroder | Nat.Mater | 2012 | (C40 H22 In1 O8 1-)1.75n,1.75n(C2 H8 N1 1+) | catena-(dimethylammonium (mu!4$-biphenyl-3,3',5,5'-tetrakis(4-carboxyphenyl))-tetra-indium) |  | colorless | C2/c | 15 | tablet | 5.12 | 220 | 0.614 | 0.614 | C20B,C21B,C23B,C24B and C20A,C21A,C23A,C24A disordered over two sites with occupancies 0.504:0.496; The SQUEEZE/PLATON program has been used to model some disorder. |  |  | TEMP: at 220 K COLOR: colorless "HABIT: tablet
GAZZIS05 | Sihai Yang, Xiang Lin, W.Lewis, M.Suyetin, E.Bichoutskaia, J.E.Parker, C.C.Tang, D.R.Allan, P.J.Rizkallah, P.Hubberstey, N.R.Champness, K.M.Thomas, A.J.Blake, M.Schroder | Nat.Mater | 2012 | (C40 H22 In1 O8 1-)1.75n,1.75n(C2 H8 N1 1+) | catena-(dimethylammonium (mu!4$-biphenyl-3,3',5,5'-tetrakis(4-carboxyphenyl))-tetra-indium) |  | colorless | C2/c | 15 | tablet | 7.06 | 260 | 0.608 | 0.608 | C2B,C3B,C5B,C6B and C2A,C3A,C5A,C6A disordered over two sites with occupancies 0.627:0.373; C20B,C21B,C23B,C24B and C20A, C21A,C23A,C24A disordered over two sites with occupancies 0.630:0.370; The SQUEEZE/PLATON program has been used to model some disorder. |  |  | TEMP: at 260 K COLOR: colorless "HABIT: tablet
GEGDED | Wenjuan Zhuang, Daqiang Yuan, Dahuan Liu, Chongli Zhong, Jian-Rong Li, Hong-Cai Zhou | Chem.Mater. | 2012 | (C37 H28 Cu4 O24)n | catena-((mu!16$-tetrakis((3,5-Dicarboxylatophenyl)oxymethyl)methane)-tetra-aqua-tetra-copper unknown solvate) |  |  | Pbcm | 57 |  | 5.08 | 173 | 0.897 | 0.897 | The solvent molecules were taken into account using PLATON/SQUEEZE. |  |  | TEMP: at 173 K
GESDOZ | Liangliang Zhang, Fuling Liu, Yu Guo, Xingpo Wang, Jie Guo, Yanhui Wei, Zhen Chen, Daofeng Sun | Cryst.Growth Des. | 2012 | (C96 H76 Co3 O26)n | catena-(tris(mu!4$-4,4'-(2,3,6,7-Tetramethoxyanthracene-9,10-diyl)dibenzoato)-diaqua-tri-cobalt) |  | purple | R-3 | 148 | block | 4.01 | 293 | 0.88 | 0.88 |  | at 293 K | We calculate 23% void space in the structure | TEMP: at 293 K COLOR: purple "HABIT: block
GESVAC | S.Winter, E.Weber, L.Eriksson, I.Csoregh | New J.Chem. | 2006 | (C178 H158 Cu7 N12 O28)n | catena-(tetrakis(mu!3$-1,3,5-tris(2-(4-Pyridyl)ethynyl)benzene)-trans-tetradecakis(1,1,1,5,5,5-hexafluoropentane-1,4-dionato)-hepta-copper(ii)) |  | green | P-1 | 2 | irregular | 7.22 | 293 | 0.808 | 0 | Trifluoromethyl groups are disordered but the disorder could not be resolved into distinct disorder sites. | at 293 K | Large structure for which program limits have been exceeded and all F and H atoms have been deleted, together with most of the Cu atoms and their associated acetylacetonato ligands and two bridging ligands. A full set of data are available from the deposited CIF. Seven Cu centres occupy general positons, whilst 4 Cu centres occupy special positions with 0.5 occupancy; each Cu has trans hexafluoroacetylacetonato ligands and there are 6 bridging ligands. The | TEMP: at 293 K MP: 270 deg.C(dec.) "COLOR: green "HABIT: irregular "SOURCE-CHEM: chloroform
GEYFIB | Baishu Zheng, Heting Liu, Zhaoxu Wang, Xianyong Yu, Pinggui Yi, Junfeng Bai | CrystEngComm | 2013 | (C24 H16 Cu2 N2 O12)n | catena-[(mu!8$-5,5'-(Benzene-1,4-diylbis(carbonylimino))dibenzene-1,3-dicarboxylato)-diaqua-di-copper(ii) unknown solvate] | HNUST-1 | blue | R-3mr | 166 | polyhedra | 5.22 | 298 | 0.614 | 0.61 | The structure is disordered. Disordered solvent molecules were not modelled and the disordered density was taken into account using the SQUEEZE/PLATON procedure. | 298 K |  | TEMP: 298 K COLOR: blue "HABIT: polyhedra
GIDBEA | M.Parvez, A.D.Pajerski, H.G.Richey Junior | Acta Crystallogr.,Sect.C:Cryst.Struct.Commun. | 1988 | (C28 H60 Mg2 O4)n | catena((mu!2$-1,4-Dioxane-O,O')-dineopentyl-magnesium) |  | colorless | C2/c | 15 |  | 4.2 | 295 | 0.99 | 0.99
GIJXAA | S.B.Aliev, D.G.Samsonenko, V.P.Fedin | Koord.Khim.(Russ.)(Coord.Chem.) | 2013 | (C26 H14 N2 O9 Zn2)n,2n(H2 O1) | catena-[bis(mu!3$-Naphthalene-2,6-dicarboxylato)-(mu!3$-1,3,4-oxadiazole)-di-zinc(ii) dihydrate] |  | colorless | Immm | 71 | block | 8.49 | 295 | 0.761 | 0.761 | C10,C12,C3,C4,C6,C7,C8,C9,O13 disordered by symmetry over two sites with occupancy 0.50; O6W,O7W disordered by symmetry over two sites with occupancy 0.06. | 295 K |  | TEMP: 295 K COLOR: colorless "HABIT: block
GIPSEE | C.Strohmann, V.H.Gessner | Angew.Chem.,Int.Ed. | 2007 | (C28 H64 Li4 N4)n,n(C6 H14 N2) | catena-(tetrakis(mu!2$-t-but-1,1-diyl)-bis(mu!2$-1,4-dimethylpiperazine-N,N')-tetra-lithium 1,4-dimethylpiperazine) |  | colorless | P-1 | 2 | cube | 5.55 | 193 | 0.959 | 0.959 |  |  |  | TEMP: at 193 K COLOR: colorless "HABIT: cube "SOURCE-CHEM: n-pentane
GISGEW | D.G.(.Patel, I.M.Walton, J.M.Cox, C.J.Gleason, D.R.Butzer, J.B.Benedict | Chem.Commun. | 2014 | (C84 H60 O13 S6 Zn4)n | catena-[tris(mu!4$-9,10-bis(2,5-Dimethylthiophen-3-yl)phenanthrene-2,7-dicarboxylato)-(mu!4$-oxo)-tetra-zinc unknown solvate] | UBMOF-1 | yellowish colorless | Fm-3m | 225 | block | 19.37 | 90 | 0.572 | 0 | The structure extensively disordered. The authors state the disorder effectively eliminates all high-resolution data preventing a more complete structure model. |  |  | TEMP: at 90 K COLOR: yellowish colorless "HABIT: block "SOURCE-CHEM: dimethylformamide "ISO: Isomorphous with the IRMOF-10 and IRMOF-14 frameworks
GISNED | Ping Shen, Wen-Wen He, Dong-Ying Du, Hai-Long Jiang, Shun-Li Li, Zhong-Ling Lang, Zhong-Min Su, Qiang Fu, Ya-Qian Lan | Chemical Science | 2014 | (C99 H72 O38 Zn8)n,46n(C2 H7 N1),10n(H2 O1) | catena-[tris(mu!8$-tetrakis((4-Carboxylatophenoxy)methyl)methane)-bis(mu!4$-oxo)-octa-zinc dimethylamine solvate decahydrate] | IFMC-68 |  | R-3c | 167 |  | 4.03 | 293 | 0.868 | 0 | Disordered solvent molecules were not modelled and the disordered density was taken into account using the SQUEEZE/PLATON procedure. | at 293 K |  | TEMP: at 293 K
GITTOT | R.Banerjee, Anh Phan, Bo Wang, C.Knobler, H.Furukawa, M.O'Keeffe, O.M.Yaghi | Science | 2008 | (C48 H60 Co6 N24)n,4n(H2 O1) | catena-(dodecakis(mu!2$-2-Methylimidazolato)-hexa-cobalt(ii) tetrahydrate clathrate) | ZIF-67-SOD | pink | I-43m | 217 | cubic | 7.24 | 153 | 0.952 | 0.947 | Unidentified guest molecules are highly disordered and modelled as isolated O atoms; these have been treated as water molecules. |  |  | TEMP: at 153 K COLOR: pink "HABIT: cubic
GIXJEE | Jun Yoshida, S.Nishikiori, H.Yuge | J.Coord.Chem. | 2013 | (C130 H94 Co3 N8 O12)n | catena-[bis(mu-2,6-bis(4'-pyridyl)-4-(3'-pyridyl)pyridine)-hexakis(3-oxo-1,3-diphenylprop-1-en-1-olato)-tri-cobalt unknown solvate] |  | red | R-3 | 148 | bipyramidal | 9.01 | 153 | 0.904 | 0.904 | The SQUEEZE/PLATON program may have been used. |  |  | TEMP: at 153 K COLOR: red "HABIT: bipyramidal
GIXNAE | M.S.Zavakhina, D.G.Samsonenko, A.V.Virovets, D.N.Dybtsev, V.P.Fedin | J.Solid State Chem. | 2014 | (C14 H12 N2 Ni1 O5)n,1.5n(C1 H4 O1) | catena-[(mu!2$-malato)-(mu!2$-4,4'-bipyridine)-nickel methanol solvate] |  | turquoise | P212121 | 19 | prism | 8.22 | 150 | 0.971 | 0.971 |  |  |  | TEMP: at 150 K COLOR: turquoise "HABIT: prism
GIYJAB | Li-Na Jia, Yang Zhao, Lei Hou, Lin Cui, Hai-Hua Wang, Yao-Yu Wang | J.Solid State Chem. | 2014 | (C76 H60 Co4 N8 O16)n | catena-[tetrakis(mu!4$-3,3',5,5'-tetramethyl-1H,1'H-4,4'-bipyrazole)-bis(mu!2$-biphenyl-4,4'-dicarboxylato)-tetra-cobalt unknown solvate] |  | purple | P2/c | 13 | block | 6.77 | 296 | 0.947 | 0.947 | The SQUEEZE/PLATON program has been used to model some disorder. | at 296 K |  | TEMP: at 296 K COLOR: purple "HABIT: block
GOMFOF | S.D.Hoffmann, J.W.Buchler | CSD Communication(Private Communication) | 2009 | (C44 H24 K2 N4 Na4 O12 Pd1 S4)n | catena-[(mu-4,4',4'',4'''-(porphine-5,10,15,20-tetrayl)tetrabenzenesulfonato)-palladium(ii)-di-potassium-tetra-sodium] |  | brown orange | I41/acd | 142 | plate | 6.96 | 120 | 0.96 | 0 |  |  |  | COLOR: brown orange HABIT: plate
GOVSER | Zhichao Hu, Guangxi Huang, W.P.Lustig, Fangming Wang, Hao Wang, S.J.Teat, D.Banerjee, Deqing Zhang, Jing Li | Chem.Commun. | 2015 | (C108 H64 O16 Zn4)n | catena-[bis(mu!8$-4',4'',4''',4''''-ethene-1,1,2,2-tetrayltetrabiphenyl-4-carboxylato)-tetra-zinc unknown solvate] |  | colorless | C2/c | 15 | needle | 8.98 | 100 | 0.929 | 0.929 | Disordered solvent molecules were not modelled and the disordered density was taken into account using the SQUEEZE/PLATON procedure. | synchrotron radiation; twin |  | TEMP: at 100 K RADIATION: synchrotron radiation "OTHER-EXP: Luminescent "OTHER-DIFF: twin
GUGJEZ | Wei Xie, Shu-Ran Zhang, Dong-Ying Du, Jun-Sheng Qin, Shao-Juan Bao, Jing Li, Zhong-Min Su, Wen-Wen He, Qiang Fu, Ya-Qian Lan | Inorg.Chem. | 2015 | (C168 H96 N12 O58 Zn16)n,n(C3 H7 N1 O1) | catena-(dodecakis(mu!4$-9H-Carbazole-3,6-dicarboxylato)-tetrakis(mu!4$-oxo)-hexa-aqua-hexadeca-zinc dimethylformamide solvate) | NENU-522 |  | R-3 | 148 |  | 28.4 | 295 | 0.642 | 0 | PLATON/SQUEEZE was used to model an unspecified number of dimethylformamide solvent molecules.
GUPBEZ02 | Yao Kang, Fei Wang, Jian Zhang, Xianhui Bu | J.Am.Chem.Soc. | 2012 | (C96 H192 Cu32 I32 N32)n | catena-[dotriacontakis(mu!3$-iodo)-hexadecakis(mu!2$-1,4-diazabicyclo[2.2.2]octane)-dotriaconta-copper unknown solvate] | COZ-1 | yellow | Fd-3m | 227 | cubic | 10.79 | 293 | 0.92 | 0 | Disordered solvent molecules were not modelled and the disordered density was taken into account using the SQUEEZE/PLATON procedure. | 293 K |  | TEMP: 293 K COLOR: yellow "HABIT: cubic
GUPBOJ03 | O.Karagiaridi, W.Bury, A.A.Sarjeant, C.L.Stern, O.K.Farha, J.T.Hupp | Chemical Science | 2012 | (C8 H10 Cd1 N4)n | catena-(bis(mu!2$-2-methylimidazolato)-cadmium(ii) unknown solvate) | SALEM-1 | colorless | Im3m | 229 | block | 6.73 | 100 | 0.767 | 0.767 | C6 and C6A disordered over two sites with occupancies 0.290:0.210; C5 and C5A disordered over two sites with occupancies 0.580:0.420. The solvent molecules were not modelled. |  |  | TEMP: 100 K POLYMORPH: Im3m polymorph
GUPBUP | Yun-Qi Tian, Shi-Yan Yao, Dong Gu, Ke-Hui Cui, Dong-Wei Guo, Gao Zheng, Zhen-Xia Chen, Dong-Yuan Zhao | Chem.-Eur.J. | 2010 | (C16 H20 Cd2 N8)n,n(H2 O1) | catena-(tetrakis(mu!2$-2-Methylimidazolato-N,N')-di-cadmium monohydrate) |  | pale yellow | I-43m | 217 | polyhedron | 3.95 | 293 | 0.95 | 0.95 | The water molecule is disordered. | at 293 K |  | TEMP: at 293 K COLOR: pale yellow "HABIT: polyhedron
GUPCAW | Yun-Qi Tian, Shi-Yan Yao, Dong Gu, Ke-Hui Cui, Dong-Wei Guo, Gao Zheng, Zhen-Xia Chen, Dong-Yuan Zhao | Chem.-Eur.J. | 2010 | (C32 H40 Cd4 N16)n,n(H2 O1) | catena-(octakis(mu!2$-2-Methylimidazolato-N,N')-tetra-cadmium monohydrate) |  | colorless | I4/m | 87 | block | 6.97 | 293 | 0.856 | 0.856 | Parts of two imidazole ligands are disordered, as is the water molecule. | at 293 K | The structure contains 36% void space | TEMP: at 293 K COLOR: colorless "HABIT: block
GUPDEB | Yun-Qi Tian, Shi-Yan Yao, Dong Gu, Ke-Hui Cui, Dong-Wei Guo, Gao Zheng, Zhen-Xia Chen, Dong-Yuan Zhao | Chem.-Eur.J. | 2010 | (C6 H4 Cd1 N6 O4)n,0.04n(H2 O1) | catena-[bis(mu!2$-2-Nitroimidazolato)-cadmium hydrate] |  | yellow | Im-3m | 229 | polyhedron | 6.63 | 293 | 0.947 | 0.948 |  | at 293 K |  | TEMP: at 293 K COLOR: yellow "HABIT: polyhedron
GURMOX | Zhongyue Zhang, H.Yoshikawa, K.Awaga | J.Am.Chem.Soc. | 2014 | (C48 H18 Cu3 O18)n | catena-[tris(mu-9,10-dioxo-9,10-dihydroanthracene-2,7-dicarboxylato)-tri-copper] |  | green | P-1 | 2 | prism | 8.9 | 123 | 0.933 | 0.933 |  |  | We calculate void space in the structure | TEMP: 123 K COLOR: green "HABIT: prism
GUVYIH | K.Hirai, J.Reboul, N.Morone, J.E.Heuser, Shuhei Furukawa, S.Kitagawa | J.Am.Chem.Soc. | 2014 | (C34 H20 N2 O8 Zn2)n | catena-[bis(mu!4$-1,4-Naphthalenedicarboxylato)-(4,4'-bipyridine)-di-zinc unknown solvate] |  | colorless | P4/mmm | 123 | prism | 6.92 | 223 | 0.706 | 0.706 | The structure is disordered by symmetry. Solvent molecules have not been identified from the diffraction data. |  |  | TEMP: 223 K COLOR: colorless "HABIT: prism
HABCEV | B.K.Tripuramallu, H.M.Titi, S.Roy, R.Verma, I.Goldberg | CrystEngComm | 2016 | (C52 H30 Gd2 N4 Na2 O21 Zn1)n | catena-[(mu-5,10,15,20-tetrakis(3,5-dicarboxylatophenyl)porphyrin-21,23-diyl)-penta-aqua-di-gadolinium-zinc-di-sodium unknown solvate] |  | red | Imma | 74 | prism | 6.46 | 110 | 0.927 | 0.927 | The SQUEEZE/PLATON program has been used to model some disorder. | twin |  | TEMP: 110 K OTHER-DIFF: twin
HABCIZ | B.K.Tripuramallu, H.M.Titi, S.Roy, R.Verma, I.Goldberg | CrystEngComm | 2016 | (C52 H30 N4 Na2 O21 Sm2 Zn1)n | catena-[(mu-5,10,15,20-tetrakis(3,5-dicarboxylatophenyl)porphyrin-21,23-diyl)-penta-aqua-di-samarium-zinc-di-sodium unknown solvate] |  | red | Imma | 74 | prism | 7.36 | 110 | 0.937 | 0.937 | The SQUEEZE/PLATON program has been used to model some disorder. | twin |  | TEMP: 110 K OTHER-DIFF: twin
HABCOF | B.K.Tripuramallu, H.M.Titi, S.Roy, R.Verma, I.Goldberg | CrystEngComm | 2016 | (C52 H30 Dy2 N4 Na2 O21 Zn1)n | catena-[(mu-5,10,15,20-tetrakis(3,5-dicarboxylatophenyl)porphyrin-21,23-diyl)-penta-aqua-di-dysprosium-zinc-di-sodium unknown solvate] |  | red | Imma | 74 | prism | 5.23 | 110 | 0.95 | 0.949 | The SQUEEZE/PLATON program has been used to model some disorder. | twin |  | TEMP: 110 K OTHER-DIFF: twin
HABDAS | B.K.Tripuramallu, H.M.Titi, S.Roy, R.Verma, I.Goldberg | CrystEngComm | 2016 | (C52 H30 Eu2 N4 Na2 O21 Zn1)n | catena-[(mu-5,10,15,20-tetrakis(3,5-dicarboxylatophenyl)porphyrin-21,23-diyl)-penta-aqua-di-europium-zinc-di-sodium unknown solvate] |  | red | Imma | 74 | chunk | 10.36 | 110 | 0.934 | 0.934 | The SQUEEZE/PLATON program has been used to model some disorder. | twin |  | TEMP: 110 K OTHER-DIFF: twin
HABQUY | Daqiang Yuan, Dan Zhao, Daofeng Sun, Hong-Cai Zhou | Angew.Chem.,Int.Ed. | 2010 | (C60 H30 Cu3 O15)n,22n(C3 H7 N1 O1),19n(H2 O1) | catena-[(mu!12$-1,3,5-tris(2-(4-(2-(3,5-Dicarboxylatophenyl)ethynyl)phenyl)ethynyl)benzene)-triaqua-tri-copper(ii) dimethylformamide solvate nonadecahydrate] | PCN-610 | green | Fm-3m | 225 | prism | 12.27 | 150 | 0.804 | 0 | The SQUEEZE/PLATON program has been used to model the severely disordered solvent molecules. The unit cell was found to contain a void of 178979 A$3!, holding a total of 41652 electrons. | synchrotron radiation |  | TEMP: at 150 K RADIATION: synchrotron radiation
HAFVUH | Qipu Lin, Tao Wu, Shou-Tian Zheng, Xianhui Bu, Pingyun Feng | Chem.Commun. | 2011 | (C16 H10 Mg2 O10)n | catena-((mu!8$-biphenyl-3,3',5,5'-tetracarboxylato)-bis(mu!2$-aqua)-di-magnesium) |  | colorless | I4122 | 98 | needle | 8.75 | 296 | 0.949 | 0.939 |  | at 296 K |  | TEMP: at 296 K COLOR: colorless "HABIT: needle
HAFWAO | Qipu Lin, Tao Wu, Shou-Tian Zheng, Xianhui Bu, Pingyun Feng | Chem.Commun. | 2011 | (C32 H12 O16 Zn2 4-)n,7n(H2 O1),4n(C2 H8 N1 1+) | catena-(bis(mu!4$-biphenyl-3,3',5,5'-tetracarboxylato)-di-zinc tetrakis(dimethylammonium) heptahydrate) |  | colorless | I-42d | 122 | block | 9.86 | 296 | 0.964 | 0.952 | C105,C106,N3 and C103,C104,N2 disordered over two sites with occupancies 0.580:0.420. | at 296 K |  | TEMP: at 296 K COLOR: colorless "HABIT: block
HAHZUM | M.Kondo, Y.Irie, Y.Shimizu, M.Miyazawa, H.Kawaguchi, A.Nakamura, T.Naito, K.Maeda, F.Uchida | Inorg.Chem. | 2004 | (C17 H15 N1 O6 Zn1)n,n(C3 H7 N1 O1) | catena-((mu!4$-4,4'-Oxy-bis(benzoato-O,O'))-(dimethylformamide)-zinc(ii) dimethylformamide solvate) |  | colorless | Pnna | 52 | prism | 5.96 | 293 | 0.925 | 0.925 |  | at 293.2 K |  | TEMP: at 293.2 K OTHER-EXP: Reversibly transforms into an aqua polymer, via an amorphous state, on addition of water
HAPKOA | S.D.Burd, Shengqian Ma, J.A.Perman, B.J.Sikora, R.Q.Snurr, P.K.Thallapally, Jian Tian, L.Wojtas, M.J.Zaworotko | J.Am.Chem.Soc. | 2012 | (C20 H16 Cu1 F6 N4 Si1)n | catena-(bis(mu!2$-4,4'-bipyridine)-(mu!2$-hexafluorosilicate)-copper unknown solvate) |  | purple blue | P4/mmm | 123 | block | 4.51 | 100 | 0.864 | 0.864 | The structure is disordered by symmetry. Disordered solvent molecules were not modelled and the disordered density was taken into account using the SQUEEZE/PLATON procedure. | synchrotron radiation |  | TEMP: at 100 K RADIATION: synchrotron radiation
HAPKUG | S.D.Burd, Shengqian Ma, J.A.Perman, B.J.Sikora, R.Q.Snurr, P.K.Thallapally, Jian Tian, L.Wojtas, M.J.Zaworotko | J.Am.Chem.Soc. | 2012 | (C24 H20 Cu1 F6 N4 Si1)n | catena-(bis(mu!2$-1,2-bis(pyridin-4-yl)ethene)-(mu!2$-hexafluorosilicate)-copper unknown solvate) |  | purple | P4/nmm | 129 | block | 6.86 | 100 | 0.666 | 0.666 | The structure is disordered by symmetry. Disordered solvent molecules were not modelled and the disordered density was taken into account using the SQUEEZE/PLATON procedure. |  |  | TEMP: at 100 K COLOR: purple "HABIT: block
HEHCOO | G.Kumar, R.Gupta | Inorg.Chem.Commun. | 2012 | (C68 H44 Cd2 Cl2 Co2 N20 O8)n,4n(H2 O1) | catena-[tetrakis(mu!3$-N-(2-Pyridyl)-N'-(3-pyridyl)pyridine-2,6-dicarboxamido)-dichloro-di-cadmium-di-cobalt tetrahydrate] |  | green | P3121 | 152 | block | 9.56 | 180 | 0.906 | 0.901 | One water molecule is disordered over two sites with occupancies 0.50:0.50. |  |  | TEMP: at 180 K COLOR: green "HABIT: block
HELDOT | Dongwook Kim, Xiaokai Song, Jung Hee Yoon, Myoung Soo Lah | Cryst.Growth Des. | 2012 | (C62 H48 Co3 N2 O14)n | catena-(bis(mu!6$-4,4',4''-benzene-1,3,5-triylbenzoato)-tetrakis(N,N-dimethylacetamide)-tri-cobalt(ii) unknown solvate) |  | deep purple | P3221 | 154 | block | 8 | 173 | 0.824 | 0.824 | C281,C291,C301,C311,N11 and C282,C292,C302,C312,N12 disordered over two sites with occupancies 0.566:0.434; The disordered unknown solvent molecules were not modelled and the disordered density was taken into account using the SQUEEZE/PLATON procedure. |  |  | TEMP: at 173 K COLOR: deep purple "HABIT: block
HEXVEM | Xi-Sen Wang, Shengqian Ma, Daofeng Sun, S.Parkin, Hong-Cai Zhou | J.Am.Chem.Soc. | 2006 | (C48 H36 Cu3 N12 O15)n | catena-(bis(mu!6$-4,4',4''-s-triazine-1,3,5-triyltris(p-aminobenzoato))-triaqua-tri-copper) |  | blue | Fm-3 | 202 | Block | 9.12 | 240 | 0.263 | 0.262 |  | twin | Unusually low density given in CIF, and in the paper the structure is described as porous with large voids | TEMP: at 240 K OTHER-DIFF: twin
HIFGIO | J.Sahu, M.Ahmad, P.K.Bharadwaj | Cryst.Growth Des. | 2013 | (C44 H32 O10 Zn3)n | catena-[bis(mu!4$-2',5'-Dimethyl-1,1':4',1''-terphenyl-4,4''-dicarboxylato)-bis(mu!3$-oxo)-tri-zinc unknown solvate] |  | colorless | C2/m | 12 | prism | 7.99 | 100 | 0.731 | 0.731 | Disordered solvent molecules were not modelled and the disordered density was taken into account using the SQUEEZE/PLATON procedure. |  |  | TEMP: at 100 K COLOR: colorless "HABIT: prism
HIFTOG01 | J.Hafizovic, M.Bjorgen, U.Olsbye, P.D.C.Dietzel, S.Bordiga, C.Prestipino, C.Lamberti, K.P.Lillerud | J.Am.Chem.Soc. | 2007 | (C24 H12 O13 Zn4)n | catena-(tris(mu!4$-Benzene-1,4-dicarboxylato)-(mu!4$-oxo)-tetra-zinc unknown solvate) |  | colorless | R-3m | 166 | Cube | 8.23 | 293 | 0.584 | 0.584 | The SQUEEZE procedure was used to model the electron density associated with disordered unspecified solvent. | at 293 K |  | TEMP: at 293 K COLOR: colorless "HABIT: Cube
HIFTOG03 | Lodey Tshering, S.O.Hunter, A.Nikolich, E.Minato, C.M.Fitchett, D.M.D'Alessandro, C.Richardson | CrystEngComm | 2014 | (C24 H12 O13 Zn4)n | catena-[(mu-oxo)-tris(mu-terephthalato)-tetra-zinc unknown solvate] |  | yellow | Fm-3m | 225 | block | 6.16 | 291 | 0.598 | 0.589 | The SQUEEZE/PLATON program may have been used. | 290.8 K |  | TEMP: 290.8 K COLOR: yellow "HABIT: block "SENS: Moisture-sensitive
HIFTOG04 | Lodey Tshering, S.O.Hunter, A.Nikolich, E.Minato, C.M.Fitchett, D.M.D'Alessandro, C.Richardson | CrystEngComm | 2014 | (C24 H12 O13 Zn4)n | catena-[(mu-oxo)-tris(mu-benzene-1,4-dicarboxylato)-tetra-zinc unknown solvate] |  | colorless | Pm-3m | 221 | block | 19.82 | 291 | 0.61 | 0.601 | The structure is disordered.The SQUEEZE/PLATON program may have been used. | 290.8 K |  | TEMP: 290.8 K COLOR: colorless "HABIT: block "SENS: Moisture-sensitive
HIFVOI | Yun-Qi Tian, Yu-Ming Zhao, Zhen-Xia Chen, Guang-Ning Zhang, Lin-Hong Weng, Dong-Yuan Zhao | Chem.-Eur.J. | 2007 | (C12 H12 N8 Zn2)n,2n(H2 O1) | catena-(tetrakis(mu!2$-Imidazolato-N,N')-di-zinc(ii) dihydrate unknown clathrate) |  | colorless | P42/mnm | 136 | prism | 6.87 | 298 | 0.931 | 0.931 | A number of C atoms from three imidazole rings are disordered equally over two sites. The structure contains disordered guest molecules which could not be determined. | at 298 K |  | TEMP: at 298 K COLOR: colorless "HABIT: prism
HIFVUO | Yun-Qi Tian, Yu-Ming Zhao, Zhen-Xia Chen, Guang-Ning Zhang, Lin-Hong Weng, Dong Yuan Zhao | Chem.-Eur.J. | 2007 | (C6 H6 N4 Zn1)n | catena-(bis(mu!2$-Imidazolato-N,N')-zinc(ii) unknown clathrate) |  | colorless | I41/a | 88 | block | 6.29 | 293 | 0.819 | 0.819 | The structure contains disordered guest molecules which could not be determined. | at 293 K |  | TEMP: at 293 K POLYMORPH: I41/a polymorph
HIFVUO01 | O.Karagiaridi, M.B.Lalonde, W.Bury, A.A.Sargeant, O.K.Farha, J.T.Hupp | J.Am.Chem.Soc. | 2012 | (C6 H6 N4 Zn1)n | catena-[bis(mu!2$-imidazolato)-zinc(ii)] |  | colorless | I-43m | 217 | block | 2.61 | 100 | 0.834 | 0.834 | The structure is disordered. |  | We calculate 43.11% void space in the structure | TEMP: at 100.0 K POLYMORPH: I-43m polymorph
HIGZOO | G.F.S.Whitehead, B.Cross, L.Carthy, V.A.Milway, H.Rath, A.Fernandez, S.L.Heath, C.A.Muryn, R.G.Pritchard, S.J.Teat, G.A.Timco, R.E.P.Winpenny | Chem.Commun. | 2013 | (C80 H144 Cr7 F8 Ni1 O32)n,n(C68 H80 Cu2 F24 N8 O8),4n(C7 H8) | catena-[hexadecakis(mu!2$-pivalato)-octakis(mu!2$-fluoro)-nickel-hepta-chromium bis(mu!2$-N,N'-bis[2-(pyridin-4-yl)ethyl]decane-1,10-diamine)-tetrakis(1,1,1,5,5,5-hexafluoroacetylacetonato)-di-copper toluene solvate] |  | green | P21/c | 14 | Needle | 10.6 | 100 | 0.987 | 0 | The structure is disordered. |  |  | TEMP: at 100 K COLOR: green "HABIT: Needle
HIHGIQ | Lian Zhou, Yun-Shan Xue, Jun Zhang, Hong-Bin Du, Xiao-Zeng You | CrystEngComm | 2013 | (C45 H34 Co2 N2 O12)n | catena-[(mu!8$-4-(3-(4-Carboxyatophenoxy)-2,2-bis((4-carboxyphenoxy)methyl)propoxy)benzoato)-(mu!2$-4,4'-ethene-1,2-diyldipyridine)-di-cobalt unknown solvate] |  | purple | C2/c | 15 | cubic | 5.07 | 296 | 0.903 | 0.903 | C42,C43,C44,C45,N1 and C42',C43',C44',C45',N1' disordered over two sites with occupancies 0.712:0.288; The SQUEEZE/PLATON program has been used to model some disorder. | at 296 K |  | TEMP: at 296 K COLOR: purple "HABIT: cubic
HIHGOW | Lian Zhou, Yun-Shan Xue, Jun Zhang, Hong-Bin Du, Xiao-Zeng You | CrystEngComm | 2013 | (C45 H34 N2 O12 Zn2)n | catena-[(mu!8$-4-(3-(4-Carboxyatophenoxy)-2,2-bis((4-carboxyphenoxy)methyl)propoxy)benzoato)-(mu!2$-4,4'-ethene-1,2-diyldipyridine)-di-zinc unknown solvate] |  | colorless | C2/c | 15 | block | 7.43 | 296 | 0.916 | 0.916 | The SQUEEZE/PLATON program has been used to model some disorder. | at 296 K |  | TEMP: at 296 K COLOR: colorless "HABIT: block
HIHGUC | Lian Zhou, Yun-Shan Xue, Jun Zhang, Hong-Bin Du, Xiao-Zeng You | CrystEngComm | 2013 | (C33 H26 Cd1 O12)n,0.25n(H2 O1) | catena-[mu!4$- 4-(3-(4-Carboxylatophenoxy)-2,2-bis((4-carboxyphenoxy)methyl)propoxy)benzoato)-cadmium hydrate] |  | colorless | C2/c | 15 | rod | 6.96 | 296 | 0.701 | 0.701 | O13 disordered by symmetry over two sites with occupancy 0.25; The SQUEEZE/PLATON program has been used to model some disorder. | at 296 K |  | TEMP: at 296 K COLOR: colorless "HABIT: rod
HIHNUJ | Jinjie Qian, Feilong Jiang, Daqiang Yuan, Xingjun Li, Linjie Zhang, Kongzhao Su, Maochun Hong | J.Mater.Chem.A | 2013 | (C16 H6 In1 O8)n | catena-[(mu!4$-Biphenyl-3,3',5,5'-tetracarboxylato)-indium unknown solvate] |  | colorless | P43212 | 96 | block | 2.28 | 173 | 0.813 | 0.813 | Disordered solvent molecules were not modelled and the disordered density was taken into account using the SQUEEZE/PLATON procedure. |  |  | TEMP: 173 K COLOR: colorless "HABIT: block
HIKSIF | Dawei Feng, Hai-Long Jiang, Ying-Pin Chen, Zhi-Yuan Gu, Zhangwen Wei, Hong-Cai Zhou | Inorg.Chem. | 2013 | (C144 H72 Cu3 N12 O30 Zr8)n | catena-(tris(mu!9$-5,10,15,20-tetrakis(4-Carboxylatophenyl)porphyrinato)-hexakis(mu!4$-oxo)-tri-copper-octa-zirconium unknown solvate) | Zr-PCN-221(Cu) | red | Pm-3m | 221 | cubic | 19.24 | 173 | 0.754 | 0.754 | The SQUEEZE/PLATON program has been used to model some disorder. |  |  | TEMP: 173 K COLOR: red "HABIT: cubic
HIWXIV | J.C.G.Ruiz, H.Noth, M.Warchhold | Eur.J.Inorg.Chem. | 2008 | (C4 H14 B1 Li1 O1)n | catena-[(mu!3$-Tetrahydroborato)-(tetrahydrofuran)-lithium] |  | colorless | P21/c | 14 | block | 6.63 | 213 | 0.967 | 0.946 |  |  |  | TEMP: at 213 K COLOR: colorless "HABIT: block
HIWXOB | J.C.G.Ruiz, H.Noth, M.Warchhold | Eur.J.Inorg.Chem. | 2008 | (C8 H32 B2 Na2 O4)n | catena-[(mu!3$-Tetrahydroborato-H,H,H',H',H'',H''')-(mu!3$-tetrahydroborato-H,H,H,H',H'',H''')-(mu!3$-1,2-bis(2-methoxyethoxy)ethane)-di-sodium] |  | colorless | C2/c | 15 | prism | 4.54 | 193 | 0.992 | 0.969 |  |  |  | TEMP: at 193 K COLOR: colorless "HABIT: prism "SENS: hygroscopic
HIZDAX | Han Wang, Chong-Qing Wan, T.C.W.Mak | Dalton Trans. | 2014 | (H2 O1)n,n(C13 H9 Ag2 N5 O4 S3) | catena-[(mu!5$-sulfato)-(mu!3$-2-(pyrazin-2-ylsulfanyl)-6-(pyridin-2-ylsulfanyl)pyrazine)-di-silver monohydrate] |  | yellow | F432 | 209 | block | 5.49 | 173 | 0.416 | 0 | The structure is disordered by symmetry. |  | Partial 2D input and a full 2D diagram is pending | TEMP: 173 K COLOR: yellow "HABIT: block
HIZSEQ | A.Karmakar, M.Fatima C.Guedes da Silva, A.J.L.Pombeiro | Dalton Trans. | 2014 | (C39 H47 N5 O21 Zn4)n | catena-[bis(mu!4$-2-(propionylamino)terephthalato)-bis(mu!3$-hydroxo)-(mu!2$-2-(propionylamino)terephthalato)-bis(N,N-dimethylformamide)-diaqua-tetra-zinc unknown solvate] |  | colorless | P21/c | 14 | prism | 5.79 | 150 | 0.822 | 1.372 | C21,C22,C23,C24,C25,C26,C27,C28,C29,N21,O23 disordered by symmetry over two configurations with occupancy 0.5; Disordered solvent molecules were not modelled and the disordered density was taken into account using the SQUEEZE/PLATON procedure. |  |  | TEMP: at 150 K COLOR: colorless "HABIT: prism
HOLQAC | P.V.Dau, S.M.Cohen | Chem.Commun. | 2014 | (C45 H27 N3 O16 Zn4)n | catena-[tris(mu-2-(benzoylamino)terephthalato)-(mu-oxo)-tetra-zinc unknown solvate] | alpha-IRMOF-3-AMPh | colorless | Pa-3 | 205 | block | 9.47 | 100 | 0.895 | 0.895 | Disordered solvent molecules were not modelled and the disordered density was taken into account using the SQUEEZE/PLATON procedure. |  |  | TEMP: at 100 K COLOR: colorless "HABIT: block
HOLQAC01 | P.V.Dau, S.M.Cohen | Chem.Commun. | 2014 | (C45 H27 N3 O16 Zn4)n | catena-(tris(mu-2-(benzoylamino)benzene-1,4-dicarboxylato)-(mu-oxo)-tetra-zinc unknown solvate) | beta-IRMOF-3-AMPh | colorless | Fm-3m | 225 | square | 7.49 | 100 | 0.882 | 0 | The structure is disordered; The SQUEEZE/PLATON program has been used to model some disorder. |  |  | TEMP: at 100 K COLOR: colorless "HABIT: square
HOLQIK | P.V.Dau, S.M.Cohen | Chem.Commun. | 2014 | (C45 H24 Cl3 N3 O16 Zn4)n | catena-[tris(mu-2-((4-chlorobenzoyl)amino)terephthalato)-(mu-oxo)-tetra-zinc unknown solvate] |  | yellow | Pa-3 | 205 | square | 15.44 | 100 | 0.999 | 0.997 | Disordered solvent molecules were not modelled and the disordered density was taken into account using the SQUEEZE/PLATON procedure. |  |  | TEMP: at 100 K COLOR: yellow "HABIT: square
HOLQOQ | P.V.Dau, S.M.Cohen | Chem.Commun. | 2014 | (C45 H24 Cl3 N3 O16 Zn4)n | catena-(tris(mu-2-(3-chlorobenzoylamino)benzene-1,4-dicarboxylato)-(mu-oxo)-tetra-zinc unknown solvate) | IRMOF-3-AM3ClPh | red | Fm-3m | 225 | square | 9.3 | 100 | 0.964 | 0 | The structure is disordered; The SQUEEZE/PLATON program has been used to model some disorder. |  |  | TEMP: at 100 K COLOR: red "HABIT: square
HOLQUW | P.V.Dau, S.M.Cohen | Chem.Commun. | 2014 | (C90 H48 Cl6 N6 O32 Zn8)n | catena-(hexakis(mu-2-(2-chlorobenzoylamino)benzene-1,4-dicarboxylato)-bis(mu-oxo)-octa-zinc unknown solvate) | IRMOF-3-AM2ClPh | red | F-43m | 216 | square | 8.32 | 100 | 0.968 | 0 | The structure is disordered; The SQUEEZE/PLATON program has been used to model some disorder. |  |  | TEMP: at 100 K COLOR: red "HABIT: square
HOLRAD | P.V.Dau, S.M.Cohen | Chem.Commun. | 2014 | (C90 H90 N6 O32 Zn8)n | catena-(hexakis(mu-2-((cyclohexylcarbonyl)amino)benzene-1,4-dicarboxylato)-bis(mu-oxo)-octa-zinc unknown solvate) | IRMOF-3-AMCy | colorless | F-43m | 216 | square | 13.31 | 100 | 0.905 | 0 | The structure is disordered; The SQUEEZE/PLATON program has been used to model some disorder. |  |  | TEMP: at 100 K COLOR: colorless "HABIT: square
HOMXIR | Zhenqiang Wang, K.K.Tanabe, S.M.Cohen | Inorg.Chem. | 2009 | (C132 H75 N3 O39 Zn12)n,21n(C1 H1 Cl3) | catena-(tetrakis(mu!6$-4,4',4''-benzene-1,3,5-triylbenzoato)-tris(mu!4$-2-aminobenzene-1,4-dicarboxylato)-tris(mu!4$-oxo)-dodeca-zinc(ii) chloroform solvate) |  | beige | P63/m | 176 | needle | 5.84 | 200 | 0.723 | 0 | A benzene ring is partially disordered by symmetry over two sites with occupancy 0.50; A suitable position for the amino group could not be located because of a combination of disorder over the four positions of the phenyl ring and the weak diffraction quality of the crystal. The SQUEEZE/PLATON program has been used to model the amino groups and disordered solvent. |  |  | TEMP: at 200 K COLOR: beige "HABIT: needle
HOMXOX | Zhenqiang Wang, K.K.Tanabe, S.M.Cohen | Inorg.Chem. | 2009 | (C150 H108 N3 O42 Zn12)n,33n(C1 H1 Cl3) | catena-(tetrakis(mu!6$-4,4',4''-benzene-1,3,5-triylbenzoato)-tris(mu!4$-2-(hexanoylamino)benzene-1,4-dicarboxylato)-tris(mu!4$-oxo)-dodeca-zinc(ii) chloroform solvate) |  | beige | P63/m | 176 | needle | 7.11 | 200 | 0.944 | 0 | A benzene ring is partially disordered by symmetry over two sites with occupancy 0.50. A suitable position for the alkyl-amide group could not be located because of a combination of disorder over the four positions of the phenyl ring and the weak diffraction quality of the crystal. The SQUEEZE/PLATON program has been used to model the alkyl-amide groups and disordered solvent. |  | Prior to X-ray diffraction the UMCM-1-AM5 was determined to be 93% modified by NMR. Therefore the alkyl-amide groups in the structure have an occupancy of 0.90 and the polymer formula unit is given as C!49.50$H!34.30$NO!13.90$Zn!4$ | TEMP: at 200 K COLOR: beige "HABIT: needle
HONXAL | M.Ranocchiari, J.A.van Bokhoven | Chimia | 2013 | (C54 H33 O13 P1 Zn4)n,2.15n(C3 H7 N1 O1) | catena-[bis(mu!4$-biphenyl-4,4'-dicarboxylato)-(mu!4$-2-diphenylphosphinobiphenyl-4,4'-dicarboxylato)-(mu!4$-oxo)-tetra-zinc N,N-dimethylformamide solvate] |  | colorless | P42/ncm | 138 | plate | 12.69 | 230 | 0.877 | 0.869 | The structure is severely disordered. |  |  | TEMP: 230.2 K COLOR: colorless "HABIT: plate
HOVQAM | Jing Xu, Ming-dao Zhang, Min-dong Chen | Polyhedron | 2015 | (C34 H25 Co1 N14)n,4.17(C1 H4 O1),13.3(H2 O1) | catena-[bis(mu-4-[4-(1H-imidazol-1-yl)phenyl]-imidazolato)-(mu-1-(imidazol-1-yl)-4-(imidazol-4-yl)benzene)-cobalt methanol solvate hydrate] |  | pink | Pn-3 | 201 | block | 12.05 | 200 | 0.978 | 0.978 | C21,O1 and O2 disordered over two sites with occupancies 0.696:0.304; O4 and O5 disordered over two sites with occupancies 0.56:0.44. |  |  | TEMP: at 200 K COLOR: pink "HABIT: block
HOWTIX | S.M.Humphrey, P.K.Allan, S.E.Oungoulian, M.S.Ironside, E.R.Wise | Dalton Trans. | 2009 | (C23 H20 N1 O6 P1 Zn1)n,0.75n(C3 H7 N1 O1) | catena-((mu!3$-tris(4-Carboxyphenyl)phosphine-O,O',O'')-(dimethylamine)-zinc(ii) dimethylformamide solvate) |  | colorless | Pccn | 56 | hexagonal plate | 8.99 | 180 | 0.961 | 0.959 | An unspecified number of disordered dmf solvent molecules were not modelled and the disordered density was taken into account using the SQUEEZE/PLATON procedure. |  | The proton, necesary for charge balance purposes, was not located. The authors state it may be disordered over several sites within the structure. The proton has arbitrarily been placed on a carboxylate group in the 2D representation | TEMP: at 180 K COLOR: colorless "HABIT: hexagonal plate
HOYQIX | Jun Zhao, Wen-Wen Dong, Ya-Pan Wu, Ye-Nan Wang, Chao Wang, Dong-Sheng Li, Qi-Chun Zhang | J.Mater.Chem.A | 2015 | (C15 H7 Cu1 O6)n | catena-[(mu-biphenyl-3,4',5-tricarboxylato)-copper unknown solvate] |  | green | R-3 | 148 | hexagon | 5.09 | 296 | 0.831 | 0.831 | The SQUEEZE/PLATON program has been used to model some disorder. | 296 K |  | TEMP: 296 K COLOR: green "HABIT: hexagon
HUCSEF | Liangjun Li, Sifu Tang, Jon Bell, Xiaoxia Lv, Chao Wang, Yanlong Xing, Xuebo Zhao, M.Thomas | Chem.Mater. | 2014 | (C26 H22 Cu2 O10)n | catena-[(mu-2,3,4,5-tetramethylbenzene-1,4-diisophthalato)-diaqua-di-copper unknown solvate] |  | blue | I4/mmm | 139 | rod | 6.78 | 293 | 0.835 | 0.835 | C23 disordered by symmetry over two sites with occupancy 0.50; C24 disordered by symmetry over two sites with occupancy 0.50; Disordered solvent molecules were not modelled and the disordered density was taken into account using the SQUEEZE/PLATON procedure. | at 293 K |  | TEMP: at 293 K COLOR: blue "HABIT: rod
HUDCEQ | O.Karagiaridi, W.Bury, D.Fairen-Jimenez, C.E.Wilmer, A.A.Sarjeant, J.T.Hupp, O.K.Farha | Inorg.Chem. | 2014 | (C50 H34 N2 O8 Zn2)n | catena-((mu!8$-1,3,6,8-tetrakis(4-Benzoatophenyl)pyrene)-(mu!2$-1,4-diazabicyclo(2.2.2)octane)-di-zinc unknown solvate) | NU-505-Zn | colorless | P4/mmm | 123 | plate | 11.69 | 100 | 0.657 | 0.626 | The structure is disordered by symmetry. The MASK/OLEX2 program was used to model the disordered solvent molecules. |  |  | TEMP: 100.0 K COLOR: colorless "HABIT: plate
HUDMIE | Rui-Biao Lin, Tai-Yang Li, Hao-Long Zhou, Chun-Ting He, Jie-Peng Zhang, Xiao-Ming Chen | Chemical Science | 2015 | (C32 H30 N8 O5 Zn4)n | catena-[(mu-naphthalene-1,4'-dicarboxylato)-(mu-oxo)-bis(mu-3,3',5,5'-tetramethyl-4,4'-bipyrazolato)-tetra-zinc unknown solvate] |  | colorless | P42/mcm | 132 | block | 5.24 | 223 | 0.839 | 0.839 | The structure is disordered; Disordered solvent molecules were not modelled and the disordered density was taken into account using the SQUEEZE/PLATON procedure. |  |  | TEMP: at 223 K COLOR: colorless "HABIT: block
HUDMOK | Rui-Biao Lin, Tai-Yang Li, Hao-Long Zhou, Chun-Ting He, Jie-Peng Zhang, Xiao-Ming Chen | Chemical Science | 2015 | (C34 H32 N8 O5 Zn4)n | catena-[(mu-biphenyl-4,4'-dicarboxylato)-(mu-oxo)-bis(mu-3,3',5,5'-tetramethyl-4,4'-bipyrazolato)-tetra-zinc unknown solvate] |  | colorless | P42/mcm | 132 | block | 7.48 | 273 | 0.649 | 0.649 | Disordered solvent molecules were not modelled and the disordered density was taken into account using the SQUEEZE/PLATON procedure. |  |  | TEMP: at 273 K COLOR: colorless "HABIT: block
HUDWOU | Jingui Duan, M.Higuchi, Changchang Zou, Wanqin Jin, S.Kitagawa | CrystEngComm | 2015 | (C108 H72 Cu6 O42)n,10(C4 H9 N1 O1),4(C2 H6 O1) | catena-[tetrakis(mu!6$-3,3',3''-(benzene-1,3,5-triyl)tris(6-hydroxybenzoato))-hexa-aqua-hexa-copper N,N-dimethylacetamide ethanol solvate] |  | green | P-1 | 2 | block | 9.75 | 223 | 0.937 | 0.653 | The SQUEEZE/PLATON program has been used to model some disorder. |  |  | TEMP: 223 K COLOR: green "HABIT: block
HUFKUQ | Fei-Yan Yi, Jian-Ping Li, Dai Wu, Zhong-Ming Sun | Chem.-Eur.J. | 2015 | (C73 H66 Cd3 N8 O21)n,4(C3 H7 N1 O1),3(C2 H7 N1),3(H2 O1) | catena-[(mu!10$-4,4'-((2-((3-(4-carboxylatophenoxy)-2,2-bis((4-carboxylatophenoxy)methyl)propoxy)methyl)-2-((4-carboxylatophenoxy)methyl)propane-1,3-diyl)bis(oxy))dibenzoato)-(mu!2$-1,1',1''-(benzene-1,3,5-triyl)tri(1H-imidazole))-bis(N,N-dimethylformamide)-tri-cadmium tris(dimethylamine) N,N-dimethylformamide solvate trihydrate] |  | orange | C2/m | 12 | block | 9.4 | 273 | 0.414 | 0.827 | The SQUEEZE/PLATON program has been used to model some disorder. |  |  | TEMP: 273 K COLOR: orange "HABIT: block
HUJGEA | Jiandong Pang, Feilong Jiang, Mingyan Wu, Caiping Liu, Kongzhao Su, Weigang Lu, Daqiang Yuan, Maochun Hong | Nat.Commun. | 2015 | (C46 H22 Cu4 O22)n | catena-[(mu-3,3',5,5'-tetrakis(3,5-dicarboxylatophenyl)-4,4'-dimethoxy-1,1'-biphenyl)-tetraaqua-tetra-copper unknown solvate] | FJI-H8 | blue green | P42/nnm | 134 | block | 4.88 | 100 | 0.87 | 0.876 | Disordered solvent molecules were not modelled and the disordered density was taken into account using the SQUEEZE/PLATON procedure. |  |  | TEMP: 100 K COLOR: blue green "HABIT: block
HULCOI | Qiu-Yan Li, Ying Quan, Wei Wei, Jian Li, Han Lu, Rui Ni, Xiao-Jun Wang | Polyhedron | 2015 | (C66 H48 Cu6 N12 O36)n | catena-[bis(mu-5,5',5''-(benzene-1,3,5-triyltris(carbamoylimino))triisophthalato)-hexa-aqua-hexa-copper] |  | green | I4/m | 87 | block | 8.6 | 293 | 0.606 | 0.604 |  | 293 K |  | TEMP: 293 K COLOR: green "HABIT: block
HUMWET | Xiaoqing Wang, Liangliang Zhang, Jie Yang, Fangna Dai, Rongming Wang, Daofeng Sun | Chem.Asian J. | 2015 | (H3 O1 1+)3n,n(C264 H288 B8 Cl3 Mn12 O48 3-),2.5n(C3 H7 N1 O1),5n(C4 H8 O2),27n(H2 O1) | catena-[tris(Oxonium) octakis(mu!6$-tris(4-carboxylato-2,3,5,6-tetramethylphenyl)borane)-tris(mu!4$-chloro)-dodeca-manganese N,N-dimethylformamide 1,4-dioxane solvate hydrate] | UPC-15 |  | P432 | 207 | block | 8.69 | 273 | 0.803 | 0 | Disordered solvent molecules were not modelled and the disordered density was taken into account using the SQUEEZE/PLATON procedure. The unit cell was found to contain a total void space of 7522 A$3! holding 2637 electrons. | absolute configuration | The formula given in the paper includes three additional H atoms (required for charge balance) with no clear indication of their location. These have been placed arbitrarily in the 2D diagram as oxonium cations | TEMP: 273.1 K ABS-CONFIG: absolute configuration
HUMWIX | Xiaoqing Wang, Liangliang Zhang, Jie Yang, Fangna Dai, Rongming Wang, Daofeng Sun | Chem.Asian J. | 2015 | (H3 O1 1+)3n,n(C264 H288 B8 Cl3 Cu10 Mn2 O48 3-),9n(C3 H7 N1 O1),4n(C4 H8 O2),27n(H2 O1) | catena-[tris(Oxonium) octakis(mu!6$-tris(4-carboxylato-2,3,5,6-tetramethylphenyl)borane)-tris(mu!4$-chloro)-deca-copper-di-manganese N,N-dimethylformamide 1,4-dioxane solvate hydrate] | UPC-16 | colorless | P432 | 207 | block | 6.77 | 293 | 0.953 | 0 | The single crystallographically independent metal atom of the framework is modelled with mixed occupancy Cu:Mn disorder. The sum formula of the framework is C264 H288 B8 Cl3 Cu9.98 Mn2.02 O48. Disordered solvent molecules were not modelled and the disordered density was taken into account using the SQUEEZE/PLATON procedure. The unit cell was found to contain a total void space of 6658 A$3! holding 889 electrons. | 293 K | The formula given in the paper includes three additional H atoms (required for charge balance) with no clear indication of their location. These have been placed arbitrarily in the 2D diagram as oxonium cations | TEMP: 293 K COLOR: colorless "HABIT: block
HUNCIE | Jianfeng Cai, Jiancan Yu, Hailong Wang, Xing Duan, Qi Zhang, Chuande Wu, Yuanjing Cui, Yang Yu, Zhiyu Wang, Banglin Chen, Guodong Qian | Cryst.Growth Des. | 2015 | (C48 H34 Cu2 O12)n,18n(C4 H9 N1 O1),19n(H2 O1) | catena-[(mu!8$-5',5''''-(2,5-Dimethoxy-1,4-phenylene)bis[1,1':3',1''-terphenyl]-4,4''-dicarboxylato)-diaqua-di-copper N,N-dimethylacetamide solvate nonadecahydrate] | ZJU-31 | blue | I4/mmm | 139 | block | 5.28 | 296 | 0.878 | 0 | The structure is disordered by symmetry. Disordered N,N-dimethylacetamide and water solvent molecules were not modelled and the disordered density was taken into account using the SQUEEZE/PLATON procedure. The unit cell was found to contain a void of 36861 A$3! holding 10065 electrons. | 296 K |  | TEMP: 296 K COLOR: blue "HABIT: block
HUPQIU | Rongming Wang, Minghui Zhang, Xiaobin Liu, Liangliang Zhang, Zixi Kang, Wen Wang, Xiaoqing Wang, Fangna Dai, Daofeng Sun | Inorg.Chem. | 2015 | (C96 H72 O25 Zn4)n | catena-[tris(mu-4,4'-(2,3,6,7-tetramethoxyanthracene-9,10-diyl)dibenzoato)-(mu-oxo)-tetra-zinc] | UPC-19 |  | R-3 | 148 |  | 15.82 | 293 | 0.966 | 1.038 | The structure is disordered. | 293 K |  | TEMP: 293 K
HUQGOR | Dinesh De, S.Neogi, E.Carolina Sanudo, P.K.Bharadwaj | Chem.-Eur.J. | 2015 | (C93 H65 N5 O13 Zn3)n | catena-[bis(mu-4',4'',4'''-nitrilotribiphenyl-4-carboxylato)-(mu-4,4'-ethene-1,2-diyldipyridine)-(N,N-dimethylformamide)-tri-zinc unknown solvate] |  | yellow | P-1 | 2 | block | 11.77 | 100 | 0.735 | 0.735 | The SQUEEZE/PLATON program has been used to model some disorder. |  |  | TEMP: 100 K COLOR: yellow "HABIT: block
HUQGUX | Dinesh De, S.Neogi, E.Carolina Sanudo, P.K.Bharadwaj | Chem.-Eur.J. | 2015 | (C93 H65 Cu3 N5 O13)n | catena-[bis(mu-4',4'',4'''-nitrilotribiphenyl-4-carboxylato)-(mu-4,4'-ethene-1,2-diyldipyridine)-(N,N-dimethylformamide)-tri-copper unknown solvate] |  | blue | P-1 | 2 | block | 10.36 | 100 | 0.725 | 0.725 | The SQUEEZE/PLATON program has been used to model some disorder. |  |  | TEMP: 100 K COLOR: blue "HABIT: block
HUQHAE | Dinesh De, S.Neogi, E.Carolina Sanudo, P.K.Bharadwaj | Chem.-Eur.J. | 2015 | (C94 H67 N5 O13 Zn3)n | catena-[bis(mu-4',4'',4'''-nitrilotribiphenyl-4-carboxylato)-(mu-4,4'-ethene-1,2-diyldipyridine)-(N,N-dimethylformamide)-tri-zinc unknown solvate] |  | yellow | P-1 | 2 | block | 8.63 | 100 | 0.74 | 0.74 | The SQUEEZE/PLATON program has been used to model some disorder. |  |  | TEMP: 100 K COLOR: yellow "HABIT: block
HUQHEI | Dinesh De, S.Neogi, E.Carolina Sanudo, P.K.Bharadwaj | Chem.-Eur.J. | 2015 | (C91 H63 N7 O13 Zn3)n | catena-[bis(mu-4',4'',4'''-nitrilotribiphenyl-4-carboxylato)-(mu-4,4'-diazene-1,2-diyldipyridine)-tri-zinc unknown solvate] |  | brown | P-1 | 2 | block | 5.63 | 100 | 0.74 | 0.74 | The SQUEEZE/PLATON program has been used to model some disorder. |  |  | TEMP: 100 K COLOR: brown "HABIT: block
HUQHIM | Dinesh De, S.Neogi, E.Carolina Sanudo, P.K.Bharadwaj | Chem.-Eur.J. | 2015 | (C92 H64 N6 O14 Zn3)n | catena-[bis(mu-4',4'',4'''-nitrilotribiphenyl-4-carboxylato)-(mu-N-(pyridin-4-yl)isonicotinamide)-(N,N-dimethylformamide)-tri-zinc unknown solvate] |  | yellow | P21/c | 14 | block | 8.35 | 100 | 0.744 | 0.744 | The SQUEEZE/PLATON program has been used to model some disorder. |  |  | TEMP: 100 K COLOR: yellow "HABIT: block
HUQHOS | Dinesh De, S.Neogi, E.Carolina Sanudo, P.K.Bharadwaj | Chem.-Eur.J. | 2015 | (C91 H63 N5 O13 Zn3)n | catena-[bis(mu-4',4'',4'''-nitrilotribiphenyl-4-carboxylato)-(mu-4,4'-bipyridine)-(N,N-dimethylformamide)-tri-zinc unknown solvate] |  | yellow | P-1 | 2 | block | 6.15 | 100 | 0.787 | 0.787 | The SQUEEZE/PLATON program has been used to model some disorder. |  |  | TEMP: 100 K COLOR: yellow "HABIT: block
HUQHUY | Dinesh De, S.Neogi, E.Carolina Sanudo, P.K.Bharadwaj | Chem.-Eur.J. | 2015 | (C94 H62 N4 O13 Zn3)n | catena-[bis(mu-4',4'',4'''-nitrilotribiphenyl-4-carboxylato)-(mu-4-(4-(pyridin-4-yl)phenyl)pyridine)-aqua-tri-zinc unknown solvate] |  | yellow | C2/c | 15 | block | 10.28 | 100 | 0.627 | 0.626 | The SQUEEZE/PLATON program has been used to model some disorder. |  |  | TEMP: 100 K COLOR: yellow "HABIT: block
HUQJAG | Dinesh De, S.Neogi, E.Carolina Sanudo, P.K.Bharadwaj | Chem.-Eur.J. | 2015 | (C192 H124 N14 O24 Zn6)n | catena-[tetrakis(mu-4',4'',4'''-nitrilotribiphenyl-4-carboxylato)-(mu4-(pyridin-4-yldiazenyl)pyridine)-(mu-4-(4-(pyridin-4-yl)phenyl)pyridine)-hexa-zinc unknown solvate] |  | brown | C2/c | 15 | block | 8.83 | 100 | 0.765 | 0.765 | The SQUEEZE/PLATON program has been used to model some disorder. |  |  | TEMP: 100 K COLOR: brown "HABIT: block
HUYKIV | T.J.Prior, M.J.Rosseinsky | Inorg.Chem. | 2003 | (C72 H66 N6 Ni3 O18)n | catena-[bis(mu!3$-Benzene-1,3,5-tricarboxylato)-hexapyridyl-tris(R-phenylethane-1,2-diol)-tri-nickel(ii)] |  | blue green | I4132 | 214 | octahedron | 9.98 | 193 | 0.83 | 0 | Two phenylethanediol C atoms are refined with half occupancy. |  | The phenyl group was not located crystallographically | TEMP: at 193 K COLOR: blue green "HABIT: octahedron
HUYKOB | T.J.Prior, M.J.Rosseinsky | Inorg.Chem. | 2003 | (C66 H78 N6 Ni3 O21)n,n(C6 H14 O3) | catena-[bis(mu!3$-Benzene-1,3,5-tricarboxylato)-hexapyridyl-tris(1,2,6-hexanetriol)-tri-nickel(ii) 1,2,6-hexanetriol clathrate] |  | blue | I4132 | 214 | octahedron | 6.29 | 150 | 0.89 | 0 | The hexanetriol ligands are disordered and have not been fully resolved crystallographically. Disordered guest molecules have also not been resolved. | synchrotron radiation | The quanity of guest hexanetriol molecules present is unclear | TEMP: at 150 K RADIATION: synchrotron radiation
HUYKUH | T.J.Prior, M.J.Rosseinsky | Inorg.Chem. | 2003 | (C58 H62 N6 Ni3 O22)n,n(C3 H8 O3) | catena-[tris(mu!3$-Benzene-1,3,5-tricarboxylato)-tetrakis(glycerol)-hexapyridyl-tri-nickel(ii) tris(glycerol) clathrate] |  | blue | I4132 | 214 | octahedron | 8.34 | 150 | 0.831 | 0 | The guest molecules are disordered and are not fully resolved. The ligated glycerol is disordered such that it has a mixture of monodentate and bidentate coordination in the ratio 0.56:0.44, giving a total of 4.3 ligands per tri-nickel unit. We have represented as fully bidentate. | synchrotron radiation |  | TEMP: at 150 K RADIATION: synchrotron radiation
HUZFOY | Zuo-Xi Li, Tong-Liang Hu, Hong Ma, Yong-Fei Zeng, Cui-Jin Li, Ming-Liang Tong, Xian-He Bu | Cryst.Growth Des. | 2010 | (C78 H54 Cd1 N12 2+)n,2n(Cl1 O4 1-) | catena-[tris(mu!2$-4,4'-bis(Benzimidazol-1-yl)biphenyl-N$3!,N'$3!)-cadmium(ii) diperchlorate] |  | colorless | R32 | 155 | block | 8.45 | 113 | 0.952 | 0.952 | The perchlorate anion is disordered over two sites with occupancies 0.50:0.50. |  | The authors state the framework has no solvent molecules in the structure, giving (by their calculations) a void space per unit cell of 4034 A$3!, or 52.4% of cell volume | TEMP: at 113 K COLOR: colorless "HABIT: block
HUZSOL | Ruqiang Zou, A.I.Abdel-Fattah, Hongwu Xu, A.K.Burrell, T.E.Larson, T.M.McCleskey, Qiang Wei, M.T.Janicke, D.D.Hickmott, T.V.Timofeeva, Yusheng Zhao | Cryst.Growth Des. | 2010 | (C60 H44 N2 Na2 O15 Zn3)n,n(C3 H7 N1 O1),3n(H2 O1) | catena-(bis(mu!5$-benzene-1,3,5-tribenzoato)-(mu!4$-oxo)-bis(mu!2$-N,N-dimethylformamide)-di-sodium(i)-tri-zinc(ii) N,N-dimethylformamide solvate trihydrate) |  | colorless | Pnma | 62 | block | 11.81 | 273 | 0.996 | 0.996 |  |  |  | TEMP: at 273 K COLOR: colorless "HABIT: block
HUZSOL01 | Ruqiang Zou, A.I.Abdel-Fattah, Hongwu Xu, A.K.Burrell, T.E.Larson, T.M.McCleskey, Qiang Wei, M.T.Janicke, D.D.Hickmott, T.V.Timofeeva, Yusheng Zhao | Cryst.Growth Des. | 2010 | (C60 H44 N2 Na2 O15 Zn3)n,n(C3 H7 N1 O1),3n(H2 O1) | catena-(bis(mu!5$-benzene-1,3,5-tribenzoato)-(mu!4$-oxo)-bis(mu!2$-N,N-dimethylformamide)-di-sodium(i)-tri-zinc(ii) N,N-dimethylformamide solvate trihydrate) |  | colorless | Pnma | 62 | block | 5.19 | 273 | 0.996 | 0 | Disordered solvent molecules were not modelled and the disordered density was taken into account using the SQUEEZE/PLATON procedure. |  |  | TEMP: at 273 K COLOR: colorless "HABIT: block
IBOZEG | Fan Yu, Bao Li | CrystEngComm | 2011 | (C68 H64 Cu2 N8 O16)n | catena-((mu!4$-4-(3-(pyridin-4-yloxy)-2,2-bis((pyridin-4-yloxy)methyl)propoxy)pyridine)-(mu!2$-4-(3-(pyridin-4-yloxy)-2,2-bis((pyridin-4-yloxy)methyl)propoxy)pyridine)-dibenzoato-diacetato-di-copper(ii) unknown clathrate) |  | blue | P21212 | 18 | block | 9.62 | 293 | 0.965 | 0.965 | The disordered unknown solvent molecules were not modelled and the disordered density was taken into account using the SQUEEZE/PLATON procedure. | at 293 K |  | TEMP: at 293 K COLOR: blue "HABIT: block
ICAGOK | Xiu-Mei Zhang, Yan-Qin Wang, You Song, En-Qing Gao | Inorg.Chem. | 2011 | (C36 H24 Cu2 N6 O6)n | catena-(bis(mu!3$-4-(pyridin-4-yl)benzoato)-(mu!2$-4-(pyridin-4-yl)benzoato)-(mu!2$-azido)-di-copper(ii)) |  | green | P21/c | 14 | block | 4.85 | 293 | 0.838 | 0 | C1,C10,C11,C2,C3,C4,C5,C6,C7,C8,C9 and C1',C10',C11', C2',C3',C4',C5',C6',C7',C8',C9' disordered over two sites with occupancies 0.54:0.46; C13,C14,C15,C16,C17,C18,C19,C20,C21,C22,C23,C24, O3,O4 and C13',C14',C15',C16',C17',C18',C19',C20',C21',C22',C23',C24', O3',O4' disordered over two sites with occupancies 0.690:0.310. | at 293 K | We calculate 33% void space in the structure | TEMP: at 293 K COLOR: green "HABIT: block
ICAQIO | N.Klein, I.Senkovska, I.A.Baburin, R.Grunker, U.Stoeck, M.Schlichtenmayer, B.Streppel, U.Mueller, S.Leoni, M.Hirscher, S.Kaskel | Chem.-Eur.J. | 2011 | (C138 H84 Co6 N6 O24)n | catena-(tetrakis(mu!6$-benzene-1,3,5-tribenzoate)-tris(mu!2$-4,4'-bipyridine)-hexa-cobalt) |  | violet | Pm-3n | 223 | block | 6.77 | 293 | 0.403 | 0.403 | C10A,C9A and C10B,C9B disordered over two sites with occupancies 0.577:0.423; The SQUEEZE/PLATON program has been used to model disordered guest solvent molecules. | at 293 K |  | TEMP: at 293 K COLOR: violet "HABIT: block
ICAQOU | N.Klein, I.Senkovska, I.A.Baburin, R.Grunker, U.Stoeck, M.Schlichtenmayer, B.Streppel, U.Mueller, S.Leoni, M.Hirscher, S.Kaskel | Chem.-Eur.J. | 2011 | (C138 H84 Cu6 N6 O24)n | catena-(tetrakis(mu!6$-benzene-1,3,5-tribenzoate)-tris(mu!2$-4,4'-bipyridine)-hexa-copper) |  | blue | Pm-3n | 223 | block | 9.31 | 293 | 0.413 | 0.413 | C8A,C9A and C8B,C9B disordered over two sites with occupancies 0.607:0.393; The SQUEEZE/PLATON program has been used to model disordere3d solvent guest molecules. | synchrotron radiation; at 293 K |  | TEMP: at 293 K RADIATION: synchrotron radiation
ICAQUA | N.Klein, I.Senkovska, I.A.Baburin, R.Grunker, U.Stoeck, M.Schlichtenmayer, B.Streppel, U.Mueller, S.Leoni, M.Hirscher, S.Kaskel | Chem.-Eur.J. | 2011 | (C138 H84 N6 O24 Zn6)n | catena-(tetrakis(mu!6$-benzene-1,3,5-tribenzoato)-bis(mu!2$-4,4'-bipyridine)-hexa-zinc) |  | white | Pm-3n | 223 | block | 4.46 | 293 | 0.406 | 0.406 | The structure is disordered. The SQUEEZE/PLATON program has been used to model disordered guest solvent molecules. | synchrotron radiation; at 293 K |  | TEMP: at 293 K RADIATION: synchrotron radiation
ICARAH | N.Klein, I.Senkovska, I.A.Baburin, R.Grunker, U.Stoeck, M.Schlichtenmayer, B.Streppel, U.Mueller, S.Leoni, M.Hirscher, S.Kaskel | Chem.-Eur.J. | 2011 | (C180 H120 Cu6 N6 O36)n | catena-(tetrakis(mu!6$-benzene-1,3,5-tribenzoato)-tris(mu!2$-diethyl (R,S)-4,4'-biquinoline-3,3'-dicarboxylato)-hexa-copper) |  | blue | R3cr | 161 | block | 13.83 | 293 | 0.536 | 0.536 | The SQUEEZE/PLATON program has been used to model disordered solvent guest molecules. | synchrotron radiation; at 293 K |  | TEMP: at 293 K RADIATION: synchrotron radiation
ICAREL | N.Klein, I.Senkovska, I.A.Baburin, R.Grunker, U.Stoeck, M.Schlichtenmayer, B.Streppel, U.Mueller, S.Leoni, M.Hirscher, S.Kaskel | Chem.-Eur.J. | 2011 | (C261 H171 Cu12 N9 O51)n | catena-(octakis(mu!6$-benzene-1,3,5-tribenzoato)-triaqua-nonapyridine-dodeca-copper) |  |  | R-3m | 166 |  | 7.65 | 293 | 0.623 | 0.623 | The structure is disordered. The SQUEEZE/PLATON program has been used to model some disordered guest solvent molecules. | synchrotron radiation; at 293 K |  | TEMP: at 293 K RADIATION: synchrotron radiation
ICAROV | N.Klein, I.Senkovska, I.A.Baburin, R.Grunker, U.Stoeck, M.Schlichtenmayer, B.Streppel, U.Mueller, S.Leoni, M.Hirscher, S.Kaskel | Chem.-Eur.J. | 2011 | (C138 H84 N6 Ni6 O24)n | catena-(tetrakis(mu!6$-benzene-1,3,5-tribenzoato)-bis(mu!2$-4,4'-bipyridine)-hexa-nickel) |  | green | Pm-3n | 223 | block | 5.87 | 293 | 0.407 | 0.407 | The structure is disordered. The SQUEEZE/PLATON program has been used to model disordered guest solvent molecules. | synchrotron radiation; at 293 K |  | TEMP: at 293 K RADIATION: synchrotron radiation
ICISAP | P.D.C.Dietzel, R.Blom, H.Fjellvag | Dalton Trans. | 2006 | (C24 H18 O22 Sc3 1+)n,n(N1 O3 1-) | catena-(tris(mu!4$-2,5-dihydroxyterephthalato)-(mu!3$-oxo)-triaqua-tri-scandium(iii) nitrate unknown solvate) |  | light yellow | P63/mmc | 194 | hexagonal bipyramid | 4.66 | 100 | 0.872 | 0 | The two hydroxyl positions are disordered over all four available sites with occupancy 0.50. The anion and solvent contributions could not be localised and their contribution was removed using PLATON/SQUEEZE. |  |  | TEMP: at 100 K COLOR: light yellow "HABIT: hexagonal bipyramid
ICITEU | A.C.Sudik, A.P.Cote, A.G.Wong-Foy, M.O'Keeffe, O.M.Yaghi | Angew.Chem.,Int.Ed. | 2006 | (C156 H108 Fe12 N12 O76 S12 8-)n,8n(C2 H8 N1 1+),13n(H2 O1),8n(C3 H7 N1 O1) | catena-(octakis(Dimethylammonium) hexakis(mu!4$-4,4'-biphenyldicarboxylato)-tetrakis(mu!3$-oxo)-hexakis(cis-1,2-bis(4-pyridyl)ethane)-dodecakis(sulfato-O,O')-dodeca-iron dimethylformamide clathrate tridecahydrate) |  | orange | F-43m | 216 | octahedron | 10.05 | 258 | 0.652 | 0 | The cations are reported as completely disordered and do not appear to have been modelled. |  |  | TEMP: at 258 K COLOR: orange "HABIT: octahedron
IDIWOH | K.Barthelet, J.Marrot, D.Riou, G.Ferey | Angew.Chem.,Int.Ed. | 2002 | (C8 H4 O5 V1)n | catena-((mu!4$-terephthalato)-(mu!2$-oxo)-vanadium(iv)) |  | brown | Pnma | 62 | parallelepiped | 7.66 | 296 | 1 | 1 |  | at 296 K |  | TEMP: at 296 K COLOR: brown "HABIT: parallelepiped
IDIWOH01 | Xiqu Wang, Lumei Liu, A.J.Jacobson | Angew.Chem.,Int.Ed. | 2006 | (C8 H4 O5 V1)n | catena-((mu!4$-benzene-1,4-dicarboxylato)-(mu!2$-oxo)-vanadium(iv)) |  | brown | Pnma | 62 | prism | 3.57 | 223 | 1 | 1 |  |  | 32% void space in the structure | TEMP: at 223 K COLOR: brown "HABIT: prism
IDIWOH02 | D.E.P.Vanpoucke, J.W.Jaeken, S.De Baerdemacker, K.Lejaeghere, V.Van Speybroeck | Beilstein J.Nanotech. | 2014 | (C32 H16 O20 V4)n | catena-(tetrakis(mu!4$-Terephthalato)-tetrakis(mu!2$-oxo)-tetra-vanadium) | MIL-47(V) |  | P1 | 1 |  | 0 | 0 | 0.988 | 0 |  |  | This crystal structure was optimized using ab-initio density functional theory calculations (VASP program, PBE+D3, 2x2x6 k-points, 500 eV kinetic energy cutoff, Volume optimization by means of a fit to the Rose-Vinet Equation of state, 5 inequivalent ferromagnetic and antiferromagnetic spinconfiguration of the system)
IDIWOH03 | D.E.P.Vanpoucke, J.W.Jaeken, S.De Baerdemacker, K.Lejaeghere, V.Van Speybroeck | Beilstein J.Nanotech. | 2014 | (C32 H16 O20 V4)n | catena-(tetrakis(mu!4$-Terephthalato)-tetrakis(mu!2$-oxo)-tetra-vanadium) | MIL-47(V) |  | P1 | 1 |  | 0 | 0 | 0.987 | 0
IDIWOH04 | D.E.P.Vanpoucke, J.W.Jaeken, S.De Baerdemacker, K.Lejaeghere, V.Van Speybroeck | Beilstein J.Nanotech. | 2014 | (C32 H16 O20 V4)n | catena-(tetrakis(mu!4$-Terephthalato)-tetrakis(mu!2$-oxo)-tetra-vanadium) | MIL-47(V) |  | P1 | 1 |  | 0 | 0 | 0.986 | 0
IDIWOH05 | D.E.P.Vanpoucke, J.W.Jaeken, S.De Baerdemacker, K.Lejaeghere, V.Van Speybroeck | Beilstein J.Nanotech. | 2014 | (C32 H16 O20 V4)n | catena-(tetrakis(mu!4$-Terephthalato)-tetrakis(mu!2$-oxo)-tetra-vanadium) | MIL-47(V) |  | P1 | 1 |  | 0 | 0 | 0.987 | 0
IDIWOH06 | D.E.P.Vanpoucke, J.W.Jaeken, S.De Baerdemacker, K.Lejaeghere, V.Van Speybroeck | Beilstein J.Nanotech. | 2014 | (C32 H16 O20 V4)n | catena-(tetrakis(mu!4$-Terephthalato)-tetrakis(mu!2$-oxo)-tetra-vanadium) | MIL-47(V) |  | P1 | 1 |  | 0 | 0 | 0.987 | 0
IFEROC | Dong-Xu Xue, A.J.Cairns, Y.Belmabkhout, L.Wojtas, Yunling Liu, M.H.Alkordi, M.Eddaoudi | J.Am.Chem.Soc. | 2013 | (C42 H28 F6 O19 Tb3 1-)n,n(C2 H8 N1 1+) | catena-(Dimethylammonium tris(mu!4$-3,3'-difluorobiphenyl-4,4'-dicarboxylato)-tetrakis(mu!3$-hydroxo)-triaqua-tri-terbium unknown solvate) |  | colorless | Fm-3m | 225 | polyhedron | 7.32 | 100 | 0.944 | 0.949 | The structure is disordered by symmetry. The cation and some solvent were taken into account using PLATON/SQUEEZE. | twin |  | TEMP: 100 K OTHER-DIFF: twin
IFESAP | Dong-Xu Xue, A.J.Cairns, Y.Belmabkhout, L.Wojtas, Yunling Liu, M.H.Alkordi, M.Eddaoudi | J.Am.Chem.Soc. | 2013 | (C42 H31 F3 O19 Tb3 1-)n,n(C2 H8 N1 1+) | catena-(Dimethylammonium tris(mu!4$-3-fluorobiphenyl-4,4'-dicarboxylato)-tetrakis(mu!3$-hydroxo)-triaqua-tri-terbium unknown solvate) |  | colorless | Fm-3m | 225 | polyhedron | 4.02 | 100 | 0.906 | 0.87 | The SQUEEZE/PLATON program was used to model the cation and some disordered solvent. The structure is disordered by symmetry. |  |  | TEMP: 100 K COLOR: colorless "HABIT: polyhedron
IGAGUU | S.K.Elsaidi, M.H.Mohamed, L.Wojtas, A.J.Cairns, M.Eddaoudi, M.J.Zaworotko | Chem.Commun. | 2013 | (C126 H126 Cl14 Cr9 Cu6 N18 O48)n,17.5n(H2 O1) | catena-(dodecakis(mu!3$-4-Aminobenzoato-N,O,O')-bis(mu!3$-chloro)-tris(mu!3$-oxo)-hexakis(mu!2$-4-aminobenzoato-O,O')-nona-aqua-dodecachloro-nona-chromium-hexa-copper hydrate) |  | green | P63/mcm | 193 | block | 9.31 | 100 | 0.711 | 0.711 | The SQUEEZE/PLATON program has been used to model some disordered solvent, possibly dichloromethane and some further water molecules. | synchrotron radiation |  | TEMP: at 100 K RADIATION: synchrotron radiation
IGORUS | S.Furukawa, K.Hirai, Y.Takashima, K.Nakagawa, M.Kondo, T.Tsuruoka, O.Sakata, S.Kitagawa | Chem.Commun. | 2009 | (C48 H24 N4 O12 Zn2)n,8.5n(C3 H7 N1 O1) | catena-(bis(mu!4$-Naphthalene-1,4-dicarboxylato)-(mu!2$-N,N'-bis(4-pyridyl)naphthalene-1,8:4,5-tetracarboxydiimide)-di-zinc N,N-dimethylformamide solvate) |  | orange | P4/mmm | 123 | prism | 7.48 | 223 | 0.995 | 0 | The structure is disordered by symmetry. The DMF solvent molecules were not modelled. |  |  | TEMP: at 223.1 K COLOR: orange "HABIT: prism
IHABAW | Kelong Zhu, C.A.O'Keefe, V.Nicholas Vukotic, R.W.Schurko, S.J.Loeb | Nature Chemistry | 2015 | (C144 H84 N12 O26 Zn8 3+)n,3n(C16 H32 O8),3n(B1 F4 1-),16n(C2 H6 O1) | catena-[bis(mu-oxo)-tris(mu-4,4',4'',4'''-{1,4-phenylenebis[(1H-benzimidazol-3-ium-2,4,7-triyl)]}tetrabenzoato)-octa-zinc tris(24-crown-8) tris(tetrafluoroborate) ethanol solvate] |  | pale yellow | R32 | 155 | block | 7.82 | 150 | 0.934 | 0.933 | Disordered tetrafluoroborate anions and ethanol solvent molecules were not modelled and the disordered density was taken into account using the SQUEEZE/PLATON procedure. |  |  | TEMP: 150 K COLOR: pale yellow "HABIT: block "SOURCE-CHEM: solvothermal synthesis
IHENUG | A.C.-H Sue, R.V.Mannige, Hexiang Deng, D.Cao, Cheng Wang, F.Gandara, J.Fraser Stoddart, S.Whitelam, O.M.Yaghi | Proc.Nat.Acad.Sci.USA | 2015 | (C150 H144 O43 Zn4)n,n(C36 H32 N4 4+),4n(N1 O3 1-) | catena-[bis(mu!4$-4,4'-(2,3,5,6,8,9,11,12,21,22,24,25,27,28,30,31-hexadecahydro-15,19,14-(buta[1,3]diene[1,1,4]triyl)-1,4,7,10,13,20,23,26,29,32-benzodecaoxacyclotetratriacontine-33,36-diyldi(ethyne-2,1-diyl))dibenzoato)-(mu!4$-[2]-(4,4'-[2,3,5,6,8,9,11,12,21,22,24,25,27,28,30,31-hexadecahydro-15,19,14-(buta[1,3]diene[1,1,4]triyl)-1,4,7,10,13,20,23,26,29,32-benzodecaoxacyclotetratriacontine-33,36-diyldi(ethyne-2,1-diyl)]dibenzoato)-(5,12,19,26-tetraazaheptacyclo[24.2.2.2$2,5!.2$7,10!.2$12,15!.2$16,19!.2$21,24!]tetraconta-1(28),2,4,7,9,12,14,16,18,21,23,26,29,31,33,35,37,39-octadecaene-5,12,19,26-tetraium)-catenane)-(mu!4$-oxo)-tetra-zinc tetranitrate unknown solvate] | MOF-2000 | red | Im-3 | 204 | block | 12.25 | 298 | 0.664 | 0 | The structure is extensively disordered, with only the MOF-2000 framework backbone being modelled. Disordered crown ether parts of the ligand, the associated catenated ring, anions and solvent molecules were not modelled and the disordered density was taken into account using the SQUEEZE/PLATON procedure. The unit cell was found to contain a void of 15045 A$3! holding 177 electrons. | synchrotron; 298 K |  | TEMP: 298 K RADIATION: synchrotron
IKOLIF | Guihong Yu, Ruiqing Li, Zhihua Leng, Shucai Gan | J.Mol.Struct. | 2016 | (C45 H28 Cl2 O6 Zn2)n | catena-[(mu-hydrogen 4',4'',4'''-(benzene-1,3,5-triyl)tri((1,1'-biphenyl)-4-carboxylato))-dichloro-di-zinc] |  | colorless | P6122 | 178 | block | 7.62 | 293 | 0.611 | 0.611 |  | 293 K | A hydrogen atom has been added arbitarily to the 2D diagram to balance the charges | TEMP: 293 K COLOR: colorless "HABIT: block
ILAMAK | C.E.Willans, S.French, K.M.Anderson, L.J.Barbour, J.-A.Gertenbach, G.O.Lloyd, R.J.Dyer, P.C.Junk, J.W.Steed | Dalton Trans. | 2011 | (C48 H60 Co1 N12 2+)n,2n(Cl1 1-),n(H2 O1) | catena-(bis(mu!3$-1,3,5-tris(1H-imidazol-1-ylmethyl)-2,4,6-triethylbenzene)-cobalt dichloride monohydrate) |  | blue pink | P63/m | 176 | block | 12.89 | 120 | 0.933 | 0.932 | The structure is disordered by symmetry. |  |  | TEMP: at 120 K COLOR: blue pink "HABIT: block
ILITON | P.M.Barron, C.A.Wray, Chunhua Hu, Zhiyong Guo, Wonyoung Choe | Inorg.Chem. | 2010 | (C60 H38 N6 O9 Zn3)n | catena-((mu!9$-5,10,15,20-tetrakis(4-Carboxylatophenyl)porphyrinato)-(mu!2$-2,2'-dimethyl-4,4'-bipyridine)-aqua-tri-zinc unknown solvate) |  | purple | Cmcm | 63 | prism | 4.1 | 296 | 0.503 | 0.503 | O4,Zn1 disordered by symmetry over two sites with occupancy 0.50; C27,C28,C30,C31,C32 disordered by symmetry over two sites with occupancy 0.50. The SQUEEZE/PLATON program has been used to model some disorder. | twin; at 296 K |  | TEMP: at 296 K OTHER-DIFF: twin
ILITUT | P.M.Barron, C.A.Wray, Chunhua Hu, Zhiyong Guo, Wonyoung Choe | Inorg.Chem. | 2010 | (C60 H40 Co3 N6 O10)n | catena-((mu!9$-5,10,15,20-tetrakis(4-Carboxylatophenyl)porphyrinato)-(mu!2$-2,2'-dimethyl-4,4'-bipyridine)-diaqua-tri-cobalt unknown solvate) |  | red | Cmcm | 63 | prism | 9.96 | 296 | 0.507 | 0.507 | C27,C28,C30,C31,C32 disordered by symmetry over two sites with occupancy 0.50. The SQUEEZE/PLATON program was used to model the disordered solvent. | at 296 K |  | TEMP: at 296 K COLOR: red "HABIT: prism
IMIDZB10 | O.Karagiaridi, M.B.Lalonde, W.Bury, A.A.Sargeant, O.K.Farha, J.T.Hupp | J.Am.Chem.Soc. | 2012 | (C6 H6 N4 Zn1)n | catena-(bis(mu!2$-Imidazolato)-zinc) | SALEM-2 | colorless | I-43m | 217 | block | 2.69 | 100 | 0.834 | 0.834 | C2 and C2A disordered over two sites with occupancies 0.63:0.37. |  |  | TEMP: at 100.0 K COLOR: colorless "HABIT: block
IMUKUW | D.W.Smithenry, S.R.Wilson, K.S.Suslick | Inorg.Chem. | 2003 | (C312 H228 N24 O26 Zn14)n,12.75n(C6 H5 Cl1),16.75n(C3 H7 N1 O1) | catena-(hexakis(mu!5$-5,15-bis(4-Carboxyphenyl)-10,20-dimesitylporphyrinato)-bis(mu!4$-oxo)-tetradeca-zinc(ii) chlorobenzene N,N-dimethylformamide solvate) |  | purple | Fd-3 | 203 | prism | 19.22 | 295 | 0.826 | 0 | The central porphyrin coordinated Zn atom is disordered equally over two sites by symmetry. The disordered solvent molecules were not modelled and the disordered density was taken into account using the BYPASS/SQUEEZE/PLATON procedure. | at 295 K | There are 12.75 chlorobenzene solvent molecules and 16.75 dimethylformamide solvent molecules, these were not drawn in the 2D diagram due to program restrictions | TEMP: at 295 K COLOR: purple "HABIT: prism
IMULAD | Dong Mok Shin, In Su Lee, Dahye Cho, Young Keun Chung | Inorg.Chem. | 2003 | (C56 H48 Co2 N12 S4)n | catena-(tetrakis(mu!2$-1-Methyl-1,2-bis(pyrid-4-yl)ethene-N,N')-tetrakis(isothiocyanato)-di-cobalt unknown solvate) |  | scarlet | P-421c | 114 | needle | 11.77 | 293 | 0.962 | 0.962 | The unidentified disordered solvent molecules were not modelled and account for 49% of the crystal volume. | at 293 K |  | TEMP: at 293 K COLOR: scarlet "HABIT: needle "SENS: air-sensitive
INIGIX | Shufang Chen, Jiyong Hu, Jin'an Zhao, Jin Zhang, Huaibin Yu, Shuangcheng Zhi, Junshuai Zhang, Zhanqiang Gong | CrystEngComm | 2016 | (C46 H46 N4 Ni1 O8 S2)n | catena-[bis(mu-3-{2-butyl-1-[(4-carboxyphenyl)methyl]-1H-imidazol-5-yl}-2-[(thiophen-2-yl)methyl]prop-2-enoato)-nickel unknown solvate] |  | green | Ia-3d | 230 | block | 8.69 | 100 | 0.949 | 0.947 | Disordered solvent molecules were not modelled and the disordered density was taken into account using the SQUEEZE/PLATON procedure. |  |  | TEMP: 100 K COLOR: green "HABIT: block
INIGOD | Shufang Chen, Jiyong Hu, Jin'an Zhao, Jin Zhang, Huaibin Yu, Shuangcheng Zhi, Junshuai Zhang, Zhanqiang Gong | CrystEngComm | 2016 | (C46 H46 N4 O8 S2 Zn1)n,n(H2 O1) | catena-[bis(mu-3-{2-butyl-1-[(4-carboxyphenyl)methyl]-1H-imidazol-5-yl}-2-[(thiophen-2-yl)methyl]prop-2-enoato)-zinc unknown solvate monohydrate] |  | colorless | Ia-3d | 230 | block | 7.16 | 100 | 0.962 | 0.958 | C21',C22',C23' and C21,C22,C23 disordered over two sites with occupancies 0.553:0.447; C4',C5',C6',C7',S1' and C4,C5,C6,C7,S1 disordered over two sites with occupancies 0.520:0.480; Disordered solvent molecules were not modelled and the disordered density was taken into account using the SQUEEZE/PLATON procedure. |  |  | TEMP: 100 K COLOR: colorless "HABIT: block
IPAFOV | Gui-lei Liu, Cai-Ming Liu, Hui Li | J.Solid State Chem. | 2011 | (C18 H18 F2 Mn1 O6)n | catena-(bis(mu!2$-(E)-3-(3-Fluorophenyl)acrylic acid)-diaqua-manganese(ii)) |  |  | P21/c | 14 |  | 4.94 | 296 | 0.775 | 0 |  | at 296 K |  | TEMP: at 296 K
IQECIS | Lei Zhang, Wenbin Yang, Xiao-Yuan Wu, Can-Zhong Lu, Wen-Zhe Chen | Chem.-Eur.J. | 2016 | (C63 H39 Co4 F3 N12 O10 S1)n,4.5n(C4 H9 N1 O1),5n(H2 O1) | catena-((mu-4,4',4''-benzene-1,3,5-triyltribenzoato)-bis(mu-2,4,6-tris(4-pyridyl)-1,3,5-triazine)-tris(mu-fluoro)-(mu-sulfato)-tetra-cobalt dimethylacetamide solvate pentahydrate) | MFOF-1 | red | P213 | 198 | octahedral | 6.05 | 100 | 0.954 | 0.954 |  | absolute configuration |  | TEMP: 100 K ABS-CONFIG: absolute configuration
IQIMUS | Xiao Li, Liu Yang, Liang Zhao, Xin-Long Wang, Kui-Zhan Shao, Zhong-Min Su | Cryst.Growth Des. | 2016 | (C68 H44 Cd2 N8 O8)n,n(C5 H11 N1 O1) | catena-[bis(mu-1,1'-(anthracene-9,10-diyl)di(1H-imidazole))-bis(mu-biphenyl-4,4'-dicarboxylato)-di-cadmium N,N-diethylformamide solvate] |  | yellow | C2/m | 12 | block | 6.21 | 296 | 0.879 | 0 | Disordered N,N-diethylformamide solvent molecules were not modelled and the disordered density was taken into account using the SQUEEZE/PLATON procedure. | 296 K |  | TEMP: 296 K COLOR: yellow "HABIT: block
IQOKAC | M.Bosch, Xing Sun, Shuai Yuan, Ying-Pin Chen, Qi Wang, Xuan Wang, Hong-Cai Zhou | Eur.J.Inorg.Chem. | 2016 | (C56 H32 Mn3 O16 Si2)n | catena-(bis(mu-tetrakis(4-carboxylatophenyl)silane)-tri-manganese unknown solvate) | PCN-47 | colorless | P2/c | 13 | Block | 8.14 | 110 | 0.944 | 0.944 | The SQUEEZE/PLATON program was used to model some disordered solvent (and possibly cations). |  |  | TEMP: 110 K COLOR: colorless "HABIT: Block
IQOKIK | M.Bosch, Xing Sun, Shuai Yuan, Ying-Pin Chen, Qi Wang, Xuan Wang, Hong-Cai Zhou | Eur.J.Inorg.Chem. | 2016 | (C174 H116 Mn9 N2 O52 Si6)n | catena-(tetrakis(mu-tetrakis(4-carboxylatophenyl)silane)-bis(mu-hydrogen tetrakis(4-carboxylatophenyl)silane)-diaqua-bis(dimethylformamide)-nona-manganese unknown solvate) | PCN-49 | colorless | P-1 | 2 | Block | 8.06 | 110 | 0.991 | 0.989 | The SQUEEZE/PLATON program was used to model some disordered solvent (and possibly cations). |  |  | TEMP: 110 K COLOR: colorless "HABIT: Block
ISOHEE | Ming Yang, Feilong Jiang, Qihui Chen, Youfu Zhou, Rui Feng, Kecai Xiong Maochun Hong | CrystEngComm | 2011 | (C36 H22 N6 O8 Zn2)n | catena-[(mu!6$-azobenzene-3,3',5,5'-tetracarboxylato)-bis(mu!2$-4,4'-bipyridyl)-di-zinc] |  |  | P2/m | 10 |  | 7.35 | 293 | 0.847 | 0.847 |  | at 293 K |  | TEMP: at 293 K
ISOJOQ | Liping Wang, Tianyou Song, Liangliang Huang, Jianing Xu, Chao Li, Caixia Ji, Liang Shan, Li Wang | CrystEngComm | 2011 | (C20 H28 In1 O8)n | catena-[bis(mu!2$-D-Camphorato)-indium] |  | colorless | P43212 | 96 | block | 6.58 | 293 | 0.989 | 0.989 |  | at 293 K |  | TEMP: at 293 K COLOR: colorless "HABIT: block
ITEZAJ | N.Klein, C.Herzog, M.Sabo, I.Senkovska, J.Getzschmann, S.Paasch, M.R.Lohe, E.Brunner, S.Kaskel | Phys.Chem.Chem.Phys.(PCCP) | 2010 | (C30 H24 N2 Ni2 O8)n | catena-(bis(mu!4$-Naphthalene-1,6-dicarboxylato)-(mu!2$-1,4-diazabicyclo(2.2.2)octane)-di-nickel unknown solvate) |  | green | P4/n | 85 | block | 15.46 | 293 | 0.685 | 0.685 | The SQUEEZE/PLATON program has been used to model some disordered unspecified solvent molecules. | at 293 K |  | TEMP: at 293 K COLOR: green "HABIT: block "SOURCE-CHEM: DMF/MeOH "SENS: air-sensitive
ITUVEZ | Sihai Yang, S.K.Callear, A.J.Ramirez-Cuesta, W.I.F.David, Junliang Sun, A.J.Blake, N.R.Champness, M.Schroder | Faraday Discuss. | 2011 | (C2 H8 N1 1+)n,n(C22 H10 In1 O8 1-),2n(C3 H7 N1 O1),4n(H2 O1) | catena-[Dimethylammonium (mu!4$-1,1':4',1''-terphenyl-3,3'',5,5''-tetracarboxylato)-indium(iii) dimethylformamide solvate tetrahydrate] | NOTT-210 dimethylformamide solvate tetrahydrate | colorless | P42/mmc | 131 | octahedron | 6.21 | 293 | 0.981 | 0.981 | C7 disordered by symmetry over two sites with occupancy 0.50. Disordered cations and solvent molecules were not modelled and the disordered density was taken into account using the SQUEEZE/PLATON procedure. The unit cell was found to contain a void of 1914 A$3! holding 570 electrons. The formula was calculated from TGA combined with elemental analysis data. | at 293 K |  | TEMP: at 293 K COLOR: colorless "HABIT: octahedron
ITUVID | Sihai Yang, S.K.Callear, A.J.Ramirez-Cuesta, W.I.F.David, Junliang Sun, A.J.Blake, N.R.Champness, M.Schroder | Faraday Discuss. | 2011 | (C2 H8 N1 1+)n,n(C24 H14 In1 O8 1-),2n(C3 H7 N1 O1),2n(H2 O1) | catena-[Dimethylammonium (mu!4$-2',5'-dimethyl-1,1':4',1''-terphenyl-3,3'',5,5''-tetracarboxylato)-indium(iii) dimethylformamide solvate dihydrate] | NOTT-211 dimethylformamide solvate dihydrate | colorless | P42/mmc | 131 | octahedron | 8.18 | 293 | 0.968 | 0.965 | The central 2,5-dimethylbenzene-1,4-diyl unit of the tetracarboxylate ligand is disordered by symmetry. Disordered cations and solvent molecules were not modelled and the disordered density was taken into account using the SQUEEZE/PLATON procedure. The unit cell was found to contain a void of 1660 A$3! holding 28 electrons. The formula was calculated from TGA combined with elemental analysis data. | at 293 K |  | TEMP: at 293 K COLOR: colorless "HABIT: octahedron
ITUVUP | Sihai Yang, S.K.Callear, A.J.Ramirez-Cuesta, W.I.F.David, Junliang Sun, A.J.Blake, N.R.Champness, M.Schroder | Faraday Discuss. | 2011 | (C2 H8 N1 1+)n,n(C26 H12 In1 O8 1-),2n(C3 H7 N1 O1),2n(H2 O1) | catena-[Dimethylammonium (mu!4$-5,5'-naphthalene-1,4-diyldibenzene-1,3-dicarboxylato)-indium(iii) dimethylformamide solvate dihydrate] | NOTT-213 dimethylformamide solvate dihydrate | colorless | P42/mmc | 131 | octahedron | 4.58 | 293 | 0.995 | 0.993 | The central naphthalene-1,4-diyl unit of the tetracarboxylate ligand is disordered by symmetry. Disordered cations and solvent molecules were not modelled and the disordered density was taken into account using the SQUEEZE/PLATON procedure. The unit cell was found to contain a void of 1529 A$3! holding 30 electrons. The formula was calculated from TGA combined with elemental analysis data. | at 293 K |  | TEMP: at 293 K COLOR: colorless "HABIT: octahedron
IVEKEA | Hai-Ning Wang, Xing Meng, Guang-Sheng Yang, Xin-Long Wang, Kui-Zhan Shao, Zhong-Min Su, Chun-Gang Wang | Chem.Commun. | 2011 | (C42 H32 Cu4 N6 O18)n,12n(C4 H9 N1 O1) | catena-(tetrakis(mu!4$-5-Aminoisophthalato)-(mu!2$-4,4'-bipyridine)-diaqua-tetra-copper dimethylacetamide solvate) |  | green | Fm-3m | 225 | block | 9.63 | 296 | 0.895 | 0.895 | A carbon and nitrogen atom of the aminophenyl moiety are disordered. The bipyridine ligand is disordered by symmetry. The dimethylacetamide molecules were taken into account using PLATON/SQUEEZE. | at 296 K |  | TEMP: at 296 K COLOR: green "HABIT: block
IXELAZ | M.K.Sharma, P.K.Bharadwaj | Inorg.Chem. | 2011 | (C36 H28 Cd1 Cl2 N12 O8)n | catena-(bis(mu!2$-1,2-bis(4-(imidazol-1-yl)phenyl)diazene)-bis(perchlorato)-cadmium) |  | orange | C2/m | 12 | block | 18.74 | 100 | 0.781 | 0.781 | Cl1 disordered by symmetry over two sites with occupancy 0.50. |  |  | TEMP: at 100 K COLOR: orange "HABIT: block
IYIHOO | Chang Yeon Lee, Youn-Sang Bae, Nak Cheon Jeong, O.K.Farha, A.A.Sarjeant, C.L.Stern, P.Nickias, R.Q.Snurr, J.T.Hupp, S.T.Nguyen | J.Am.Chem.Soc. | 2011 | (C51 H34 Br2 N2 O8 Si1 Zn2)n | catena-((mu!8$-1,2,4,5-tetrakis(4-carboxylatophenyl)-3,6-dibromobenzene)-(mu!2$-4,4'-ethene-1,2-diylbis(3-(trimethylsilylethynyl)pyridine))-di-zinc unknown solvate) |  | orange | P2/m | 10 | tablet | 9.97 | 100 | 0.671 | 0.671 | The structure is extensively disordered by symmetry. The SQUEEZE/PLATON program has been used to model some disorder. |  |  | TEMP: at 100 K COLOR: orange "HABIT: tablet
IYIHUU | Chang Yeon Lee, Youn-Sang Bae, Nak Cheon Jeong, O.K.Farha, A.A.Sarjeant, C.L.Stern, P.Nickias, R.Q.Snurr, J.T.Hupp, S.T.Nguyen | J.Am.Chem.Soc. | 2011 | (C50 H26 Br2 N2 O8 Zn2)n,6n(C3 H7 N1 O1) | catena-((mu!8$-1,2,4,5-tetrakis(4-carboxylatophenyl)-3,6-dibromobenzene)-(mu!2$-4,4'-ethene-1,2-diylbis(3-ethynylpyridine))-di-zinc N,N-dimethylformamide solvate) |  | yellow | P2/m | 10 | plate | 8 | 100 | 0.894 | 0 | The SQUEEZE/PLATON program has been used to model disordered solvent molecules. |  |  | TEMP: at 100 K COLOR: yellow "HABIT: plate
IYIJAC | Chang Yeon Lee, Youn-Sang Bae, Nak Cheon Jeong, O.K.Farha, A.A.Sarjeant, C.L.Stern, P.Nickias, R.Q.Snurr, J.T.Hupp, S.T.Nguyen | J.Am.Chem.Soc. | 2011 | (C48 H28 N2 O8 Zn2)n | catena-((mu!8$-1,2,4,5-tetrakis(4-carboxylatophenyl)benzene)-(mu!2$-4,4'-ethene-1,2-diyl(3-ethynylpyridine)(pyridine))-di-zinc unknown solvate) |  | yellow | P2/m | 10 | plate | 8.19 | 100 | 0.522 | 0.521 | The structures is disordered by symmetry. The SQUEEZE/PLATON program has been used to model some disorder. |  |  | TEMP: at 100 K COLOR: yellow "HABIT: plate
IYOGOT | B.J.Burnett, P.M.Barron, Chunhua Hu, Wonyoung Choe | J.Am.Chem.Soc. | 2011 | (C58 H34 N6 O9 Zn3)n | catena-[(mu!9$-5,10,15,20-tetrakis(4-Carboxylatophenyl)porphyrinato)-(mu!2$-4,4'-bipyridine-N,N')-aqua-tri-zinc(ii) unknown solvate] | PPF-27 | purple | P4/nmm | 129 | plate | 6.54 | 296 | 0.662 | 0.662 | C11,C11,C12,C12 disordered by symmetry over four sites with occupancy 0.25; C15,C15,C16,C16 disordered by symmetry over four sites with occupancy 0.25. Disordered solvent molecules were not modelled and the disordered density was taken into account using the SQUEEZE/PLATON procedure. The unit cell was found to contain a void of 3668 A$3! holding 864 electrons. | at 296 K |  | TEMP: at 296 K COLOR: purple "HABIT: plate
IYOHOU | J.Heine, J.S.auf der Gunne, S.Dehnen | J.Am.Chem.Soc. | 2011 | (C36 H24 Cl6 N12 Zn3)n | catena-[bis(mu!2$-2,4,6-tris(4-Pyridyl)-1,3,5-triazine)-hexachloro-tri-zinc(ii) unknown solvate] |  | colorless | C2/c | 15 | plate | 5.07 | 100 | 0.954 | 0.954 | Disordered solvent molecules were not modelled and the disordered density was taken into account using the SQUEEZE/PLATON procedure. The unit cell was found to contain two voids of 3706 A$3! each holding 1008 electrons. |  |  | TEMP: at 100 K COLOR: colorless "HABIT: plate
IYOWID01 | Qingxia Yao, Junliang Sun, Kuo Li, Jie Su, M.V.Peskov, Xiaodong Zou | Dalton Trans. | 2012 | (C138 H84 N6 O24 Zn6)n,n(C3 H7 N1 O1),n(H2 O1) | catena-(tetrakis(mu!6$-4,4',4''-Benzene-1,3,5-triyltris(benzoato))-tris(mu!2$-4,4'-bipyridine)-hexa-zinc dimethylformamide solvate hydrate) |  | colorless | Pm-3n | 223 | polyhedron | 9.83 | 293 | 0.423 | 0 | C8,C8,C9,C9 disordered by symmetry over two sites with occupancy 0.50. The SQUEEZE/PLATON program was used to model an unspecified number of disordered dimethylformamide and water molecules. | at 293 K |  | TEMP: at 293 K COLOR: colorless "HABIT: polyhedron
IYUCEL | R.den Hartog, M.R.Harvey, J.J.A.Hummel, S.T.van der Pol, I.Mutikainen, G.A.van Albada, E.Bouwman | Inorg.Chim.Acta | 2011 | (C90 H72 Cu2 N19)n,5.5n(C3 H7 N1 O1),5n(H2 O1) | catena-(tetrakis(mu!2$-1,4-bis(1H-Benzotriazol-1-ylmethyl)benzene)-dicyanamido-di-copper dimethylformamide solvate pentahydrate) |  | blue | P2/c | 13 | plate | 15.52 | 173 | 0.997 | 0.997 | The structure is disordered. |  |  | TEMP: at 173 K COLOR: blue "HABIT: plate
IYUHUG | Shou-Tian Zheng, J.J.Bu, Tao Wu, Chengtsung Chou, Pingyan Feng, Xianhui Bu | Angew.Chem.,Int.Ed. | 2011 | (C87 H55 In6 O34 1-)n,n(C1 H6 N1 1+) | catena-(methylammonium hexakis(mu!4$-biphenyl-4,4'-dicarboxylato)-bis(mu!3$-oxo)-(mu!2$-formato)-bis(formato)-diaqua-hexa-indium unknown solvate) | CPM-13 | colorless | P43212 | 96 | block | 4.8 | 296 | 0.884 | 0.884 | O15 and O15A disordered over two sites with occupancies 0.577:0.423. The solvent molecules were not modelled. | at 296 K |  | TEMP: at 296 K COLOR: colorless "HABIT: block
IYUQEZ | J.Basca, R.J.Less, H.E.Skelton, Z.Soracevic, A.Steiner, T.C.Wilson, P.T.Wood, D.S.Wright | Angew.Chem.,Int.Ed. | 2011 | (C100 H50 N40 Na7 O5)n,n(H12 Na1 O6) | catena-(Hexa-aqua-sodium octakis(mu!5$-1,2,3,4,5-pentacyancyclopentadienide)-pentakis(diethyl ether)-hepta-sodium) |  | colorless | Pm-3n | 223 | cube | 10.81 | 100 | 0.951 | 0 | A sodium atom, ether ligands and solvent and water ligands are disordered by symmetry. The SQUEEZE/PLATON program has been used to model some disordered solvent molecules. |  |  | TEMP: at 100 K COLOR: colorless "HABIT: cube
IYUWIJ | J.M.Falkowski, Cheng Wang, S.Liu, Wenbin Lin | Angew.Chem.,Int.Ed. | 2011 | (C40 H46 N4 O6 Ru1 2-)6n,2n(O1 2-),8n(Zn1 2+) | catena-(hexakis(mu!5$-3,3'-(cyclohexane-1,2-diylbis(nitrilomethylylidene))bis(5-t-butyl-4-hydroxybenzoato))-bis(mu!4$-oxo)-dodecapyridine-hexa-ruthenium-octa-zinc unknown solvate) |  | dark red | R32 | 155 | block | 16.32 | 293 | 0.929 | 0 | Disordered solvent molecules were not modelled and the disordered density was taken into account using the SQUEEZE/PLATON procedure. | at 293 K | Large structure in which program limits have been exceeded. The structure is described as having 8 Zn atoms and 6 Ru atoms but the CIF suggests there are 10 Zn atoms for every 6 Ru atoms. Due to the complexity of the structure and this discrepancy the structure has been represented as ionic | TEMP: at 293 K COLOR: dark red "HABIT: block
IYUWUV | J.M.Falkowski, Cheng Wang, S.Liu, Wenbin Lin | Angew.Chem.,Int.Ed. | 2011 | (C40 H46 N4 O6 Ru1 2-)6n,2n(O1 2-),8n(Zn1 2+) | catena-(hexakis(mu!5$-3,3'-(cyclohexane-1,2-diylbis(nitrilomethylylidene))bis(5-t-butyl-4-hydroxybenzoato))-bis(mu!4$-oxo)-dodecapyridine-hexa-ruthenium-octa-zinc unknown solvate) |  | dark red | R3 | 146 | cube | 17.11 | 296 | 0.468 | 0 | Disordered solvent molecules were not modelled and the disordered density was taken into account using the SQUEEZE/PLATON procedure. | at 296 K | Large structure in which program limits have been exceeded. The structure is described as having 8 Zn atoms and 6 Ru atoms but the CIF suggests there are 10 Zn atoms for every 6 Ru atoms. Due to the complexity of the structure and this discrepancy the structure has been represented as ionic | TEMP: at 296 K COLOR: dark red "HABIT: cube
IZEPAF | C.Mellot-Draznieks, J.Dutour, G.Ferey | Z.Anorg.Allg.Chem. | 2004 | (C24 H18 Cr3 F3 O16)n | catena-((mu!3$-Oxo)-tris(mu!4$-1,4-benzenedicarboxylato)-trifluoro-tri-chromium) |  |  | Pm-3m | 221 |  | 0 | 295 | 0.666 | 0 |  |  | The paper states that the fluorines are the terminal atoms of the trimers although the coordinates are not deposited
IZEPEJ | C.Mellot-Draznieks, J.Dutour, G.Ferey | Z.Anorg.Allg.Chem. | 2004 | (C96 H72 Cr12 F12 O64)n | catena-(dodecakis(mu!4$-1,4-benzenedicarboxylato)-tetrakis(mu!3$-oxo)-dodecaaqua-dodecafluoro-dodeca-chromium) |  |  | Fm-3m | 225 |  | 0 | 295 | 0.477 | 0 |  |  | The paper states that the fluorines are the terminal atoms of the trimers although the coordinates are not deposited
IZULUL | Ming-Hua Xie, Xiu-Li Yang, Chao Zou, Chuan-De Wu | Inorg.Chem. | 2011 | (C42 H34 N8 O8 Sn1 Zn2 4+)n,4n(N1 O3 1-),n(C3 H7 N1 O1),4n(H2 O1) | catena-((mu!4$-5,10,15,20-tetrakis(4-pyridyl)porphyrinato)-tetraaqua-bis(formato)-tin(iv)-di-zinc(ii) tetranitrate N,N-dimethylformamide solvate tetrahydrate) |  | dark purple | P4/mbm | 127 | block | 8.99 | 293 | 0.964 | 0.964 | The structure is disordered by symmetry. The SQUEEZE/PLATON program has been used to model the anions and solvent molecules. | at 293 K |  | TEMP: at 293 K COLOR: dark purple "HABIT: block
IZUSAY | D.J.Lun, G.I.N.Waterhouse, S.G.Telfer | J.Am.Chem.Soc. | 2011 | (C72 H72 N6 O22 Zn4)n | catena-(tris(mu!4$-2-((1-(t-butoxycarbonyl)pyrrolidin-2-yl)carbonylamino)biphenyl-4,4'-dicarboxylato)-(mu!4$-oxo)-tetra-zinc) |  | colorless | P-43m | 215 | block | 11.79 | 292 | 0.537 | 0.537 | The structure is disordered by symmetry. | at 292 K |  | TEMP: at 292 K COLOR: colorless "HABIT: block
IZUSEC | D.J.Lun, G.I.N.Waterhouse, S.G.Telfer | J.Am.Chem.Soc. | 2011 | (C57 H48 N6 O16 Zn4)n,5n(C3 H7 N1 O1) | catena-(tris(mu!4$-2-((pyrrolidin-2-yl)carbonylamino)biphenyl-4,4'-dicarboxylato)-(mu!4$-oxo)-tetra-zinc N,N-dimethylformamide solvate) |  | colorless | P-43m | 215 | block | 12.86 | 292 | 0.559 | 0 | The structure is disordered by symmetry. The SQUEEZE/PLATON program has been used to model the solvent molecules. | at 292 K |  | TEMP: at 292 K COLOR: colorless "HABIT: block
JEBLAE01 | C.L.M.Pereira, A.C.Doriguetto, C.Konzen, L.C.Meira-Belo, U.A.Leitao, N.G.Fernandes, Y.P.Mascarenhas, J.Ellena, A.L.Brandl, M.Knobel, H.O.Stumpf | Eur.J.Inorg.Chem. | 2005 | (C16 H22 Co1 Cu1 N2 O9 S3)n | catena-((mu!3$-o-Phenylenebis(oxamato))-tris(dimethylsulfoxide)-cobalt(ii)-copper(ii)) |  |  | Pnam | 62 |  | 3.9 | 298 | 0.843 | 0 | Two dimethylsulfoxide ligands are disordered. | at 298 K |  | TEMP: at 298 K POLYMORPH: alpha polymorph
JEDKEJ | Cai-Ming Liu, Song Gao, Hui-Zhong Kou, De-Qing Zhang, Hao-Ling Sun, Dao-Ben Zhu | Cryst.Growth Des. | 2006 | (C96 H78 Cr4 Cu6 N42)n,6n(H2 O1) | catena-(dodecakis(mu!2$-Cyano-C,N)-dodecacyano-hexakis(bis(2-pyridylmethyl)amine-N,N',N'')-tetra-chromium(iii)-hexa-copper(ii) hexahydrate) |  | dark blue | P21/c | 14 | block | 8.89 | 293 | 0.842 | 0.838 |  | at 293 K |  | TEMP: at 293 K COLOR: dark blue "HABIT: block
JEJWEB | Daofeng Sun, D.J.Collins, Yanxiong Ke, Jing-Lin Zuo, Hong-Cai Zhou | Chem.-Eur.J. | 2006 | (C204 H120 N12 O52 Zn16)n,4n(C3 H7 N1 O1),4n(H2 O1) | catena-[hexakis(mu!8$-N,N,N',N'-tetrakis(4-Carboxyphenyl)-1,4-phenylenediamine)-tetrakis(mu!4$-oxo)-hexadeca-zinc dimethylformamide solvate tetrahydrate] |  | red | I4132 | 214 | block | 3.74 | 213 | 0.587 | 0 | Disordered solvent molecules were removed using SQUEEZE/PLATON. |  | cif gives the study temperature as 293 K | TEMP: at 213 K COLOR: red "HABIT: block
JEJWOL | Daofeng Sun, D.J.Collins, Yanxiong Ke, Jing-Lin Zuo, Hong-Cai Zhou | Chem.-Eur.J. | 2006 | (C114 H96 N6 Nd4 O30 S6)n,6n(C2 H6 O1 S1),10n(H2 O1) | catena-[tris(mu!6$-N,N,N',N'-tetrakis(4-Carboxyphenyl)-1,4-phenylenediamine)-hexakis(dimethylsulfoxide)-tetra-neodymium dimethylsulfoxide solvate decahydrate] |  | light yellow | P-1 | 2 | block | 8.19 | 213 | 0.958 | 0 | Disordered solvent molecules were removed using SQUEEZE/PLATON. |  | cif gives the study temperature as 293 K | TEMP: at 213 K COLOR: light yellow "HABIT: block
JENKET | Daofeng Sun, Yanxiong Ke, T.M.Mattox, S.Parkin, Hong-Cai Zhou | Inorg.Chem. | 2006 | (C100 H70 N2 O16 Zn4)n,3n(C3 H7 N1 O1),n(C5 H5 N1),3n(H2 O1) | catena-(bis(mu!5$-1,3,5-tris(4'-Carboxylato-1,1'-biphenyl-4-yl)benzene)-bis(mu!3$-hydroxo)-diaqua-bis(pyridine)-tetra-zinc N,N-dimethylformamide pyridine solvate trihydrate) |  | colorless | Pna21 | 33 | rod | 7.11 | 213 | 0.858 | 0 | The disordered solvent molecules were not modelled and the disordered density was taken into account using the SQUEEZE/PLATON procedure. |  |  | TEMP: at 213 K COLOR: colorless "HABIT: rod
JODGIU | S.K.Elsaidi, M.H.Mohamed, L.Wojtas, A.Chanthapally, Tony Pham, B.Space, J.J.Vittal, M.J.Zaworotko | J.Am.Chem.Soc. | 2014 | (C24 H16 Co1 N2 O4)n | catena-[bis(mu!2$-4-(pyridin-4-yl)benzoato)-cobalt unknown solvate] |  | red | P4212 | 90 | rod | 6.4 | 228 | 0.926 | 0.926 | Disordered solvent molecules were not modelled and the disordered density was taken into account using the SQUEEZE/PLATON procedure. |  |  | TEMP: at 228 K COLOR: red "HABIT: rod
JODGOA | S.K.Elsaidi, M.H.Mohamed, L.Wojtas, A.Chanthapally, Tony Pham, B.Space, J.J.Vittal, M.J.Zaworotko | J.Am.Chem.Soc. | 2014 | (C56 H40 Co2 N4 O8)n | catena-[tetrakis(mu!2$-4-(2-(pyridin-4-yl)vinyl)benzoato)-di-cobalt unknown solvate] |  | red | F222 | 22 | block | 7.06 | 100 | 0.689 | 0.689 | C21B,C34A,C35B,C38A and C21A,C34B,C35A,C38B disordered over two sites with occupancies 0.50:0.50; Disordered solvent molecules were not modelled and the disordered density was taken into account using the SQUEEZE/PLATON procedure. |  |  | TEMP: at 100 K COLOR: red "HABIT: block
JOGBAK | Xiaoxia Lv, Liangjun Li, Sifu Tang, Chao Wang, Xuebo Zhao | Chem.Commun. | 2014 | (C23 H18 N2 O5 Zn1)n | catena-[(mu!3$-4,4'-(5,6-Dimethyl-1H-benzimidazole-4,7-diyl)dibenzoato)-aqua-zinc(ii) unknown solvate] |  |  | P212121 | 19 |  | 7.94 | 296 | 0.967 | 0.967 | C14,C15 and C14',C15' disordered over two sites with occupancies 0.619:0.381. Disordered solvent molecules were not modelled and the disordered density was taken into account using the SQUEEZE/PLATON procedure. | at 296 K |  | TEMP: at 296 K
JOKFIA | Nakeun Ko, Kyungkyou Noh, Siyoung Sung, Hye Jeong Park, Sang Youn Park, Jaheon Kim | Chem.Commun. | 2014 | (C252 H171 N18 O48 Zn12)n | catena-[octakis(mu-benzene-1,3,5-tribenzoato)-tris(mu-2-methylimidazolato)-hexakis(2-methyl-1H-imidazole)-dodeca-zinc unknown solvate] |  | light yellow | Im-3 | 204 | block | 5.36 | 147 | 0.868 | 0.868 | The structure is disordered; Disordered solvent molecules were not modelled and the disordered density was taken into account using the SQUEEZE/PLATON procedure. |  |  | TEMP: at 147 K OTHER-EXP: gas adsorption
JORQAK | H.B.Aiyappa, S.Saha, B.Garai, J.Thote, S.Kurungot, R.Banerjee | Cryst.Growth Des. | 2014 | (C22 H6 Fe4 O17 Pd1)n | catena-(bis(mu!6$-Benzene-1,3,5-tricarboxylato)-tetrakis(mu!2$-carbonyl-C,O)-(mu!2$-oxo)-tetra-iron-palladium) |  |  | P63/mmc | 194 |  | 13.44 | 293 | 0.965 | 0.963 |  | at 293 K |  | TEMP: at 293 K
JORVET | Tingting Cao, Yanqiang Peng, Ting Liu, Suna Wang, Jianmin Dou, Yunwu Li, Changhui Zhou, Dacheng Li, Junfeng Bai | CrystEngComm | 2014 | (C123 H92 N20 O32 Zn6)n | catena-[bis(mu-3-amino-5-ammonio-1,2,4-triazolato)-bis(mu-3,5-diamino-1,2,4-triazolato)-pentakis(mu-4,4'-methanediylbis(3-hydroxynaphthalene-2-carboxylato))-diaqua-hexa-zinc(ii) unknown solvate] |  | yellow | C2/c | 15 | block | 7.92 | 104 | 0.851 | 0.851 | The SQUEEZE/PLATON program has been used to model some disorder. |  |  | TEMP: at 104.3 K COLOR: yellow "HABIT: block
JOZWIG | Qipu Lin, Xianhui Bu, Aiguo Kong, Chengyu Mao, Xiang Zhao, Fei Bu, Pingyun Feng | J.Am.Chem.Soc. | 2015 | (C216 H130 N12 O32 Zr6)n | catena-[tris(mu!8$-porphyrin-5,10,15,20-tetrayltetrakis(biphenyl-4-carboxylato))-tetrakis(mu!3$-hydroxo)-tetrakis(mu!3$-oxido)-hexa-zirconium unknown solvate] |  | black | Pm-3m | 221 | cubic | 8.17 | 296 | 0.4 | 0.465 | The structure is disordered by symmetry. Disordered solvent molecules were not modelled and the disordered density was taken into account using the SQUEEZE/PLATON procedure. | at 296 K | We calculate 76.97% void space in the structure | TEMP: at 296 K COLOR: black "HABIT: cubic
JOZWIG01 | Jun Zheng, Mingyan Wu, Feilong Jiang, Weiping Su, Maochun Hong | Chemical Science | 2015 | (C216 H130 N12 O32 Zr6)n | catena-[tris(mu!8$-porphyrin-5,10,15,20-tetrayltetrakis(biphenyl-4-carboxylato))-tetrakis(mu!3$-hydroxo)-tetrakis(mu!3$-oxido)-hexa-zirconium unknown solvate] | FJI-H6 |  | Pm-3m | 221 | cubic | 5.63 | 293 | 0.399 | 0.399 | The structure is disordered. The SQUEEZE/PLATON program has been used to model some disorder. | 293 K |  | TEMP: 293 K HABIT: cubic
JOZWIG02 | T.C.Wang, W.Bury, D.A.Gomez-Gualdron, N.A.Vermeulen, J.E.Mondloch, P.Deria, Kainan Zhang, P.Z.Moghadam, A.A.Sarjeant, R.Q.Snurr, J.Fraser Stoddart, J.T.Hupp, O.K.Farha | J.Am.Chem.Soc. | 2015 | (C216 H130 N12 O32 Zr6)n | catena-[tris(mu!8$-5,10,15,20-tetrakis(4'-Carboxylatobiphenyl-4-yl)porphyrin)-tetrakis(mu!3$-hydroxo)-tetrakis(mu!3$-oxo)-hexa-zirconium unknown solvate] | NU-1102 | red | Pm-3m | 221 | block | 3.8 | 250 | 0.404 | 0.403 | The structure is disordered. The MASK/OLEX2 program has been used to model some disorder. |  |  | TEMP: 250 K COLOR: red "HABIT: block
JOZWOM | Qipu Lin, Xianhui Bu, Aiguo Kong, Chengyu Mao, Xiang Zhao, Fei Bu, Pingyun Feng | J.Am.Chem.Soc. | 2015 | (C216 H136 N12 O38 Zn3 Zr6)n | catena-[tris(mu!9$-5,10,15,20-tetrakis(4'-carboxylatobiphenyl-4-yl)porphyrin-21,23-diyl)-tetrakis(mu!3$-hydroxo)-tetrakis(mu!3$-oxido)-hexakis(aqua)-hexa-zirconium-tri-zinc unknown solvate] |  | black | Pm-3m | 221 | cubic | 10.12 | 296 | 0.43 | 0.492 | The structure is disordered by symmetry. Disordered solvent molecules were not modelled and the disordered density was taken into account using the SQUEEZE/PLATON procedure. | at 296 K | We calculate 76.05% void space in the structure | TEMP: at 296 K COLOR: black "HABIT: cubic
JOZWUS | Qipu Lin, Xianhui Bu, Aiguo Kong, Chengyu Mao, Xiang Zhao, Fei Bu, Pingyun Feng | J.Am.Chem.Soc. | 2015 | (C216 H136 Co3 N12 O38 Zr6)n | catena-[tris(mu!9$-5,10,15,20-tetrakis(4'-carboxylatobiphenyl-4-yl)porphyrin-21,23-diyl)-tetrakis(mu!3$-hydroxo)-tetrakis(mu!3$-oxido)-hexakis(aqua)-hexa-zirconium-tri-cobalt unknown solvate] |  | black | Pm-3m | 221 | cubic | 7.68 | 296 | 0.43 | 0.492 | The structure is disordered by symmetry. Disordered solvent molecules were not modelled and the disordered density was taken into account using the SQUEEZE/PLATON procedure. | at 296 K | We calculate 76.17% void space in the structure | TEMP: at 296 K COLOR: black "HABIT: cubic
JOZXAZ | Qipu Lin, Xianhui Bu, Aiguo Kong, Chengyu Mao, Xiang Zhao, Fei Bu, Pingyun Feng | J.Am.Chem.Soc. | 2015 | (C216 H124 Cl3 Fe3 N12 O32 Zr6)n | catena-[tris(mu!9$-5,10,15,20-tetrakis(4'-carboxylatobiphenyl-4-yl)porphyrin-21,23-diyl)-tetrakis(mu!3$-hydroxo)-tetrakis(mu!3$-oxido)-trichloro-hexa-zirconium-tri-iron unknown solvate] |  | black | Pm-3m | 221 | cubic | 8.7 | 296 | 0.426 | 0.489 | The structure is disordered by symmetry. Disordered solvent molecules were not modelled and the disordered density was taken into account using the SQUEEZE/PLATON procedure. | at 296 K | We calculate 75.98% void space in the structure | TEMP: at 296 K COLOR: black "HABIT: cubic
JUCFAQ | En-Long Zhou, Peng Huang, Chao Qin, Kui-Zhan Shao, Zhong-Min Su | J.Mater.Chem.A | 2015 | (C48 H18 Na1 O24 Zn4)n | catena-[tris(mu-biphenyl-3,3',5,5'-tetracarboxylato)-sodium-tetra-zinc unknown solvate] |  | colorless | C2/c | 15 | block | 5.2 | 298 | 0.973 | 0.973 | O2A and O2B disordered over two sites with occupancies 0.60:0.40; O9A and O9B disordered over two sites with occupancies 0.50:0.50; The SQUEEZE/PLATON program has been used to model some disorder. | at 298 K |  | TEMP: at 298 K COLOR: colorless "HABIT: block
JUPLUD | M.Zhao, J.Su, J.Zhang, J.-Y.Wu, Y.-P.Tian | Acta Crystallogr.,Sect.C:Cryst.Struct.Chem. | 2015 | (C126 H100 N14 O28 Zn6)n | catena-[tetrakis(mu!4$-4,4',4''-nitrilotribenzoato)-tris(mu!2$-4,4'-bipyridine)-tetrakis(N,N-dimethylformamide)-hexa-zinc unknown solvate] |  | light yellow | P-1 | 2 | rodlike | 7.09 | 296 | 0.874 | 0.874 | C10,C61,C62,C63,C64,C65,C66,C7,C8,C9,N6,N7,O1,O14 and C10',C61',C62',C63',C64',C65',C66',C7',C8',C9',N6',N7',O1',O14' disordered over two sites with occupancies 0.575:0.425; The SQUEEZE/PLATON program has been used to model some disorder. | 296 K |  | TEMP: 296 K COLOR: light yellow "HABIT: rodlike
JUSGOV | M.Kaposi, M.Cokoja, C.H.Hutterer, S.A.Hauser, T.Kaposi, F.Klappenberger, A.Pothig, J.V.Barth, W.A.Herrmann, F.E.Kuhn | Dalton Trans. | 2015 | (C42 H27 N3 O16 Zr3)n | catena-(tris(mu!4$-2-Aminobiphenyl-4,4'-dicarboxylato)-tetrakis(mu!3$-oxo)-tri-zirconium) | UiO-67-NH2 | yellow | Fm-3m | 225 | prism | 4.81 | 123 | 0.762 | 0.76 | The structure is disordered by symmetry. The SQUEEZE/PLATON program may have been used. |  |  | TEMP: 123 K COLOR: yellow "HABIT: prism
JUZBOX | Dashu Chen, Hongzhu Xing, Zhongmin Su, Chungang Wang | Chem.Commun. | 2016 | (C74 H54 N2 Na2 O10 Zn1)n,x(C5 H11 N1 O1) | catena-[bis(mu-4,4'-[anthracene-9,10-diyldi(ethyne-2,1-diyl)]dibenzoato)-bis(N,N-diethylformamide)-di-sodium-zinc N,N-diethylformamide solvate] | NNU-27 | red | P42/nbc | 133 | needle-like | 5.81 | 296 | 0.879 | 0.813 | The structure is disordered. Disordered solvent molecules were not modelled and the disordered density was taken into account using the SQUEEZE/PLATON procedure. | 296 K |  | TEMP: 296 K COLOR: red "HABIT: needle-like
KACYEU | D.Zhao, Daqiang Yuan, R.Krishna, J.van Baten, Hong-Cai Zhou | Chem.Commun. | 2010 | (C76 H104 Cu4 O20 Si4)n | catena-(tetrakis(mu!4$-5-(2-(Tri-isopropylsilyl)ethynyl)benzene-1,3-dicarboxylato)-tetra-aqua-tetra-copper unknown solvate) |  | green | R-3m | 166 | prism | 44.92 | 173 | 0.663 | 0.663 | The solvent molecules were taken into account using PLATON/SQUEEZE. | synchrotron radiation |  | TEMP: at 173 K RADIATION: synchrotron radiation
KACZEV | Xiaojun Gu, Zhang-Hui Lu, Qiang Xu | Chem.Commun. | 2010 | (C120 H75 In9 N18 O42)n,14n(H2 O1) | catena-(hexakis(mu!4$-Azobenzene-4,4'-dicarboxylato)-hexakis(mu!3$-isonicotinato)-tris(mu!3$-oxo)-trihydroxy-nona-indium tetradecahydrate) |  | orange | I-43d | 220 | block | 6 | 293 | 0.849 | 0.849 | The SQUEEZE/PLATON program has been used to model some disorder. | at 293 K |  | TEMP: at 293 K COLOR: orange "HABIT: block
KACZIZ | Xiaojun Gu, Zhang-Hui Lu, Qiang Xu | Chem.Commun. | 2010 | (C120 H81 In9 N24 O42)n,8n(H2 O1) | catena-(hexakis(mu!4$-Azobenzene-4,4'-dicarboxylato)-hexakis(mu!3$-3-aminoisonicotinato)-tris(mu!3$-oxo)-trihydroxy-nona-indium octahydrate) |  | orange | I-43d | 220 | block | 3.53 | 293 | 0.849 | 0.862 | The SQUEEZE/PLATON program has been used to model some disorder. | at 293 K |  | TEMP: at 293 K COLOR: orange "HABIT: block
KAFTOD | S.J.Lee, C.Doussot, A.Baux, Lujia Liu, G.B.Jameson, C.Richardson, J.J.Pak, F.Trousselet, F.-X.Coudert, S.G.Telfer | Chem.Mater. | 2016 | (C120 H90 N12 O28 Zn6)n | catena-(tetrakis(mu!4$-tris(4-Carboxylatophenyl)amine)-tris(mu!2$-4,4'-bipyridine)-diaqua-bis(dimethylformamide)-hexa-zinc unknown solvate) | MUF-21 | yellow | P-1 | 2 | rod | 7.79 | 293 | 0.836 | 0.835 | The SQUEEZE/PLATON program has been used to model some disorder. | 293 K |  | TEMP: 293 K COLOR: yellow "HABIT: rod
KAFTUJ | S.J.Lee, C.Doussot, A.Baux, Lujia Liu, G.B.Jameson, C.Richardson, J.J.Pak, F.Trousselet, F.-X.Coudert, S.G.Telfer | Chem.Mater. | 2016 | (C48 H36 N4 O12 Zn3)n | catena-(bis(mu!6$-tris(4-Carboxylatophenyl)amine)-(mu!2$-1,4-diazabicyclo(2.2.2)octane)-tri-zinc unknown solvate) | MUF-22 | yellow | R-3c | 167 | rod | 9.83 | 293 | 0.682 | 0.682 | The SQUEEZE/PLATON program has been used to model some disorder. | 293 K |  | TEMP: 293 K COLOR: yellow "HABIT: rod
KAFVAR | S.J.Lee, C.Doussot, A.Baux, Lujia Liu, G.B.Jameson, C.Richardson, J.J.Pak, F.Trousselet, F.-X.Coudert, S.G.Telfer | Chem.Mater. | 2016 | (C216 H156 N20 O48 Zn12)n | catena-(octakis(mu!6$-tris(4-Carboxylatophenyl)amine)-tris(mu!2$-4,4'-bipyridine)-tris(mu!2$-1,4-diazabicyclo(2.2.2)octane)-dodeca-zinc) | MUF-32 | colorless | R-3 | 148 | prism | 10.83 | 173 | 0.605 | 0.605 | The 1,4-diazabicyclo(2.2.2)octane ligands are disordered by symmetry. | twin |  | TEMP: 173 K OTHER-DIFF: twin
KAKCAD | K.S.Asha, M.Makkitaya, Anshu Sirohi, L.Yadav, G.Sheet, S.Mandal | CrystEngComm | 2016 | (C108 H72 O30 Sr5 2-)n,2(C2 H8 N1 1+) | catena-[bis(diemthylammonium) tetrakis(mu-1,3,5-benzenetribenzoato)-hexa-aqua-penta-strontium] |  | colorless | C2/c | 15 | platelike | 8.09 | 298 | 0.938 | 0.931 |  | 298 K | We calculate 45.77% void space in the structure | TEMP: 298 K COLOR: colorless "HABIT: platelike
KALFIO | Dong Liu, Jian-Ping Lang, B.F.Abrahams | J.Am.Chem.Soc. | 2011 | (C40 H30 N4 Ni2 O9)n | catena-((mu!4$-1,2,3,4-tetrakis(pyridin-4-yl)cyclobutane)-bis(mu!3$-isophthalato)-(mu!2$-aqua)-di-nickel) |  | green | Fdd2 | 43 | block | 5.98 | 223 | 0.949 | 0.949 |  |  |  | TEMP: at 223 K COLOR: green "HABIT: block
KAMZUV | D.Fairen-Jimenez, S.A.Moggach, M.T.Wharmby, P.A.Wright, S.Parsons, T.Duren | J.Am.Chem.Soc. | 2011 | (C8 H10 N4 Zn1)n,0.5n(N2) | catena-(bis(mu!2$-2-Methylimidazolato)-zinc dinitrogen) | ZIF-8 dinitrogen |  | I-43m | 217 |  | 0 | 77 | 0.962 | 0 | Some of the nitrogen molecules are disordered. |  | The R-factor was not reported. The number of nitrogen molecules is not made clear | TEMP: at 77 K
KEBRAM | K.Hirai, S.Furukawa, M.Kondo, M.Meilikhov, Y.Sakata, O.Sakata, S.Kitagawa | Chem.Commun. | 2012 | (C22 H22 N4 O8 Zn2)n | catena-(bis(mu!4$-2-aminobenzene-1,4-dicarboxylato)-(mu!2$-1,4-diazabicyclo[2.2.2]octane)-di-zinc(ii)) |  | brown | P4/mmm | 123 | prism | 8.15 | 223 | 0.854 | 0.854 | The structure is disordered by symmetry. |  | We calculate 28% void space in the structure | TEMP: at 223 K COLOR: brown "HABIT: prism
KEQCAM | S.Sen, N.N.Nair, T.Yamada, H.Kitagawa, P.K.Bharadwaj | J.Am.Chem.Soc. | 2012 | (C111 H93 N15 O28 Zn5 1+)n,n(N1 O3 1-),n(H2 O1) | catena-(hexakis(mu!2$-1,3-bis(4-carboxyphenyl)imidazolium)-(mu!2$-oxo)-tris(diemthylformamide)-penta-zinc nitrate monohydrate) |  | colorless | R-3 | 148 | flake | 8.46 | 100 | 0.896 | 0 |  |  |  | TEMP: at 100 K COLOR: colorless "HABIT: flake
KEQDER | N.Shustova, A.F.Cozzolino, M.Dinca | J.Am.Chem.Soc. | 2012 | (C66 H36 O20 Zn4)n | catena-((mu!16$-tetrakis[4-(3,5-dicarboxyphenylethynyl)-phenyl]ethylene)-tetra-aqua-tetra-zinc) |  | yellow | I4/mmm | 139 | block | 5.42 | 100 | 0.573 | 0.569 |  |  |  | TEMP: at 100 K COLOR: yellow "HABIT: block
KEQDOB | Guo-Qiang Kong, Sha Ou, Chao Zou, Chuan-De Wu | J.Am.Chem.Soc. | 2012 | (C23 H20 Cl2 N4 O4 Zn1)n | catena-((mu!2$-4,4'-[methanediylbis(1H-imidazolylidene-3,1(2H)-diyl)]bis(3-methylbenzoato))-dichloro-zinc) |  | colorless | P6222 | 180 | block | 7.54 | 293 | 0.915 | 0.913 |  | at 293 K |  | TEMP: at 293 K COLOR: colorless "HABIT: block
KEVCEV | Yong-Sheng Wei, Kai-Jie Chen, Pei-Qin Liao, Bao-Yong Zhu, Rui-Biao Lin, Hao-Long Zhou, Bao-Ying Wang, Wei Xue, Jie-Peng Zhang, Xiao-Ming Chen | Chemical Science | 2013 | (C72 H43 N6 Ni3 O13)n | catena-(tris(mu!5$-4,4'-(4,4'-Bipyridine-2,6-diyl)dibenzoato)-(mu!3$-hydroxo)-di-nickel(ii)-nickel(iii) unknown solvate) |  | green | R-3c | 167 | plate | 6.91 | 150 | 0.884 | 0.884 | H1A disordered by symmetry over two sites with occupancy 0.50; The SQUEEZE/PLATON program has been used to model the solvent molecules. |  |  | TEMP: at 150 K COLOR: green "HABIT: plate
KEWJIG | J.M.Taylor, A.H.Mahmoudkhani, G.K.H.Shimizu | Angew.Chem.,Int.Ed. | 2007 | (C34 H38 Cu3 O16 P4)n,n(C1 H4 O1),n(H2 O1) | catena-((mu!9$-1,3,5-tris(4-hydrogen phosphonatophenyl)-7-(4-phosphatophenyl)adamantane)-(mu!3$-hydroxo)-triaqua-tri-copper methanol clathrate monohydrate) |  | blue | R-3 | 148 | Octahedron | 14.8 | 173 | 0.994 | 0 | All the phenyl groups are rotationally disordered. No coordinates are given for the disordered water and methanol guest molecules. |  |  | TEMP: at 173 K COLOR: blue "HABIT: Octahedron
KEWZOD | Bing Zheng, Jiahuan Luo, Fang Wang, Yu Peng, Guanghua Li, Qisheng Huo, Yunling Liu | Cryst.Growth Des. | 2013 | (C38 H22 N4 O8 Zn2)n | catena-((mu!6$-5,5'-Ethyne-1,2-diyldi-isophthalato)-bis(mu!2$-4,4'-bipyridine)-di-zinc) |  | colorless | Pbam | 55 | block | 10.63 | 296 | 0.842 | 0.842 |  | 296 K |  | TEMP: 296 K COLOR: colorless "HABIT: block
KEYROX | Ai-Xin Zhu, Rui-Biao Lin, Xiao-Lin Qi, Yan Liu, Yan-Yong Lin, Jie-Peng Zhang, Xiao-Ming Chen | Microporous and Mesoporous Materials | 2012 | (C6 H8 N6 Zn1)n | catena-(bis(mu!2$-3-Methyl-1,2,4-triazolato)-zinc) | MAF-7 | colorless | I-43m | 217 | block | 2.89 | 393 | 0.932 | 0.932 | N2 and C1 disordered over two sites with occupancies 0.50:0.50. |  |  | TEMP: at 393 K COLOR: colorless "HABIT: block
KIJNIC | Feng Jin, Ying Zhang, Hui-Zhen Wang, Hui-Zhi Zhu, Yan Yan, Jun Zhang, Jie-Ying Wu, Yu-Peng Tian, Hong-Ping Zhou | Cryst.Growth Des. | 2013 | (C18 H17 Ag1 N4 O3)n,0.5n(C6 H6) | catena-[(mu!2$- (5,5-Dimethyl-3-(2-(pyridin-2-yl)vinyl)cyclohex-2-en-1-ylidene)malononitrile)-(mu!2$-nitrato)-silver benzene solvate] |  | yellow | P21/c | 14 | plate | 3.18 | 298 | 0.759 | 1.518 |  | at 298 K |  | TEMP: at 298 K COLOR: yellow "HABIT: plate
KIJRUS | Jianfeng Cai, Jiancan Yu, Hui Xu, Yabing He, Xing Duan, Yuanjing Cui, Chuande Wu, Banglin Chen, Guodong Qian | Cryst.Growth Des. | 2013 | (C40 H26 Cu2 O10)n | catena-[(mu!8$-biphenyl-3,3',5,5'-tetra-(phenyl-4-carboxylato))-diaqua-di-copper unknown solvate] | ZJU-30 | green | I-4m2 | 119 | block | 4.89 | 293 | 0.731 | 0.731 | Disordered solvent molecules were not modelled and the disordered density was taken into account using the SQUEEZE/PLATON procedure. | 293 K |  | TEMP: 293 K COLOR: green "HABIT: block
KINSAD | H.G.T.Nguyen, M.H.Weston, A.A.Sarjeant, D.M.Gardner, Zhi An, R.Carmieli, M.R.Wasielewski, O.K.Farha, J.T.Hupp, S.T.Nguyen | Cryst.Growth Des. | 2013 | (C56 H32 Br2 N2 O10 Zn2)n | catena-[(mu!8$-4,4',4'',4'''-(3,6-dibromobenzene-1,2,4,5-tetrayl)tetrabenzoato)-(mu!2$-4,4'-((2,5-dimethoxy-1,4-phenylene)diethyne-2,1-diyl)dipyridine)-di-zinc(ii)] |  | colorless | Pmmm | 47 | block | 9.58 | 225 | 0.464 | 0.464 | C15,O2 disordered over four configurations with occupancies 0.50,0.50. |  |  | TEMP: at 225.0 K COLOR: colorless "HABIT: block
KINSEH | H.G.T.Nguyen, M.H.Weston, A.A.Sarjeant, D.M.Gardner, Zhi An, R.Carmieli, M.R.Wasielewski, O.K.Farha, J.T.Hupp, S.T.Nguyen | Cryst.Growth Des. | 2013 | (C64 H44 Br2 N2 O14 Zn2)n | catena-[(mu!8$-4,4',4'',4'''-(3,6-dibromobenzene-1,2,4,5-tetrayl)tetrabenzoato)-(mu!2$-3,6-bis(pyridin-4-ylethynyl)benzene-1,2-diyl di-tert-butyl biscarbonate)-di-zinc(ii)] |  | yellow | Pmmm | 47 | block | 12.08 | 100 | 0.549 | 0 | The structure is disordered. |  |  | TEMP: at 100 K COLOR: yellow "HABIT: block
KIRFOI | Zhiyong Lu, Liting Du, Kuanzhen Tang, Junfeng Bai | Cryst.Growth Des. | 2013 | (C63 H39 Cu6 N3 O30)n | catena-(tris(mu!8$-3,5-bis(3,5-Dicarboxylatophenyl)pyridine)-hexa-aqua-hexa-copper unknown solvate) | NJU-Bai10 | green | Cmcm | 63 | block | 4.85 | 291 | 0.713 | 0.713 | O3WA,O3WB disordered over four configurations with occupancies 0.50,0.50. The SQUEEZE/PLATON program was used to model the unidentified disordered solvent molecules. | at 291 K |  | TEMP: at 291 K COLOR: green "HABIT: block
KISXIU | Kyoungmoo Koh, A.G.Wong-Foy, A.J.Matzger | Angew.Chem.,Int.Ed. | 2008 | (C132 H72 O39 Zn12)n | catena-(tetrakis(mu!6$-1,3,5-tris(4-Carboxyphenyl)benzene)-tris(mu!4$-terephthalato)-tris(mu!4$-oxo)-dodeca-zinc unknown solvate) | UMCM-1 | colorless | P63/m | 176 | needle | 7.87 | 295 | 0.39 | 0.39 | Several phenyl rings are disordered over two sites. Disordered solvent molecules have been removed using SQUEEZE/PLATON.
KITVAM | B.Gole, A.K.Bar, P.S.Mukherjee | Chem.-Eur.J. | 2014 | (C124 H88 N8 O20 Zn4)n | catena-(tetrakis(mu-5-(benzyloxy)isophthalato)-tetrakis(mu-1,4-bis(pyridin-4-yl)benzene)-tetra-zinc unknown solvate) |  | colorless | P1 | 1 | Needles | 12.51 | 85 | 0.95 | 0.95 | Disordered solvent molecules were not modelled and the disordered density was taken into account using the SQUEEZE/PLATON procedure. |  |  | TEMP: at 85 K COLOR: colorless "HABIT: Needles
KIYTOD | Xiu-Li Yang, Chao Zou, Yabing He, Min Zhao, Banglin Chen, Shengchang Xiang, M.O'Keeffe, Chuan-De Wu | Chem.-Eur.J. | 2014 | (C52 H28 Cu4 N4 Ni1 O20)n | catena-[(mu!17$-5,10,15,20-tetrakis(3,5-Dicarboxylatophenyl)porphyrinato)-tetra-aqua-tetra-copper(ii)-nickel(ii) unknown solvate] | ZJU-21 | brown | P4/mbm | 127 | block | 9.56 | 293 | 0.808 | 0.808 | The structure is disordered by symmetry. Disordered solvent molecules were not modelled and the disordered density was taken into account using the SQUEEZE/PLATON procedure. The unit cell was found to contain a void of 14157 A$3! holding 3552 electrons. | 293 K |  | TEMP: 293 K COLOR: brown "HABIT: block
KIYXUN | Xiu-Li Yang, Chao Zou, Yabing He, Min Zhao, Banglin Chen, Shengchang Xiang, M.O'Keeffe, Chuan-De Wu | Chem.-Eur.J. | 2014 | (C52 H36 Cu6 Mn1 N4 O26)n | catena-[(mu-5,10,15,20-tetrakis(3,5-Dicarboxylatophenyl)porphyrinato)-bis(mu-oxo)-octa-aqua-hexa-copper-manganese unknown solvate] | ZJU-22 | brown | P63/mcm | 193 | block | 7.06 | 293 | 0.978 | 0 | One of the three independent copper positions is modelled with occupancy 0.33. Disordered solvent molecules were not modelled and the disordered density was taken into account using the SQUEEZE/PLATON procedure. The unit cell was found to contain a total void space of 8570 A$3! holding 1143 electrons. | 293 K |  | TEMP: 293 K COLOR: brown "HABIT: block
KOGSIK | N.Sikdar, A.Hazra, T.K.Maji | Inorg.Chem. | 2014 | (C38 H24 N4 O8 Zn2)n,2n(C3 H7 N1 O1),2n(H2 O1) | catena-[bis(mu!4$-Biphenyl-4,4'-dicarboxylato)-(mu!2$-4,4'-diazene-1,2-diyldipyridine)-di-zinc N,N-dimethylformamide solvate dihydrate] |  | red | P-1 | 2 | block | 6.45 | 240 | 0.895 | 0 | C36B,C37B,C38B,C40B and C36A,C37A,C38A,C40A disordered over two sites with occupancies 0.50:0.50. The solvent molecules are severely disordered and could not be located from the diffraction data. |  |  | TEMP: at 240 K COLOR: red "HABIT: block
KOHDIW | Yun-Shan Xue, Yan Xu, Hong-Bin Du | Wuji Huaxue Xuebao(Chin.)(Chin.J.Inorg.Chem.) | 2015 | (C28 H16 Co1 O8 Si1 2-)n,2n(C2 H8 N1 1+),1.25n(H2 O1) | catena-[bis(dimethylammonium) (mu-tetrakis(4-carboxylatophenyl)silane)-cobalt hydrate] |  | purple | Pbca | 61 | rod | 9.79 | 296 | 0.97 | 0.971 | O1W and O2W and O4W and O3W disordered over four sites with occupancies 0.50:0.25:0.25:0.25. | 296 K | We calculate 25.94% void space in the structure | TEMP: 296 K COLOR: purple "HABIT: rod
KOJZEP | H.Furukawa, Jaheon Kim, N.W.Ockwig, M.O'Keeffe, O.M.Yaghi | J.Am.Chem.Soc. | 2008 | (C19 H13 Cu1 N3 O5)n,n(C3 H7 N1 O1),0.5n(C5 H9 N1 O1),n(H2 O1) | catena-((mu!4$-2,2'-Dicyanobiphenyl-4,4'-dicarboxylato)-(N,N-dimethylformamide)-copper N,N-dimethylformamide 1-methylpyrrolidin-2-one solvate monohydrate) | MOF-601 | blue | R-3m | 166 | block | 5.47 | 223 | 0.825 | 0.825 | The cyano group is disordered over two sites with occupancies 0.561:0.439. The coordinated dimethylformamide molecule is disordered by symmetry. The disordered dimethylformamide and methylpyrrolidinone solvent molecules and the water molecules were not modelled and the disordered density was taken into account using the SQUEEZE/PLATON procedure. |  |  | TEMP: at 223 K COLOR: blue "HABIT: block
KOJZIT | H.Furukawa, Jaheon Kim, N.W.Ockwig, M.O'Keeffe, O.M.Yaghi | J.Am.Chem.Soc. | 2008 | (C20 H21 Cu1 N1 O5)n,n(C4 H9 N1 O1),0.5n(C3 H7 N1 O1),0.5n(C5 H5 N1),1.5n(H2 O1) | catena-((mu!4$-2,2'-Dimethylbiphenyl-4,4'-dicarboxylato)-(N,N-dimethylacetamide)-copper N,N-dimethylacetamide N,N-dimethylformamide pyridine solvate sesquihydrate) | MOF-602 | blue | R-3m | 166 | block | 5.32 | 258 | 0.935 | 0.925 | The methyl group is disordered over two sites with occupancies 0.634:0.366. The coordinated dimethylacetamide molecule is disordered by symmetry. The disordered dimethylacetamide, dimethylformamide and pyridine solvent molecules and the water molecules were not modelled and the disordered density was taken into account using the SQUEEZE/PLATON procedure. |  |  | TEMP: at 258 K COLOR: blue "HABIT: block
KOMCOG | Shuai Yuan, Yong-Kai Deng, Dr Di Sun | Chem.-Eur.J. | 2014 | (C27 H21 Cl1 N7 Zn1 1+)n,n(N1 O3 1-),2n(C3 H7 N1 O1) | catena-((mu!3$-tris(4-(Imidazol-1-yl)phenyl)amine)-chloro-zinc nitrate dimethylformamide solvate) |  | colorless | Pnna | 52 | block | 6.63 | 173 | 0.683 | 1.044 | O1,O2,O3 disordered by symmetry over two configurations with occupancy 0.50. The SQUEEZE/PLATON program was used to model the disordered solvent. |  |  | TEMP: at 173 K COLOR: colorless "HABIT: block
KOPHII | Ananya Dutta, A.G.Wong-Foy, A.J.Matzger | Chemical Science | 2014 | (C98 H68 N2 O26 Zn8)n | catena-[bis(mu!6$-4,4',4''-nitrilotribenzoato)-bis(mu!4$-2',3',5',6'-tetramethyl-1,1':4',1''-terphenyl-4,4''-dicarboxylato)-(mu!4$-terephthalato)-bis(mu!4$-oxo)-octa-zinc unknown solvate] |  | colorless | Pnma | 62 | prism | 6.51 | 95 | 0.423 | 0.423 | Disordered solvent molecules were not modelled and the disordered density was taken into account using the SQUEEZE/PLATON procedure. |  |  | TEMP: at 95 K COLOR: colorless "HABIT: prism
KOPHOO | Ananya Dutta, A.G.Wong-Foy, A.J.Matzger | Chemical Science | 2014 | (C86 H60 N2 O26 Zn8)n | catena-[bis(mu!6$-4,4',4''-nitrilotribenzoato)-bis(mu!4$-2,2',6,6'-tetramethylbiphenyl-4,4'-dicarboxylato)-(mu!4$-terephthalato)-bis(mu!4$-oxo)-octa-zinc] |  | colorless | P21/c | 14 | chunk | 10.97 | 233 | 0.493 | 0.493 |  |  | We calculate 77.38% void space in the structure | TEMP: at 233 K COLOR: colorless "HABIT: chunk
KOQGAA | T.Kitao, Y.Tokunaga, D.Umeyama, Cho Rong Kim, T.Uemura, S.Kitagawa | Inorg.Chim.Acta | 2015 | (C50 H36 N2 O12 Zn2)n,4(C3 H7 N1 O1) | catena-[bis(mu!4$-(R)-2,2'-dihydroxy-1,1'-binaphthalene-5,5'-dicarboxylato)-(mu!2$-1,4-diazabicyclo[2.2.2]octane)-di-zinc N,N-dimethylformamide unknown solvate] |  |  | P4212 | 90 |  | 8.62 | 283 | 0.958 | 0.958 | C20,C33 and C1,C46 disordered over two sites with occupancies 0.38:0.38; The SQUEEZE/PLATON program has been used to model some disorder. | at 283 K |  | TEMP: at 283 K
KOZQEX | U.Stoeck, I.Senkovska, V.Bon, S.Krause, S.Kaskel | Chem.Commun. | 2015 | (C42 H26 Cu3 N2 O15)n | catena-[bis(mu!6$-9-(4-carboxylatophenyl)-9H-carbazole-3,6-dicarboxylato)-triaqua-tri-copper unknown solvate] |  | green | Pm-3m | 221 | cubic | 5.55 | 296 | 0.456 | 0.453 | The SQUEEZE/PLATON program has been used to model some disorder. | synchrotron radiation; at 296 K |  | TEMP: at 296 K RADIATION: synchrotron radiation
KOZQIB | U.Stoeck, I.Senkovska, V.Bon, S.Krause, S.Kaskel | Chem.Commun. | 2015 | (C54 H34 Cu3 N2 O15)n | catena-[bis(mu!6$-9-(4'-carboxylatobiphenyl-4-yl)-9H-carbazole-3,6-dicarboxylato)-triaqua-tri-copper unknown solvate] |  | blue | Pm-3m | 221 | octahedron | 4.53 | 296 | 0.29 | 0.289 | The SQUEEZE/PLATON program has been used to model some disorder. | synchrotron radiation; at 296 K |  | TEMP: at 296 K RADIATION: synchrotron radiation
KUCDES | Tao Wu, Jian Zhang, Cong Zhou, Le Wang, Xianhui Bu, Pingyun Feng | J.Am.Chem.Soc. | 2009 | (C32 H40 B2 Li2 N16)n,0.5n(C4 H6 N2),0.3n(C6 H6),0.5n(H2 O1) | catena-(bis(mu!4$-tetrakis(4-Methylimidazol-1-yl)borate)-di-lithium 4-methylimidazole benzene solvate hemihydrate) | BIF-9-Li | colorless | P432 | 207 | polyhedron | 11.61 | 150 | 0.831 | 0.817 | The 4-methylimidazole ring and the benzene solvent molecule are disordered by symmetry. |  | The structure contains 12% void space; Study temperature given as 100 K in the cif | TEMP: at 150 K COLOR: colorless "HABIT: polyhedron "ISO: isostructural with the Cu analogue
KUCDIW | Tao Wu, Jian Zhang, Cong Zhou, Le Wang, Xianhui Bu, Pingyun Feng | J.Am.Chem.Soc. | 2009 | (C32 H40 B2 Cu2 N16)n,1.5n(C6 H6) | catena-(bis(mu!4$-tetrakis(4-Methylimidazol-1-yl)borate)-di-copper(i) benzene solvate) | BIF-9-Cu | colorless | P432 | 207 | polyhedron | 5.38 | 150 | 0.945 | 0.943 |  |  | The structure contains 18% void space | TEMP: at 150 K COLOR: colorless "HABIT: polyhedron "ISO: isostructural with the Li analogue
KUFTAI | Weijie Zhang, Pingping Jiang, Ying Wang, Jian Zhang, Pingbo Zhang | Catal.Lett | 2015 | (C96 H48 Fe3 Mn2 N8 O18)n | catena-[bis(mu-4,4',4'',4'''-porphine-5,10,15,20-tetrayltetrabenzoato)-dioxo-di-manganese-tri-iron unknown solvate] | Fe-MPOF | purple | P2/c | 13 |  | 5.55 | 173 | 0.983 | 0.983 | The SQUEEZE/PLATON program has been used to model some disorder. |  |  | TEMP: 173 K COLOR: purple "SENS: Moisture-sensitive
KULLAG | Guihong Yu, Shucai Gan | J.Mol.Struct. | 2015 | (C111 H76 Co5 N4 O24)n | catena-[tris(mu-4,4',4''-(benzene-1,3,5-triyltriethyne-2,1-diyl)tribenzoato)-(mu-aqua)-(mu-hydroxo)-tetrakis(N,N-dimethylformamide)-penta-cobalt unknown solvate] |  | violet | C2/c | 15 | block | 6.65 | 120 | 0.937 | 0.937 | The SQUEEZE/PLATON program has been used to model some disorder. |  |  | TEMP: at 120 K COLOR: violet "HABIT: block
KULLEK | Guihong Yu, Shucai Gan | J.Mol.Struct. | 2015 | (C103 H66 Co5 O25)n | catena-[tris(mu-4,4',4''-(benzene-1,3,5-triyltriethyne-2,1-diyl)tribenzoato)-(mu-hydroxo)-(mu-aqua)-aqua-tetrakis(methanol)-penta-cobalt unknown solvate] |  | violet | P21/c | 14 | block | 9.07 | 120 | 0.871 | 0.871 | The SQUEEZE/PLATON program has been used to model some disorder. |  |  | TEMP: at 120 K COLOR: violet "HABIT: block
KUMGUW | Jianghua Li, Ding Jia, Suci Meng, Jinfang Zhang, M.P.Cifuentes, M.G.Humphrey, Chi Zhang | Chem.-Eur.J. | 2015 | (C72 H48 Cu6 N36 S8 W2)n | catena-[octakis(mu-sulfido)-hexakis(mu-3,6-di(pyridin-4-yl)-1,2,4,5-tetrazine)-hexa-copper-di-tungsten] |  | black red | P-3c1 | 165 | rectangular block | 6.51 | 293 | 0.903 | 0 |  | 293 K |  | TEMP: 293 K COLOR: black red "HABIT: rectangular block
KUNSUJ | D.F.S.Gallis, L.E.S.Rohwer, M.A.Rodriguez, T.M.Nenoff | Chem.Mater. | 2014 | (C189 H117 Eu3 In3 O48)n,18n(C5 H11 N1 O1) | catena-[heptakis(mu-4,4',4''-benzene-1,3,5-tribenzoato)-hexaaqua-tri-europium-tri-indium N,N-diethylformamide solvate] |  | yellow | R-3 | 148 | irregular | 11.73 | 193 | 0.954 | 0.955 | Disordered N,N-diethylformamide solvent molecules were not modelled and the disordered density was taken into account using the SQUEEZE/PLATON procedure. |  |  | TEMP: 193 K COLOR: yellow "HABIT: irregular
KUPTIA | Jing Wang, Jiahuan Luo, Xiaolong Luo, Jun Zhao, Dong-Sheng Li, Guanghua Li, Qisheng Huo, Yunling Liu | Cryst.Growth Des. | 2015 | (C22 H14 Cu2 I1 N4 O4)n,1.25n(C3 H7 N1 O1) | catena-[(mu-iodo)-bis(mu-4-(pyrimidin-5-yl)benzoato)-di-copper N,N-dimethylformamide solvate] |  | green | R-3 | 148 | block | 6.43 | 296 | 0.952 | 0.952 |  | 296 K | We calculate 33.94% void space in the structure | TEMP: 296 K COLOR: green "HABIT: block
KUSDOT | Chun-Yi Sun, Wai-Pong To, Xin-Long Wang, Kaai-Tung Chan, Zhong-Min Su, Chi-Ming Che | Chemical Science | 2015 | (C24 H12 Cd1 N6 O6 1-)n,C2 H8 N1 1+,5(C3 H7 N1 O1),1.5(H2 O1) | catena-[dimethylammonium (mu-3,3',3''-(1,3,5-triazine-2,4,6-triyltriimino)tribenzoato)-cadmium N,N-dimethylformamide solvate sesquihydrate] |  |  | C2/c | 15 |  | 7.23 | 293 | 0.985 | 0.985 | The structure is disordered. Disordered solvent molecules were not modelled and the disordered density was taken into account using the SQUEEZE/PLATON procedure. | 293 K |  | TEMP: 293 K
KUVMIZ | F.L.Geyer, F.Rominger, Maximilian Vogtland, U.H.F.Bunz | Cryst.Growth Des. | 2015 | (C52 H36 Cu1 N4 O2 Si1 2+)n,2(N1 O3 1-) | catena-[(mu-4,4',4'',4'''-(silanetetrayltetrakis(4,1-phenyleneethyne-2,1-diyl))tetrapyridine)-diaqua-copper dinitrate] |  | blue | C2/c | 15 | polyhedron | 13.33 | 200 | 0.433 | 0.417 |  |  | The nitrate anions are not located | TEMP: 200 K COLOR: blue "HABIT: polyhedron
KUXREC | Yong-Sheng Wei, Mei Zhang, Pei-Qin Liao, Rui-Biao Lin, Tai-Yang Li, Guang Shao, Jie-Peng Zhang, Xiao-Ming Chen | Nat.Commun. | 2015 | (C24 H17 Fe3 O16)n | catena-[tris(mu!4$-terephthalato)-(mu!3$-oxido)-hydroxy-diaqua-tri-iron unknown solvate] | MIL-88B | brown | P63/mmc | 194 | Block | 7.54 | 298 | 0.777 | 0.779 | The ligand represented as hydroxy is a mixed hydroxy/fluoro ligand with occupancies 0.7534:0.2466. SQUEEZE/PLATON was used to model some disordered solvent molecules. | 298 K |  | TEMP: 298 K COLOR: brown "HABIT: Block "SOURCE-CHEM: N,N-dimethylformamide
KUXROM | Yong-Sheng Wei, Mei Zhang, Pei-Qin Liao, Rui-Biao Lin, Tai-Yang Li, Guang Shao, Jie-Peng Zhang, Xiao-Ming Chen | Nat.Commun. | 2015 | (C45 H27 Fe3 N3 O13)n | catena-[tris(mu!4$-Terephthalato)-(mu!3$-1,3,5-tris(pyridin-4-yl)benzene)-(mu!3$-oxido)-tri-iron unknown solvate] | MIL-88B-tpb | black | P63/mmc | 194 | Block | 6.61 | 298 | 0.886 | 0.886 | The structure is disordered by symmetry. SQUEEZE/PLATON was used to model some disordered solvent molecules. | 298 K |  | TEMP: 298 K COLOR: black "HABIT: Block
KUXRUS | Yong-Sheng Wei, Mei Zhang, Pei-Qin Liao, Rui-Biao Lin, Tai-Yang Li, Guang Shao, Jie-Peng Zhang, Xiao-Ming Chen | Nat.Commun. | 2015 | (C45 H33 Fe3 N3 O13)n | catena-[tris(mu!4$-terephthalato)-(mu!3$-1,3,5-tri(pyridin-4-yl)cyclohexane)-(mu!3$-oxido)-tri-iron unknown solvate] | MIL-88B-tpc | brown | P63/mmc | 194 | block | 6.98 | 298 | 0.892 | 0.892 | The structure is disordered by symmetry. SQUEEZE/PLATON was used to model some disordered solvent molecules. | 298 K |  | TEMP: 298 K COLOR: brown "HABIT: block
KUXSAZ | Yong-Sheng Wei, Mei Zhang, Pei-Qin Liao, Rui-Biao Lin, Tai-Yang Li, Guang Shao, Jie-Peng Zhang, Xiao-Ming Chen | Nat.Commun. | 2015 | (C30 H17 F1 Fe3 N2 O14)n | catena-[tris(mu!4$-terephthalato)-(mu!3$-oxido)-(4-cyanopyridine)-fluoro-hydroxy-tri-iron unknown solvate] | 4-pyCN@MIL-88B | black | P63/mmc | 194 | Block | 12.68 | 361 | 0.749 | 0.726 | The structure is disordered by symmetry. SQUEEZE/PLATON was used to model some disordered solvent molecules. |  |  | TEMP: 361 K COLOR: black "HABIT: Block
KUXSIH | Yong-Sheng Wei, Mei Zhang, Pei-Qin Liao, Rui-Biao Lin, Tai-Yang Li, Guang Shao, Jie-Peng Zhang, Xiao-Ming Chen | Nat.Commun. | 2015 | (C42 H24 Fe3 N6 O13)n | catena-[tris(mu!4$-terephthalato)-(mu!3$-2,4,6-tri(pyridin-4-yl)-1,3,5-triazine)-(mu!3$-oxido)-tri-iron] |  | black | P63/mmc | 194 | Block | 14.35 | 328 | 0.926 | 0.926 | The structure is disordered. |  |  | TEMP: 328 K COLOR: black "HABIT: Block
KUXSIH01 | Yong-Sheng Wei, Mei Zhang, Pei-Qin Liao, Rui-Biao Lin, Tai-Yang Li, Guang Shao, Jie-Peng Zhang, Xiao-Ming Chen | Nat.Commun. | 2015 | (C42 H24 Fe3 N6 O13)n | catena-[tris(mu!4$-Terephthalato)-(mu!3$-2,4,6-tris(pyridin-4-yl)-1,3,5-triazine)-(mu!3$-oxido)-tri-iron unknown solvate] | MIL-88B-tpt | black | P63/mmc | 194 | Block | 4.56 | 298 | 0.892 | 0.892 | SQUEEZE/PLATON was used to model some disordered solvent molecules. | 298 K |  | TEMP: 298 K COLOR: black "HABIT: Block
KUXSIH02 | Yong-Sheng Wei, Mei Zhang, Pei-Qin Liao, Rui-Biao Lin, Tai-Yang Li, Guang Shao, Jie-Peng Zhang, Xiao-Ming Chen | Nat.Commun. | 2015 | (C42 H24 Fe3 N6 O13)n | catena-[tris(mu!4$-terephthalato)-(mu!3$-2,4,6-tri(pyridin-4-yl)-1,3,5-triazine)-(mu!3$-oxido)-tri-iron unknown solvate] | MIL-88B-tpt | black | P63/mmc | 194 | Block | 3.88 | 361 | 0.896 | 0.896 | SQUEEZE/PLATON was used to model some disordered solvent molecules. |  |  | TEMP: 361 K COLOR: black "HABIT: Block
KUXSIH03 | Yong-Sheng Wei, Mei Zhang, Pei-Qin Liao, Rui-Biao Lin, Tai-Yang Li, Guang Shao, Jie-Peng Zhang, Xiao-Ming Chen | Nat.Commun. | 2015 | (C42 H24 Fe3 N6 O13)n | catena-[tris(mu!4$-terephthalato)-(mu!3$-2,4,6-tri(pyridin-4-yl)-1,3,5-triazine)-(mu!3$-oxido)-tri-iron unknown solvate] | MIL-88B-tpt | black | P63/mmc | 194 | Block | 4.14 | 298 | 0.898 | 0.898 | SQUEEZE/PLATON was used to model some disordered solvent molecules. | 298 K |  | TEMP: 298 K COLOR: black "HABIT: Block
LABZEW | V.Bon, N.Kavoosi, I.Senkovska, P.Muller, J.Schaber, D.Wallacher, D.M.Tobbens, U.Mueller, S.Kaskel | Dalton Trans. | 2016 | (C26 H14 N4 O12 Zn3)n | catena-[bis(mu-2,2'-bipyridine-5,5'-dicarboxyliato)-bis(mu-formato)-tri-zinc unknown solvate] | JLU-Liu4 | colorless | P43212 | 96 | octahedron | 2.87 | 296 | 0.938 | 0.938 | Disordered solvent molecules were not modelled and the disordered density was taken into account using the SQUEEZE/PLATON procedure. | synchrotron; 296 K |  | TEMP: 296 K RADIATION: synchrotron
LABZIA | V.Bon, N.Kavoosi, I.Senkovska, P.Muller, J.Schaber, D.Wallacher, D.M.Tobbens, U.Mueller, S.Kaskel | Dalton Trans. | 2016 | (C28 H18 N4 O12 Zn3)n | catena-[bis(mu-2,2'-bipyridine-5,5'-dicarboxyliato)-bis(mu-acetato)-tri-zinc unknown solvate] |  | colorless | P43212 | 96 | octahedron | 3.13 | 296 | 0.973 | 0.973 | Disordered solvent molecules were not modelled and the disordered density was taken into account using the SQUEEZE/PLATON procedure. | synchrotron; 296 K |  | TEMP: 296 K RADIATION: synchrotron
LACBID | Xiao-Qing Guo, Miao Wang, Yan-Feng Tang, Fei Meng, Guo-Qing Jiang, Jin-Li Zhu | CrystEngComm | 2016 | (C54 H40 Co7 N6 O34)n,3(H2 O1),3(C3 H7 N1 O1) | catena-[hexakis(mu-terephthalato)-bis(mu-2-nitro-1H-imidazol-1-yl)-hexa-aqua-hepta-cobalt N,N-dimethylformamide solvate trihydrate] |  | red | Cmca | 64 | block | 8.16 | 296 | 0.995 | 0.869 | Disordered solvent molecules were not modelled and the disordered density was taken into account using the SQUEEZE/PLATON procedure. | 296 K |  | TEMP: 296 K OTHER-EXP: gas adsorption properties
LACNUB | Minghui Zhang, Liangliang Zhang, Zhenyu Xiao, Qinhui Zhang, Rongming Wang, Fangna Dai, Daofeng Sun | Scientific Reports | 2016 | (C162 H90 Cu6 O30)n | catena-[tris(mu-3,14-bis((3,5-dicarboxylatophenyl)ethynyl)nonacyclo[14.6.6.6$5,12!.0$2,15!.0$4,13!.0$6,11!.0$17,22!.0$23,28!.0$29,34!]tetratriaconta-2(15),3,6,8,10,13,17,19,21,23,25,27,29,31,33-pentadecaene)-hexaaqua-hexa-copper unknown solvate] | UPC-21 | light green | C2/c | 15 | block | 11.79 | 293 | 0.898 | 0.898 | Disordered solvent molecules were not modelled and the disordered density was taken into account using the SQUEEZE/PLATON procedure. | 293 K |  | TEMP: 293 K COLOR: light green "HABIT: block
LACYEW | B.K.Tripuramallu, I.Goldberg | Cryst.Growth Des. | 2016 | (C52 H30 N4 Na2 O21 Pr2 Zn1)n,x(C3 H7 N1 O1),x(H2 O1) | catena-[(mu-5-(10,15,20-tris(3,5-dicarboxyphenyl)porphyrin-5-yl)isophthalato)-pentaaqua-zinc-di-sodium-di-praseodymium N,N-dimethylformamide hydrate] |  | red | Imma | 74 | plate | 8.36 | 110 | 0.958 | 0 | Disordered solvent molecules were not modelled and the disordered density was taken into account using the SQUEEZE/PLATON procedure. The structure is disordered. |  |  | TEMP: 110 K COLOR: red "HABIT: plate
LACYIA | B.K.Tripuramallu, I.Goldberg | Cryst.Growth Des. | 2016 | 6(C2 H8 N1 1+),n(C156 H96 N12 Na6 O63 Pr2 Zn3 6-),x(C3 H7 N1 O1),x(H2 O1) | catena-[hexakis(dimethylammonium) tris(mu-3-carboxy-5-(15-(3-carboxy-5-carboxylatophenyl)-10,20-bis(3,5-dicarboxylatophenyl)porphyrin-5-yl)benzoato)-pentadecakis(aqua)-hexa-sodium-di-praseodymium-tri-zinc N,N-dimethylformamide solvate hydrate] |  | red | P321 | 150 | prism | 2.85 | 110 | 0.88 | 0.824 | Disordered solvent molecules and dimethylammonium cations were not modelled and the disordered density was taken into account using the SQUEEZE/PLATON procedure. | absolute configuration |  | TEMP: 110 K ABS-CONFIG: absolute configuration
LACYUM | B.K.Tripuramallu, I.Goldberg | Cryst.Growth Des. | 2016 | (C160 H79 Fe12 N12 O67 Zn3)n,x(C3 H7 N1 O1),x(H2 O1) | catena-[tris(mu-5-(10,15,20-tris(3,5-dicarboxyphenyl)porphyrin-5-yl)isophthalato)-tetrakis(mu-oxo)-tetrakis(mu-formato)-heptaaqua-tri-zinc-dodeca-iron N,N-dimethylformamide solvate hydrate] |  | red | P2/m | 10 | prism | 5.86 | 110 | 0.98 | 0.958 | Disordered solvent molecules were not modelled and the disordered density was taken into account using the SQUEEZE/PLATON procedure. The structure is disordered. |  |  | TEMP: 110 K COLOR: red "HABIT: prism
LACZEX | B.K.Tripuramallu, I.Goldberg | Cryst.Growth Des. | 2016 | (C52 H22 Co1 N4 Na4 O17)n,x(C3 H7 N1 O1),x(H2 O1) | catena-[(mu-5-(10,15,20-tris(3,5-dicarboxyphenyl)porphyrin-5-yl)isophthalato)-aqua-tetra-sodium-cobalt N,N-dimethylformamide hydrate] |  | red | Imma | 74 | prism | 4.55 | 110 | 0.776 | 0.718 | O5,O6 disordered over four configurations with occupancy 0.5; Disordered solvent molecules were not modelled and the disordered density was taken into account using the SQUEEZE/PLATON procedure. |  |  | TEMP: 110 K COLOR: red "HABIT: prism
LACZIB | B.K.Tripuramallu, I.Goldberg | Cryst.Growth Des. | 2016 | 4(C2 H8 N1 1+),n(C52 H22 N4 Na4 O17 Zn1 4-),x(C3 H7 N1 O1),x(H2 O1) | catena-[tetrakis(dimethylammonium) (mu-5-(10,15,20-tris(3,5-dicarboxyphenyl)porphyrin-5-yl)isophthalato)-aqua-tetra-sodium-zinc N,N-dimethylformamide solvate hydrate] |  | red | I41/a | 88 | prism | 4.52 | 110 | 0.898 | 0.722 | O1,Zn1 disordered over four configurations with occupancy 0.5; Disordered dimethylammonium cation and solvent molecules were not modelled and the disordered density was taken into account using the SQUEEZE/PLATON procedure. |  |  | TEMP: 110 K COLOR: red "HABIT: prism
LAFQOA | Y.Inokuma, S.Yoshioka, M.Fujita | Angew.Chem.,Int.Ed. | 2010 | (C156 H96 Co6 N60 S12)n,6n(C4 H4 S1) | catena-[octakis(mu!3$-2,4,6-tris(3-Pyridyl)-1,3,5-triazine)-dodecakis(isothiocyano)-hexa-cobalt(ii) hexakis(thiophene) clathrate] |  | pale red | Fd-3c | 228 | cubic | 11.94 | 90 | 0.836 | 0.836 |  |  |  | TEMP: at 90 K COLOR: pale red "HABIT: cubic
LAFQUG | Y.Inokuma, S.Yoshioka, M.Fujita | Angew.Chem.,Int.Ed. | 2010 | (C156 H96 Co6 N60 S12)n,6n(C4 H4 O1) | catena-[octakis(mu!3$-2,4,6-tris(3-Pyridyl)-1,3,5-triazine)-dodecakis(isothiocyano)-hexa-cobalt(ii) hexakis(furan) clathrate] |  | pale red | Fd-3c | 228 | cubic | 10.65 | 90 | 0.813 | 0.813 |  |  |  | TEMP: at 90 K COLOR: pale red "HABIT: cubic
LAFRAN | Y.Inokuma, S.Yoshioka, M.Fujita | Angew.Chem.,Int.Ed. | 2010 | (C156 H96 Co6 N60 S12)n,6n(C4 H6 O1) | catena-[octakis(mu!3$-2,4,6-tris(3-Pyridyl)-1,3,5-triazine)-dodecakis(isothiocyano)-hexa-cobalt(ii) hexakis(2,3-dihydrofuran) clathrate] |  | pale red | Fd-3c | 228 | cubic | 12.35 | 90 | 0.813 | 0.813 | A dihydrofuran molecule is disordered by symmetry. |  |  | TEMP: at 90 K COLOR: pale red "HABIT: cubic
LAFRAN01 | Guo-Hong Ning, Y.Inokuma, M.Fujita | Chem.Asian J. | 2013 | (C156 H96 Co6 N60 S12)n,6n(C4 H8 O1) | catena-[octakis(mu!3$-2,4,6-tris(3-Pyridyl)-1,3,5-triazine)-dodecakis(isothiocyano)-hexa-cobalt(ii) hexakis(tetrahydrofuran) clathrate] |  | pale red | Fd-3c | 228 |  | 13.19 | 90 | 0.811 | 0.811 | The structure is partially disordered. |  |  | TEMP: at 90 K COLOR: pale red
LAFRER | Y.Inokuma, S.Yoshioka, M.Fujita | Angew.Chem.,Int.Ed. | 2010 | (C156 H96 Co6 N60 S12)n,3n(C12 H10 O1) | catena-[octakis(mu!3$-2,4,6-tris(3-Pyridyl)-1,3,5-triazine)-dodecakis(isothiocyano)-hexa-cobalt(ii) tris(diphenyl ether) clathrate] |  | pale red | Fd-3c | 228 | cubic | 15.05 | 90 | 0.807 | 0.807 |  |  |  | TEMP: at 90 K COLOR: pale red "HABIT: cubic
LAFROB | Y.Inokuma, S.Yoshioka, M.Fujita | Angew.Chem.,Int.Ed. | 2010 | (C156 H96 Co6 N60 S12)n,6.32n(C10 H12),7.75n(C5 H6) | catena-[octakis(mu!3$-2,4,6-tris(3-Pyridyl)-1,3,5-triazine)-dodecakis(isothiocyano)-hexa-cobalt(ii) cyclopentadiene tricyclo[5.2.1.0$2,6!]deca-3,8-diene clathrate] |  | pale red | Fd-3c | 228 | cubic | 11.63 | 90 | 0.984 | 0.984 | The structure is partially disordered over two sites with occupancies 0.50:0.50. |  |  | TEMP: at 90 K COLOR: pale red "HABIT: cubic
LAJDUY | Sung-min Hyun, Jae Hwa Lee, Gwan Yeong Jung, Yun Kyeong Kim, Tae Kyung Kim, Sungeun Jeoung, Sang Kyu Kwak, Dohyun Moon, Hoi Ri Moon | Inorg.Chem. | 2016 | (C44 H74 N12 Ni2 O8)n | catena-[(mu-biphenyl-2,2',5,5'-tetracarboxylato)-bis(3,10-dipropyl-1,3,5,8,10,12-hexaazacyclotetradecane)-di-nickel unknown solvate] |  | pale purple | C2/c | 15 | block | 3.63 | 195 | 0.942 | 0.942 | C2A1,C3A1,C5A1,C6A1,C7A1,N3A1 and C2A2,C3A2,C5A2,C6A2,C7A2,N3A2 disordered over two sites with occupancies 0.648:0.352; Disordered solvent molecules were not modelled and the disordered density was taken into account using the SQUEEZE/PLATON procedure. | synchrotron |  | TEMP: 195 K RADIATION: synchrotron
LAJLAL | R.A.Smaldone, R.S.Forgan, H.Furukawa, J.J.Gassensmith, A.M.Z.Slawin, O.M.Yaghi, J.F.Stoddart | Angew.Chem.,Int.Ed. | 2010 | (C48 H80 K2 O40 2+)n,2n(H1 O1 1-) | catena-((mu!8$-gamma-Cyclodextrin)-di-potassium dihydroxide) |  | colorless | I432 | 211 | prism | 23.91 | 93 | 0.942 | 0.942 |  |  |  | TEMP: at 93 K COLOR: colorless "HABIT: prism
LAJLEP | R.A.Smaldone, R.S.Forgan, H.Furukawa, J.J.Gassensmith, A.M.Z.Slawin, O.M.Yaghi, J.F.Stoddart | Angew.Chem.,Int.Ed. | 2010 | (C48 H80 O40 Rb2 2+)n,2n(H1 O1 1-) | catena-((mu!8$-gamma-Cyclodextrin)-di-rubidium dihydroxide) |  | colorless | I432 | 211 | prism | 11.47 | 93 | 0.997 | 0.997 |  |  |  | TEMP: at 93 K COLOR: colorless "HABIT: prism
LAJNIW | Carol Hua, B.F.Abrahams, D.M.D'Alessandro | Cryst.Growth Des. | 2016 | (C135 H108 Co3 N12 O12)n | catena-[tris(mu-4-(pyridin-4-yl)-N,N-bis(4-(pyridin-4-yl)phenyl)aniline)-tris(mu-tetramethylterephthalato)-tri-cobalt unknown solvate] | catena-[tris(mu-tris(4-(pyridin-4-yl)phenyl)amine)-tris(mu-2,3,5,6-tetramethyl-1,4-benzenedicarboxylato)-tri-cobalt unknown solvate] | purple | Cc | 9 | block | 5.96 | 100 | 0.976 | 0.969 | Disordered solvent molecules were not modelled and the disordered density was taken into account using the SQUEEZE/PLATON procedure. | synchrotron; twin |  | TEMP: 100 K RADIATION: synchrotron "OTHER-DIFF: twin
LAXJAX | Y.Inokuma, Guo-Hong Ning, M.Fujita | Angew.Chem.,Int.Ed. | 2012 | (C156 H96 Co6 N60 S12)n,2.16n(C2 H3 N1 S1) | catena(octakis(mu!3$-tris(3-pyridyl)triazine)-dodecaisothiocyanate-hexa-cobalt methylisothiocyanate solvate) |  | red | Fd-3c | 228 | cubic | 14.24 | 90 | 0.749 | 0.749 |  |  |  | TEMP: at 90 K COLOR: red "HABIT: cubic
LECFAC | J.Lincke, D.Lassig, M.Kobalz, J.Bergmann, M.Handke, J.Mollmer, M.Lange, C.Roth, A.Moller, R.Staudt, H.Krautscheid | Inorg.Chem. | 2012 | (C120 H76 Cu18 N36 O74 S4)n | catena-(dodecakis(mu!5$-5-(4H-1,2,4-Triazol-4-yl)isophthalato)-tetrakis((mu!3$-hydroxo)-(mu!3$-sulfato))-hexa-aqua-octadeca-copper) |  | blue | I-43m | 217 | block | 3.64 | 100 | 0.859 | 0.859 |  | twin |  | TEMP: at 100 K OTHER-DIFF: twin
LECFEG | J.Lincke, D.Lassig, M.Kobalz, J.Bergmann, M.Handke, J.Mollmer, M.Lange, C.Roth, A.Moller, R.Staudt, H.Krautscheid | Inorg.Chem. | 2012 | (C120 H76 Cu18 N36 O74 Se4)n | catena-(dodecakis(mu!5$-5-(4H-1,2,4-Triazol-4-yl)isophthalato)-tetrakis((mu!3$-hydroxo)-(mu!3$-selenato))-hexa-aqua-octadeca-copper) |  | blue | I-43m | 217 | block | 3.64 | 100 | 0.904 | 0.904 |  | merohedral twin |  | TEMP: at 100 K OTHER-DIFF: merohedral twin
LEDKEM | Hyunuk Kim, Minyoung Yoon, Gang Ho Lee, Dong-Heon Lee, Joongpyo Shim, Kimoon Kim, Gyungse Park | Inorg.Chem.Commun. | 2012 | (C26 H18 Co1 N2 O4)n,n(H2 O1) | catena-[(mu!2$-4,4'-Ethene-1,2-diyldibenzoato-O,O':O'',O''')-(2,2'-bipyridine)-cobalt(ii) unknown solvate monohydrate] |  | purple | C2/c | 15 | needle | 6.94 | 173 | 0.762 | 0.762 | O1W disordered by symmetry over two sites with occupancy 0.50. The 4,4'-ethene-1,2-diyldibenzoate ligand is disordered by symmetry. Disordered solvent molecules were not modelled and the disordered density was taken into account using the SQUEEZE/PLATON procedure, with total electron density of ca. 2158 electrons per unit cell. |  |  | TEMP: at 173 K COLOR: purple "HABIT: needle
LEHXUT | Baishu Zheng, Zhen Yang, Junfeng Bai, Yizhi Li, Shuhua Li | Chem.Commun. | 2012 | (C204 H132 Cu12 N12 O72)n | catena-(tetrakis(mu!12$-1,3,5-tris(4-(3,5-Dicarboxylatophenylaminocarbonyl)phenyl)benzene)-dodeca-aqua-dodeca-copper unknown solvate) |  | blue | Fm-3m | 225 | polyhedra | 3.98 | 291 | 0.427 | 0.427 | PLATON/SQUEEZE was used to take into account some unidentified disordered solvent. | at 291 K |  | TEMP: at 291 K COLOR: blue "HABIT: polyhedra
LEJCAG | Ya-Qian Lan, Hai-Long Jiang, Shun-Li Li, Qiang Xu | Adv.Mater. | 2011 | (C111 H96 O50 Zn8)n | catena-(tris(mu!8$-4-(3-(4-carboxylato-2-methoxyphenoxy)-2,2-bis[(4-carboxylato-2-methoxyphenoxy)methyl]propoxy)-3-methoxybenzoato)-bis(mu!4$-oxo)-octa-zinc(ii) unknown solvate) |  | colorless | R-3c | 167 | block | 4.97 | 293 | 0.515 | 0.515 | The disordered unknown solvent molecules were not modelled and the disordered density was taken into account using the SQUEEZE/PLATON procedure. | at 293 K |  | TEMP: at 293 K COLOR: colorless "HABIT: block
LEJCEK | Ya-Qian Lan, Hai-Long Jiang, Shun-Li Li, Qiang Xu | Adv.Mater. | 2011 | (C135 H120 O50 Zn8)n | catena-(tris(mu!8$-3-(4-[3-(4-[2-carboxylatoethenyl]-2-methoxyphenoxy)-2,2-bis((4-[2-carboxylatoethenyl]-2-methoxyphenoxy)methyl)propoxy]-3-methoxyphenyl)prop-2-enoato)-bis(mu!4$-oxo)-octa-zinc(ii) unknown solvate) |  | colorless | R-3c | 167 | block | 8.41 | 293 | 0.334 | 0.334 | The disordered unknown solvent molecules were not modelled and the disordered density was taken into account using the SQUEEZE/PLATON procedure. | at 293 K |  | TEMP: at 293 K COLOR: colorless "HABIT: block
LEJCIO | Ya-Qian Lan, Hai-Long Jiang, Shun-Li Li, Qiang Xu | Adv.Mater. | 2011 | (C147 H96 O38 Zn8)n | catena-(tris(mu!8$-6-(3-[(6-carboxylatonaphthalen-2-yl)oxy]-2,2-bis([(6-carboxylatonaphthalen-2-yl)oxy]methyl)propoxy)naphthalene-2-carboxylato)-bis(mu!4$-oxo)-octa-zinc(ii) unknown solvate) |  | colorless | R-3c | 167 | block | 5.94 | 293 | 0.326 | 0.326 | TThe disordered unknown solvent molecules were not modelled and the disordered density was taken into account using the SQUEEZE/PLATON procedure. | at 293 K |  | TEMP: at 293 K COLOR: colorless "HABIT: block
LELDOX | Weigang Lu, Daqiang Yuan, T.A.Makal, Zhangwen Wei, Jian-Rong Li, Hong-Cai Zhou | Dalton Trans. | 2013 | (C36 H24 Cu2 N2 O12)n | catena-((mu!8$-9,9'-(2,5-dimethoxybenzene-1,4-diyl)bis(9H-carbazole-3,6-dicarboxylato))-diaqua-di-copper(ii) unknown solvate) | PCN-82 | green | Fm-3m | 225 | block | 12.54 | 110 | 0.499 | 0.499 | The structure is disordered by symmetry. The disordered unknown solvent molecules were not modelled and the disordered density was taken into account using the SQUEEZE/PLATON procedure. | synchrotron radiation |  | TEMP: at 110 K RADIATION: synchrotron radiation
LELDUD | Weigang Lu, Daqiang Yuan, T.A.Makal, Zhangwen Wei, Jian-Rong Li, Hong-Cai Zhou | Dalton Trans. | 2013 | (C34 H20 Cu2 N2 O10)n | catena-((mu!8$-9,9'-benzene-1,4-diylbis(9H-carbazole-3,6-dicarboxylato))-diaqua-di-copper(ii) unknown solvate) | PCN-81 | green | Pa-3 | 205 | block | 11.25 | 173 | 0.481 | 0.481 | The disordered unknown solvent molecules were not modelled and the disordered density was taken into account using the SQUEEZE/PLATON procedure. | synchrotron radiation |  | TEMP: at 173 K RADIATION: synchrotron radiation
LELMEW | Ting-Ting Lian, Shu-Mei Chen, Fei Wang, Jian Zhang | CrystEngComm | 2013 | (C18 H32 Cu3 N3 O14 1+)n,n(N1 O3 1-) | catena-((mu!6$-Benzene-1,3,5-tricarboxylato)-(mu!3$-cyano)-(mu!2$-1,4-diazabicyclo[2.2.2]octane)-octa-aqua-tri-copper nitrate) |  | blue | Fm-3m | 225 | block | 4.79 | 293 | 0.162 | 0 | The SQUEEZE/PLATON program may have been used. | at 293 K | Large structure in which program limits have been exceeded. A full set of coordinates are available from the deposited CIF | TEMP: at 293 K COLOR: blue "HABIT: block
LEQBUG | Zhangwen Wei, Weigang Lu, Hai-Long Jiang, Hong-Cai Zhou | Inorg.Chem. | 2013 | (C78 H72 N4 O20 Zn4)n | catena-((mu!16$-4',4''',4''''',4'''''''-Ethene-1,1,2,2-tetrayltetrakis(((1,1'-biphenyl)-3,5-dicarboxylate)))-tetrakis(N,N-diethylformamide)-tetra-zinc unknown solvate) | PCN-921 | colorless | I4/mmm | 139 | block | 5.67 | 110 | 0.831 | 0 | C10,C11 and C7,C8 disordered over two sites with occupancies 0.50:0.50. The diethylformamide ligands were modelled as oxygen atoms. Some unidentified disordered solvent molecules were taken into account using PLATON/SQUEEZE. |  |  | TEMP: at 110 K COLOR: colorless "HABIT: block "SENS: moisture-sensitive
LEQCAN | Zhangwen Wei, Weigang Lu, Hai-Long Jiang, Hong-Cai Zhou | Inorg.Chem. | 2013 | (C70 H56 Cu4 N4 O20)n | catena-((mu!16$-4',4''',4''''',4'''''''-Ethene-1,1,2,2-tetrayltetrakis(((1,1'-biphenyl)-3,5-dicarboxylate)))-tetrakis(N,N-dimethylformamide)-tetra-copper unknown solvate) | PCN-922 | green | I4/mmm | 139 | block | 9.02 | 110 | 0.823 | 0 | C7,C8 and C10,C11 disordered over two sites with occupancies 0.50:0.50. The dimethylformamide ligands were modelled as oxygen atoms. Some unidentified disordered solvent molecules were taken into account using PLATON/SQUEEZE. |  |  | TEMP: at 110 K COLOR: green "HABIT: block
LIBHAH | Daqiang Yuan, R.B.Getman, Zhangwen Wei, R.Q.Snurr, Hong-Cai Zhou | Chem.Commun. | 2012 | (C30 H12 Fe3 O16 S6)n | catena-(bis(mu!6$-benzo[1,2-b:3,4-b':6,5-b'']tristhiophene-2,5,8-tricarboxylato)-(mu!3$-oxo)-triaqua-di-iron(iii)-iron(ii) unknown solvate) | PCN-53 | red | Fd-3m | 227 | prism | 6.76 | 163 | 0.6 | 0.6 | The structure is disordered;The SQUEEZE/PLATON program has been used to model some disorder. | synchrotron |  | TEMP: 163 K RADIATION: synchrotron
LIDSAU | Huijun Li, Yi Han, Xiaofeng Lv, Shanshan Du, Hongwei Hou, Yaoting Fan | CrystEngComm | 2013 | (C26 H20 N2 Ni2 O11)n | catena-[bis(mu!4$-5-(Pyridin-4-yl)isophthalato)-(mu!2$-aqua)-diaqua-di-nickel(ii) unknown solvate] |  | brown | C2/c | 15 | block | 7.61 | 296 | 0.978 | 0.979 | C10',C11',C12',C13',C9',N1' and C10,C11,C12,C13,C9,N1 disordered over two sites with occupancies 0.5146:0.4854. The single independent metal site is modelled with mixed Ni:Co occupancy. The two metals are disordered with occupancies 0.53:0.47, the sum formula is C26 H20 Co0.94 N2 Ni1.06 O11. Disordered solvent molecules were not modelled and the disordered density was taken into account using the SQUEEZE/PLATON procedure. The unit cell was found to contain a void of 1998 A$3! holding 547 electrons. | at 296 K |  | TEMP: at 296 K COLOR: brown "HABIT: block
LIDSEY | Huijun Li, Yi Han, Xiaofeng Lv, Shanshan Du, Hongwei Hou, Yaoting Fan | CrystEngComm | 2013 | (C26 H20 N2 Ni2 O11)n | catena-[bis(mu!4$-5-(Pyridin-4-yl)isophthalato)-(mu!2$-aqua)-diaqua-di-nickel(ii) unknown solvate] |  | green | C2/c | 15 | prism | 4.3 | 293 | 0.985 | 0.985 | C1',C2',C3',C4',C5',N1' and C1,C2,C3,C4,C5,N1 disordered over two sites with occupancies 0.513:0.487. Disordered solvent molecules were not modelled and the disordered density was taken into account using the SQUEEZE/PLATON procedure. The unit cell was found to contain a void of 2071 A$3! holding 490 electrons. | at 293 K |  | TEMP: at 293 K COLOR: green "HABIT: prism
LIDSIC | Huijun Li, Yi Han, Xiaofeng Lv, Shanshan Du, Hongwei Hou, Yaoting Fan | CrystEngComm | 2013 | (C52 H40 Co4 N4 O22)n | catena-[tetrakis(mu!4$-5-(Pyridin-4-yl)isophthalato)-bis(mu!2$-aqua)-tetra-aqua-tetra-cobalt(ii) unknown solvate] |  | pink | P-1 | 2 | prism | 6.45 | 296 | 0.972 | 0.972 | C27',C28',C29',C30',C31',N3' and C27,C28,C29,C30,C31, N3 disordered over two sites with occupancies 0.55:0.45; C40,C41,C42, C43,C44,N4 and C40',C41',C42',C43',C44',N4' disordered over two sites with occupancies 0.514:0.486; Disordered solvent molecules were not modelled and the disordered density from a void space of 2339 A$3! was taken into account using the SQUEEZE/PLATON procedure. | at 296 K |  | TEMP: at 296 K COLOR: pink "HABIT: prism
LIHFAK | C.A.Bauer, T.V.Timofeeva, T.B.Settersten, B.D.Patterson, V.H.Liu, B.A.Simmons, M.D.Allendorf | J.Am.Chem.Soc. | 2007 | (C48 H30 O13 Zn4)n | catena-((mu!4$-Oxo)-tris(mu!4$-trans-4,4'-stilbenedicarboxyalato)-tetra-zinc unknown guest clathrate) |  | colorless | Pnnm | 58 | prism | 6.56 | 100 | 0.503 | 0 | The authors report disordered guest molecules which were not modelled, the disordered density was taken into account with SQUEEZE/PLATON. |  |  | TEMP: at 100.0 K OTHER-EXP: photoluminescent
LIKDOA | Guo-Qiang Kong, Zhi-Da Han, Yabing He, Sha Ou, Wei Zhou, T.Yildirim, R.Krishna, Chao Zou, Banglin Chen, Chuan-De Wu | Chem.-Eur.J. | 2013 | (C26 H20 Cu3 O15)n,5n(C3 H7 N1 O1),6.5n(H2 O1) | catena-[bis(mu!6$-3,5-bis(2-Carboxylatoethenyl)benzoato)-triaqua-tri-copper(ii) N,N-dimethylformamide solvate hydrate] | ZJU-36 | blue | Fm-3m | 225 | block | 6.82 | 293 | 0.871 | 0.534 | The ligand is disordered by symmetry. Disordered solvent molecules were not modelled and the disordered density was taken into account using the SQUEEZE/PLATON procedure. The unit cell was found to contain a void of 29199 A$3! holding 5236 electrons. | at 293 K |  | TEMP: at 293 K COLOR: blue "HABIT: block "ISO: Isomorphous with the ZJU-35 analogue
LIKGUJ | Guo-Qiang Kong, Zhi-Da Han, Yabing He, Sha Ou, Wei Zhou, T.Yildirim, R.Krishna, Chao Zou, Banglin Chen, Chuan-De Wu | Chem.-Eur.J. | 2013 | (C22 H17 Cu3 O15)n,2n(C3 H7 N1 O1),5.5n(H2 O1) | catena-[bis(mu!6$-5-(2-Carboxylatoethenyl)benzene-1,3-dicarboxylato)-triaqua-tri-copper(ii) N,N-dimethylformamide solvate hydrate] | ZJU-35 | blue | Fm-3m | 225 | block | 7.83 | 293 | 0.958 | 0.712 | The structure is disordered. Disordered solvent molecules were not modelled and the disordered density was taken into account using the SQUEEZE/PLATON procedure. The unit cell was found to contain a void of 16173 A$3! holding 1613 electrons. | at 293 K |  | TEMP: at 293 K COLOR: blue "HABIT: block "ISO: Isomorphous with the ZJU-36 analogue
LILPAZ | Christian Heering, I.Boldog, V.Vasylyeva, Joaquin Sanchiz, C.Janiak | CrystEngComm | 2013 | (C72 H60 Co8 N12 O14)0.5n | catena-[tetrakis(mu!4$-4-Benzoato-3,5-dimethylpyrazolato)-(mu!4$-oxo)-tetra-cobalt unknown solvate] |  | blue | P222 | 16 | cubic | 6.91 | 95 | 0.51 | 0.504 | The structure is disordered by symmetry. The SQUEEZE/PLATON program has been used to model some disordered solvent molecules. | absolute configuration |  | TEMP: 95 K ABS-CONFIG: absolute configuration
LIQDAS | Keunil Hong, Hyungphil Chun | Chem.Commun. | 2013 | (C79 H48 N2 O36 Ti2 Zn6)n | catena-[hexakis(mu!4$-3-Oxidonaphthalene-2,7-dicarboxylato)-(mu!3$-carbonato)-(mu!2$-1,4-diazabicyclo[2.2.2]octane)-triaqua-di-titanium(iv)-hexa-zinc(ii) unknown solvate] | ZTOF-2 | orange | P63/m | 176 | Hexagonal prism | 8.5 | 100 | 0.752 | 0.752 | Disordered solvent molecules were not modelled and the disordered density was taken into account using the SQUEEZE/PLATON procedure. The unit cell was found to contain a void of 6135 A$3! holding 845 electrons. | synchrotron |  | TEMP: 100 K RADIATION: synchrotron
LIXCOM | Xiao-Hua Wei, Lin-Yan Yang, Sheng-Yun Liao, Ming Zhang, Jin-Lei Tian, Pei-Yao Du, Wen Gu, Xin Liu | Dalton Trans. | 2014 | (C21 H13 O9 Pr1)n,0.5n(H2 O1) | catena-((mu!6$-3,5-bis(4-Carboxylatophenoxy)benzoato)-aqua-praseodymium hydrate) |  | green | C2/c | 15 | block | 6.53 | 293 | 0.909 | 1.811 | The SQUEEZE/PLATON program was used to model some additional disordered water molecules. | at 293 K |  | TEMP: at 293 K COLOR: green "HABIT: block
LIZZAX | C.S.Hawes, Y.Nolvachai, Chadin Kulsing, G.P.Knowles, A.L.Chaffee, P.J.Marriott, S.R.Batten, D.R.Turner | Chem.Commun. | 2014 | (C40 H40 Cd2 N4 O8)n | catena-[(mu!5$-4,4',4'',4'''-(1,4,7,10-tetraazacyclododecane-1,4,7,10-tetrayltetramethanediyl)tetrabenzoato)-di-cadmium unknown solvate] |  | colorless | Cmca | 64 | rod | 7.88 | 273 | 0.81 | 0.81 | C10,C11,C13,C14,C4,C5,C7,C8,N12,N3,N6,N9,O38,O39 disordered by symmetry over two configurations with occupancy 0.50; O38 and O39 disordered over two sites with occupancies 0.50:0.50; The SQUEEZE/PLATON program has been used to model some disorder. | synchrotron |  | TEMP: 273.1 K RADIATION: synchrotron
LOFJAT | Xing Duan, Qi Zhang, Jianfeng Cai, Yuanjing Cui, Chuande Wu, Yu Yang, Guodong Qian | Microporous and Mesoporous Materials | 2014 | (C29 H16 Cu2 O11)n | catena-((mu!8$-5,5'-(9-Oxo-9H-fluorene-2,7-diyl)di-isophthalato)-diaqua-di-copper unknown clathrate) | ZJU-61 | green | P63/mmc | 194 | block | 5.91 | 293 | 0.649 | 0.649 | C10,C7,C7',C8,C8',O4 disordered by symmetry over two configurations with occupancy 0.50. The SQUEEZE/PLATON program has been used to model the disordered guest molecules. | at 293 K |  | TEMP: at 293 K COLOR: green "HABIT: block
LOGXEM | Jian-Bing Jiang, Yin-Yin Wu, Peng Wang, Peng Huo, Qin-Yu Zhu, Jie Dai | Dyes Pigm. | 2014 | (C228 H190 Cd32 S38 Se14)n,C30 H24 N6 Ru1 | catena-[tris(2,2'-bipyridine)-ruthenium tetradecakis(mu-selenido)-octatriacontakis(mu-benzenethiolate)-dotriaconta-cadmium] |  |  | I-42d | 122 |  | 9.2 | 293 | 0.93 | 1.557 | The structure is disordered. | at 293 K | A number of atoms are missing in the cif | TEMP: at 293 K
LOKGEY | Chun-Wei Yeh, J.-D.Chen, Ju-Chun Wang | Polyhedron | 2008 | (C50 H40 Cl2 Cu1 N8 O4)n | catena-[bis(mu!2$-N,N'-(Methylenedi-p-phenylene)bis(pyridine-4-carboxamide))-dichloro-copper(ii) unknown solvate] |  | blue | C2/c | 15 | block | 6.61 | 295 | 0.96 | 0.96 | Disordered solvent molecules, presumed to be dimethylformamide and/or water, were removed using SQUEEZE/PLATON. | at 295 K |  | TEMP: at 295 K OTHER-EXP: luminescent
LUHVUH | Ryan Luebke, Y.Belmabkhout, L.J.Weselinski, A.J.Cairns, M.Alkordi, G.Norton, L.Wojtas, K.Adil, M.Eddaoudi | Chemical Science | 2015 | (C114 H98 O50 Y6 2-)n,n(H2 O1),2n(C2 H8 N1 1+) | catena-[bis(dimethylammonium) octakis(mu-hydroxo)-tris(mu-1,2,4,5-tetrakis[(4-carboxylato)phenoxymethyl]benzene)-hexaaqua-hexa-yttrium unknown solvate monohydrate] | Y-ftw-MOF-1 | colorless | Pm-3m | 221 | cubes | 8.34 | 100 | 0.672 | 0 | The structure is severely disordered by symmetry; Disordered counterions and solvent molecules were not modelled and the disordered density was taken into account using the SQUEEZE/PLATON procedure. |  |  | TEMP: 100 K COLOR: colorless "HABIT: cubes
LUKLIN | Xi-Sen Wang, Shengqian Ma, Daqiang Yuan, Ji Woong Yoon, Young Kyu Hwang, Jong-San Chang, Xiaoping Wang, M.R.Jorgensen, Yu-Sheng Chen, Hong-Cai Zhou | Inorg.Chem. | 2009 | (C42 H24 Cu3 O15)n | catena-(bis(mu!6$-4,4',4''-s-triazine-2,4,6-triyltribenzoato)-tri-aqua-tri-copper) |  | blue | F432 | 209 | block | 6.66 | 20 | 0.494 | 0.494 |  | synchrotron radiation |  | TEMP: at 20 K RADIATION: synchrotron radiation
LULVEV | Jie Bai, Hao-Long Zhou, Pei-Qin Liao, Wei-Xiong Zhang, Xiao-Ming Chen | CrystEngComm | 2015 | (C26 H16 N2 O4 Zn1)n | catena-[(mu-4,4'-ethyne-1,2-diyldibenzoato)-(2,2'-bipyridine)-zinc] |  | colorless | C2/c | 15 | needle | 6.89 | 123 | 0.802 | 0.801 | The structure is disordered; Disordered unknown guest molecules described in the paper were not modelled and the disordered density was taken into account using the SQUEEZE/PLATON procedure. |  |  | TEMP: 123 K COLOR: colorless "HABIT: needle
LUNHUZ | K.S.Suslick, P.Bhyrappa, J.-H.Chou, M.E.Kosal, S.Nakagaki, D.W.Smithenry, S.R.Wilson | Acc.Chem.Res. | 2005 | (C312 H228 N24 O26 Zn14)n | catena-[hexakis(mu-5,15-bis(4-carboxylatophenyl)-10,20-bis(2,4,6-trimethylphenyl)porphyrin-21,23-diyl)-bis(mu-oxido)-tetradeca-zinc unknown solvate] |  | purple | Fd-3 | 203 | prism | 19.22 | 295 | 0.561 | 0.561 | The structure is disordered by symmetry. Disordered solvent molecules were not modelled and the disordered density was taken into account using the SQUEEZE/PLATON procedure. | 295 K |  | TEMP: 295 K OTHER-EXP: The data crystal was mounted using mother liquor in a 0.3 mm capillary.
LUPSAS | Xiao-Li Hu, Chao Qin, Xin-Long Wang, Kui-Zhan Shao, Zhong-Min Su | Chem.Commun. | 2015 | (C92 H51 N5 O32 Zn8 2-)n,2(C2 H8 N1 1+),6(C4 H9 N1 O1) | catena-[bis(dimethylammonium) tetrakis(mu!6$-4,4',4''-nitrilotribenzoato)-bis(mu!4$-oxido)-(mu!2$-2-nitroterephthalato)-octa-zinc N,N-dimethylacetamide solvate] |  | yellow | P21/c | 14 | block | 4.54 | 296 | 0.747 | 0 | The structure is disordered. The SQUEEZE/PLATON program has been used to model some disorder. | 296 K |  | TEMP: 296 K COLOR: yellow "HABIT: block
LURGEL | T.Gadzikwa, O.K.Farha, C.D.Malliakas, M.G.Kanatzidis, J.T.Hupp, S.T.Nguyen | J.Am.Chem.Soc. | 2009 | (C51 H36 N2 O8 Si1 Zn2)n | catena-[(mu!8$-1,2,4,5-tetrakis(4-Carboxylatophenyl)benzene)-(mu!2$-(E)-1-(pyridin-4-yl)-2-(3-(trimethylsilylethynyl)pyridin-4-yl)ethene)-di-zinc(ii) unknown solvate] | TO-MOF | pale yellow | P1 | 1 |  | 6.96 | 190 | 0.532 | 0.532 | The SQUEEZE/PLATON program has been used to model disordered electron density found in the cavities of the framework. The unit cell was found to contain a void of 2242 A$3!, holding 245 electrons. The authors state the trimethylsilane moiety is severely disordered, this disorder has not been modelled from the data in the deposited cif. |  |  | TEMP: at 190 K COLOR: pale yellow
LUTZEH | Teng-Hao Chen, I.Popov, W.Kaveevivitchai, Yu-Chun Chuang, Yu-Sheng Chen, A.J.Jacobson, O.S.Miljanic | Angew.Chem.,Int.Ed. | 2015 | (C54 H12 Cu3 F24 O15)n | catena-(bis(mu!6$-1,3,5-tris(4-Carboxylato-2,3,5,6-tetrafluorophenyl)benzene)-triaqua-tri-copper unknown solvate) | MOFF-4 | greenish blue | Fm-3m | 225 | Cubic | 11.3 | 293 | 0.388 | 0.386 | The structure is disordered by symmetry. The SQUEEZE/PLATON program was used to model some disordered solvent. | 293 K |  | TEMP: 293 K COLOR: greenish blue "HABIT: Cubic "SOURCE-CHEM: Solvothermal crystallization
LUYSOP | T.N.Tu, K.D.Nguyen, T.N.Nguyen, Thanh Truong, N.T.S.Phan | Cat.Sci.Tech. | 2016 | (C22 H20 Co2 N2 O8)n | catena-(bis(mu!4$-1,4-Benzenedicarboxylato)-(mu!2$-1,4-diazabicyclo(2.2.0)octane)-di-cobalt unknown solvate) | VNU-10 | green | P6/mmm | 191 | needle | 5.24 | 100 | 0.732 | 0.732 | C3,C6 disordered by symmetry over two configurations with occupancy 0.50; The SQUEEZE/PLATON program has been used to model some disorder. |  |  | TEMP: 100 K COLOR: green "HABIT: needle
MAFFUW | Wenge Qiu, J.A.Perman, L.Wojtas, M.Eddaoudi, M.J.Zaworotko | Chem.Commun. | 2010 | (C62 H51 Cu6 N1 O35)n | catena-[tris(mu!8$-1,3-bis(3,5-dicarboxylatophenoxy)propane)-pentaaqua-pyridine-hexa-copper unknown solvate] |  | blue | Pnma | 62 | block | 8.81 | 100 | 0.7 | 0.7 | The structure is disordered, partially by symmetry. The SQUEEZE/PLATON program has been used to model the disordered solvent. |  |  | TEMP: at 100 K COLOR: blue "HABIT: block
MAFJIO | Wenge Qiu, J.A.Perman, L.Wojtas, M.Eddaoudi, M.J.Zaworotko | Chem.Commun. | 2010 | (C19 H16 Cu2 O12)n | catena-[(mu!8$-1,3-bis(3,5-dicarboxylatophenoxy)propane)-diaqua-di-copper unknown solvate] |  | blue | P6322 | 182 | hexagon | 3.28 | 100 | 0.828 | 0.828 | The SQUEEZE/PLATON program has been used to model some disordered solvent. | racemic twin |  | TEMP: at 100 K OTHER-DIFF: racemic twin
MAFWEY | C.L.Hobday, R.J.Marshall, C.F.Murphie, J.Sotelo, T.Richards, D.R.Allan, T.Duren, F.-X.Coudert, R.S.Forgan, C.A.Morrison, S.A.Moggach, T.D.Bennett | Angew.Chem. | 2016 | (C42 H26 N6 O16 Zr3)n | catena-[tris(mu-4,4'-(diazenediyl)dibenzoato)-bis(mu-hydroxo)-bis(mu-oxido)-tri-zirconium unknown solvate] | UiO-abdc | colorless | Fm-3m | 225 | block | 8.29 | 100 | 0.904 | 0.624 | The structure is disordered. Disordered solvent molecules were not modelled and the disordered density was taken into account using the SQUEEZE/PLATON procedure. |  | Study temperature given as 100 K and 298 K in the CIF | TEMP: 100 K COLOR: colorless "HABIT: block
MAHCEG | Ruyi Zou, Pei-Zhou Li, Yong-Fei Zeng, Jia Liu, Ruo Zhao, Hui Duan, Zhong Luo, Jin-Gui Wang, Ruqiang Zou, Yanli Zhao | Small | 2016 | (C126 H66 Cu3 N6 O47 Zn8)n | catena-[hexakis(mu-10-(4-carboxylatophenyl)-10H-phenoxazine-3,7-dicarboxylato)-bis(mu-oxo)-triaqua-tri-copper-octa-zinc unknown solvate] |  |  | I23 | 197 |  | 6.53 | 293 | 0.541 | 0.54 | Disordered solvent molecules were not modelled and the disordered density was taken into account using the SQUEEZE/PLATON procedure. | 293 K |  | TEMP: 293 K
MAHCIK | Ruyi Zou, Pei-Zhou Li, Yong-Fei Zeng, Jia Liu, Ruo Zhao, Hui Duan, Zhong Luo, Jin-Gui Wang, Ruqiang Zou, Yanli Zhao | Small | 2016 | (C126 H66 N6 O47 Zn11)n | catena-[hexakis(mu-10-(4-carboxylatophenyl)-10H-phenoxazine-3,7-dicarboxylato)-bis(mu-oxo)-triaqua-undeca-zinc unknown solvate] |  |  | I23 | 197 |  | 4.3 | 293 | 0.549 | 0.548 | Disordered solvent molecules were not modelled and the disordered density was taken into account using the SQUEEZE/PLATON procedure. | 293 K |  | TEMP: 293 K
MAHCOQ | Ruyi Zou, Pei-Zhou Li, Yong-Fei Zeng, Jia Liu, Ruo Zhao, Hui Duan, Zhong Luo, Jin-Gui Wang, Ruqiang Zou, Yanli Zhao | Small | 2016 | (C126 H66 Co3 N6 O47 Zn8)n | catena-[hexakis(mu-10-(4-carboxylatophenyl)-10H-phenoxazine-3,7-dicarboxylato)-bis(mu-oxo)-triaqua-tri-cobalt-octa-zinc unknown solvate] |  |  | I23 | 197 |  | 16.33 | 293 | 0.537 | 0.537 | Disordered solvent molecules were not modelled and the disordered density was taken into account using the SQUEEZE/PLATON procedure. | 293 K |  | TEMP: 293 K
MALFUD | J.Lincke, D.Lassig, J.Moellmer, C.Reichenbach, A.Puls, A.Moeller, R.Glaser, G.Kalies, R.Staudt, H.Krautscheid | Microporous and Mesoporous Materials | 2011 | (C44 H42 Cu4 N12 O11)n,10n(H2 O1) | catena-[(mu-oxo)-bis(mu-hydroxo)-tetrakis(mu-4-(3,5-dimethyl-4H-1,2,4-triazol-4-yl)benzoato)-tetra-copper decahydrate] |  | blue | P-421c | 114 | prism | 6.49 | 213 | 0.98 | 0.979 | O5 and O6,O7,O8 disordered over two sites with occupancies 0.70:0.30. |  |  | TEMP: 213 K COLOR: blue "HABIT: prism
MALYIJ | Jiseul Chun, Han Sol Lee, Il Gu Jung, Soon Won Lee, Hae Jin Kim, Seung Uk Son | Organometallics | 2010 | (C58 H70 Ce1 N4 O8 1+)n,n(N1 O3 1-) | catena-((mu!4$-1,3-bis(4-carboxylato-2,6-diisopropylphenyl)imidazolium)-(mu!2$-1,3-bis(4-carboxylato-2,6-diisopropylphenyl)imidazolium)-cerium(iii) nitrate) |  | colorless | P21/c | 14 | block | 5 | 293 | 0.919 | 0.919 |  | at 293 K |  | TEMP: at 293 K COLOR: colorless "HABIT: block
MALYOP | Jiseul Chun, Han Sol Lee, Il Gu Jung, Soon Won Lee, Hae Jin Kim, Seung Uk Son | Organometallics | 2010 | (C58 H69 Ce1 Cl1 Cu1 N4 O8)n | catena-((mu!4$-1,3-bis(4-carboxylato-2,6-diisopropylphenyl)imidazolium)-(mu!3$-1,3-bis(4-carboxylato-2,6-diisopropylphenyl)imidazol-2-ylidene)-chloro-cerium(iii)-copper) |  | pale brown | P21/c | 14 | block | 6.66 | 293 | 0.927 | 0.927 |  | at 293 K |  | TEMP: at 293 K COLOR: pale brown "HABIT: block
MAVRAE | Jingui Duan, Zhen Yang, Junfeng Bai, Baishu Zheng, Yizhi Li, Shuhua Li | Chem.Commun. | 2012 | (C32 H23 Cu3 N2 O17)n | catena-(bis(mu!6$-5-(4-Carboxylatobenzoylamino)isophthalato)-triaqua-tri-copper unknown solvate) | NJU-Bai3 |  | P63/mmc | 194 |  | 5.01 | 291 | 0.594 | 0.593 | The aqua ligands are disordered. The SQUEEZE/PLATON program was used to model the disordered solvent, which could not be identified. | at 291 K |  | TEMP: at 291 K
MEGBAD | Xiu-Li Yang, Ming-Hua Xie, Chao Zou, Yabing He, Banglin Chen, M.O.Keeffe, Chuan-De Wu | J.Am.Chem.Soc. | 2012 | (C52 H36 Cl2 Mn5 N4 Ni1 O24)n | catena-((mu!17$-5,10,15,20-tetrakis(3,5-dicarboxylatophenyl)-porphyrinato)-bis(mu!2$-oxo)-hexa-aqua-dichloro-penta-manganese-nickel unknown solvate) | ZJU-19 | brown | Fmmm | 69 | block | 9.8 | 293 | 0.92 | 0.92 | The disordered unknown solvent molecules were not modelled and the disordered density was taken into account using the SQUEEZE/PLATON procedure. | at 293 K |  | TEMP: at 293 K COLOR: brown "HABIT: block
MEHMET | O.K.Farha, C.E.Wilmer, I.Eryazici, B.G.Hauser, P.A.Parilla, K.O'Neill, A.A.Sarjeant, S.T.Nguyen, R.Q.Snurr, J.T.Hupp | J.Am.Chem.Soc. | 2012 | (C42 H18 Cu3 O15)n | catena-[(mu!12$-1,3,5-tris(4-(3,5-Dicarboxylatophenyl)buta-1,3-diyn-1-yl)benzene)-triaqua-tri-copper(ii) unknown solvate] | NU-111 | green | Fm3m | 225 | prism | 8.06 | 225 | 0.433 | 0.431 | Disordered solvent molecules were not modelled and the disordered density was taken into account using the MASK/OLEX2 procedure. The unit cell was found to contain a void of 94772 A$3! holding 23810 electrons. |  |  | TEMP: at 225.0 K COLOR: green "HABIT: prism
MIBMER | M.Dan-Hardi, H.Chevreau, T.Devic, P.Horcajada, G.Maurin, G.Ferey, D.Popov, C.Riekel, S.Wuttke, J.-C.Lavalley, A.Vimont, T.Boudewijns, Dirk de Vos, C.Serre | Chem.Mater. | 2012 | (C42 H29 Fe3 O16)n | catena-(tris(mu!4$-biphenyl-4,4'-dicarboxylato)-(mu!3$-oxo)-hydroxy-diaqua-tri-iron(iii) unknown solvate) | MIL-126 | orange | P43212 | 96 | needle | 10.17 | 100 | 0.756 | 0.752 | The solvent molecules were not modelled. | synchrotron radiation |  | TEMP: at 100 K RADIATION: synchrotron radiation
MIBQAR | Nina Lock, Yue Wu, M.Christensen, L.J.Cameron, V.K.Peterson, A.J.Bridgeman, C.J.Kepert, Bo B.Iversen | J.Phys.Chem.C | 2010 | (C24 H12 O13 Zn4)n | catena-(tris(mu!4$-Terephthalato)-(mu!4$-oxo)-tetra-zinc) | MOF-5 | colorless | Fm-3m | 225 | cube | 4.88 | 100 | 0.589 | 0.589 |  |  | We calaculate 79% voids in this guest free crystal | TEMP: 100 K COLOR: colorless "HABIT: cube
MIBQAR01 | Nina Lock, Yue Wu, M.Christensen, L.J.Cameron, V.K.Peterson, A.J.Bridgeman, C.J.Kepert, Bo B.Iversen | J.Phys.Chem.C | 2010 | (C24 H12 O13 Zn4)n | catena-(tris(mu!4$-Terephthalato)-(mu!4$-oxo)-tetra-zinc) | MOF-5 | colorless | Fm-3m | 225 | cube | 4.05 | 120 | 0.59 | 0.59 |  |  | We calaculate 79% voids in this guest free crystal | TEMP: 120 K COLOR: colorless "HABIT: cube
MIBQAR02 | Nina Lock, Yue Wu, M.Christensen, L.J.Cameron, V.K.Peterson, A.J.Bridgeman, C.J.Kepert, Bo B.Iversen | J.Phys.Chem.C | 2010 | (C24 H12 O13 Zn4)n | catena-(tris(mu!4$-Terephthalato)-(mu!4$-oxo)-tetra-zinc) | MOF-5 | colorless | Fm-3m | 225 | cube | 3.61 | 140 | 0.59 | 0.59 |  |  | We calaculate 79% voids in this guest free crystal | TEMP: 140 K COLOR: colorless "HABIT: cube
MIBQAR03 | Nina Lock, Yue Wu, M.Christensen, L.J.Cameron, V.K.Peterson, A.J.Bridgeman, C.J.Kepert, Bo B.Iversen | J.Phys.Chem.C | 2010 | (C24 H12 O13 Zn4)n | catena-(tris(mu!4$-Terephthalato)-(mu!4$-oxo)-tetra-zinc) | MOF-5 | colorless | Fm-3m | 225 | cube | 3.3 | 160 | 0.591 | 0.591 |  |  | We calaculate 79% voids in this guest free crystal | TEMP: 160 K COLOR: colorless "HABIT: cube
MIBQAR04 | Nina Lock, Yue Wu, M.Christensen, L.J.Cameron, V.K.Peterson, A.J.Bridgeman, C.J.Kepert, Bo B.Iversen | J.Phys.Chem.C | 2010 | (C24 H12 O13 Zn4)n | catena-(tris(mu!4$-Terephthalato)-(mu!4$-oxo)-tetra-zinc) | MOF-5 | colorless | Fm-3m | 225 | cube | 2.97 | 180 | 0.591 | 0.591 |  |  | We calaculate 79% voids in this guest free crystal | TEMP: 180 K COLOR: colorless "HABIT: cube
MIBQAR05 | Nina Lock, Yue Wu, M.Christensen, L.J.Cameron, V.K.Peterson, A.J.Bridgeman, C.J.Kepert, Bo B.Iversen | J.Phys.Chem.C | 2010 | (C24 H12 O13 Zn4)n | catena-(tris(mu!4$-Terephthalato)-(mu!4$-oxo)-tetra-zinc) | MOF-5 | colorless | Fm-3m | 225 | cube | 3.14 | 200 | 0.592 | 0.592 |  |  | We calaculate 79% voids in this guest free crystal | TEMP: 200 K COLOR: colorless "HABIT: cube
MIBQAR06 | Nina Lock, Yue Wu, M.Christensen, L.J.Cameron, V.K.Peterson, A.J.Bridgeman, C.J.Kepert, Bo B.Iversen | J.Phys.Chem.C | 2010 | (C24 H12 O13 Zn4)n | catena-(tris(mu!4$-Terephthalato)-(mu!4$-oxo)-tetra-zinc) | MOF-5 | colorless | Fm-3m | 225 | cube | 2.97 | 220 | 0.592 | 0.592 |  |  | We calaculate 79% voids in this guest free crystal | TEMP: 220 K COLOR: colorless "HABIT: cube
MIBQAR07 | Nina Lock, Yue Wu, M.Christensen, L.J.Cameron, V.K.Peterson, A.J.Bridgeman, C.J.Kepert, Bo B.Iversen | J.Phys.Chem.C | 2010 | (C24 H12 O13 Zn4)n | catena-(tris(mu!4$-Terephthalato)-(mu!4$-oxo)-tetra-zinc) | MOF-5 | colorless | Fm-3m | 225 | cube | 3.11 | 240 | 0.593 | 0.593 |  |  | We calaculate 79% voids in this guest free crystal | TEMP: 240 K COLOR: colorless "HABIT: cube
MIBQAR08 | Nina Lock, Yue Wu, M.Christensen, L.J.Cameron, V.K.Peterson, A.J.Bridgeman, C.J.Kepert, Bo B.Iversen | J.Phys.Chem.C | 2010 | (C24 H12 O13 Zn4)n | catena-(tris(mu!4$-Terephthalato)-(mu!4$-oxo)-tetra-zinc) | MOF-5 | colorless | Fm-3m | 225 | cube | 3.34 | 260 | 0.593 | 0.593 |  |  | We calaculate 79% voids in this guest free crystal | TEMP: 260 K COLOR: colorless "HABIT: cube
MIBQAR09 | Nina Lock, Yue Wu, M.Christensen, L.J.Cameron, V.K.Peterson, A.J.Bridgeman, C.J.Kepert, Bo B.Iversen | J.Phys.Chem.C | 2010 | (C24 H12 O13 Zn4)n | catena-(tris(mu!4$-Terephthalato)-(mu!4$-oxo)-tetra-zinc) | MOF-5 | colorless | Fm-3m | 225 | cube | 3.15 | 280 | 0.594 | 0.594 |  |  | We calaculate 79% voids in this guest free crystal | TEMP: 280 K COLOR: colorless "HABIT: cube
MIBQAR10 | Nina Lock, Yue Wu, M.Christensen, L.J.Cameron, V.K.Peterson, A.J.Bridgeman, C.J.Kepert, Bo B.Iversen | J.Phys.Chem.C | 2010 | (C24 H12 O13 Zn4)n | catena-(tris(mu!4$-Terephthalato)-(mu!4$-oxo)-tetra-zinc) | MOF-5 | colorless | Fm-3m | 225 | cube | 3.14 | 300 | 0.594 | 0.594 |  | 300 K | We calaculate 79% voids in this guest free crystal | TEMP: 300 K COLOR: colorless "HABIT: cube
MIBQAR11 | Nina Lock, Yue Wu, M.Christensen, L.J.Cameron, V.K.Peterson, A.J.Bridgeman, C.J.Kepert, Bo B.Iversen | J.Phys.Chem.C | 2010 | (C24 H12 O13 Zn4)n | catena-(tris(mu!4$-Terephthalato)-(mu!4$-oxo)-tetra-zinc) | MOF-5 | colorless | Fm-3m | 225 | cube | 3.13 | 320 | 0.595 | 0.595 |  |  | We calaculate 79% voids in this guest free crystal | TEMP: 320 K COLOR: colorless "HABIT: cube
MIBQAR12 | Nina Lock, Yue Wu, M.Christensen, L.J.Cameron, V.K.Peterson, A.J.Bridgeman, C.J.Kepert, Bo B.Iversen | J.Phys.Chem.C | 2010 | (C24 H12 O13 Zn4)n | catena-(tris(mu!4$-Terephthalato)-(mu!4$-oxo)-tetra-zinc) | MOF-5 | colorless | Fm-3m | 225 | cube | 3.13 | 340 | 0.595 | 0.595 |  |  | We calaculate 79% voids in this guest free crystal | TEMP: 340 K COLOR: colorless "HABIT: cube
MIBQAR13 | Nina Lock, Yue Wu, M.Christensen, L.J.Cameron, V.K.Peterson, A.J.Bridgeman, C.J.Kepert, Bo B.Iversen | J.Phys.Chem.C | 2010 | (C24 H12 O13 Zn4)n | catena-(tris(mu!4$-Terephthalato)-(mu!4$-oxo)-tetra-zinc) | MOF-5 | colorless | Fm-3m | 225 | cube | 3.26 | 360 | 0.596 | 0.596 |  |  | We calaculate 79% voids in this guest free crystal | TEMP: 360 K COLOR: colorless "HABIT: cube
MIBQAR14 | Nina Lock, Yue Wu, M.Christensen, L.J.Cameron, V.K.Peterson, A.J.Bridgeman, C.J.Kepert, Bo B.Iversen | J.Phys.Chem.C | 2010 | (C24 H12 O13 Zn4)n | catena-(tris(mu!4$-Terephthalato)-(mu!4$-oxo)-tetra-zinc) | MOF-5 | colorless | Fm-3m | 225 | cube | 3.21 | 380 | 0.596 | 0.596 |  |  | We calaculate 79% voids in this guest free crystal | TEMP: 380 K COLOR: colorless "HABIT: cube
MIBQAR15 | Nina Lock, Yue Wu, M.Christensen, L.J.Cameron, V.K.Peterson, A.J.Bridgeman, C.J.Kepert, Bo B.Iversen | J.Phys.Chem.C | 2010 | (C24 H12 O13 Zn4)n | catena-(tris(mu!4$-Terephthalato)-(mu!4$-oxo)-tetra-zinc) | MOF-5 | colorless | Fm-3m | 225 | cube | 3.09 | 400 | 0.596 | 0.596 |  |  | We calaculate 79% voids in this guest free crystal | TEMP: 400 K COLOR: colorless "HABIT: cube
MIBQAR16 | Nina Lock, Yue Wu, M.Christensen, L.J.Cameron, V.K.Peterson, A.J.Bridgeman, C.J.Kepert, Bo B.Iversen | J.Phys.Chem.C | 2010 | (C24 H12 O13 Zn4)n | catena-(tris(mu!4$-Terephthalato)-(mu!4$-oxo)-tetra-zinc) | MOF-5 | colorless | Fm-3m | 225 | cube | 3.6 | 420 | 0.597 | 0.597 |  |  | We calaculate 79% voids in this guest free crystal | TEMP: 420 K COLOR: colorless "HABIT: cube
MIBQAR17 | Nina Lock, Yue Wu, M.Christensen, L.J.Cameron, V.K.Peterson, A.J.Bridgeman, C.J.Kepert, Bo B.Iversen | J.Phys.Chem.C | 2010 | (C24 H12 O13 Zn4)n | catena-(tris(mu!4$-Terephthalato)-(mu!4$-oxo)-tetra-zinc) | MOF-5 | colorless | Fm-3m | 225 | cube | 3.28 | 440 | 0.597 | 0.597 |  |  | We calaculate 79% voids in this guest free crystal | TEMP: 440 K COLOR: colorless "HABIT: cube
MIBQAR18 | Nina Lock, Yue Wu, M.Christensen, L.J.Cameron, V.K.Peterson, A.J.Bridgeman, C.J.Kepert, Bo B.Iversen | J.Phys.Chem.C | 2010 | (C24 H12 O13 Zn4)n | catena-(tris(mu!4$-Terephthalato)-(mu!4$-oxo)-tetra-zinc) | MOF-5 | colorless | Fm-3m | 225 | cube | 6.9 | 460 | 0.598 | 0.598 |  |  | We calaculate 79% voids in this guest free crystal | TEMP: 460 K COLOR: colorless "HABIT: cube
MIBQAR19 | Nina Lock, Yue Wu, M.Christensen, L.J.Cameron, V.K.Peterson, A.J.Bridgeman, C.J.Kepert, Bo B.Iversen | J.Phys.Chem.C | 2010 | (C24 H12 O13 Zn4)n | catena-(tris(mu!4$-Terephthalato)-(mu!4$-oxo)-tetra-zinc) | MOF-5 | colorless | Fm-3m | 225 | cube | 3.1 | 480 | 0.599 | 0.599 |  |  | We calculate 79% voids in this guest free crystal | TEMP: 480 K COLOR: colorless "HABIT: cube
MIBQAR20 | Nina Lock, Yue Wu, M.Christensen, L.J.Cameron, V.K.Peterson, A.J.Bridgeman, C.J.Kepert, Bo B.Iversen | J.Phys.Chem.C | 2010 | (C24 H12 O13 Zn4)n | catena-(tris(mu!4$-Terephthalato)-(mu!4$-oxo)-tetra-zinc) | MOF-5 | colorless | Fm-3m | 225 | cube | 3.46 | 500 | 0.599 | 0.599 |  |  | We calaculate 79% voids in this guest free crystal | TEMP: 500 K COLOR: colorless "HABIT: cube
MIDCAF | Lei Han, Lan Qin, Lan-Ping Xu, Wen-Na Zhao | Inorg.Chem. | 2013 | (C48 H28 N6 O14 Zn3)n | catena(bis(mu!6$-4,4',4''-(1,3,5-Triazine-2,4,6-triyl)tribenzoato)-diaqua-tri-zinc) |  | colorless | P42212 | 94 | block | 8.52 | 298 | 0.882 | 0.882 |  | at 298 K | We calculate 53.89% void space in the structure which agrees with information in the paper. The large chiral channels act as scaffolds for the inclusion of N,N-dimethylaniline molecules by donor-acceptor interactions. Details of guest molecules are not deposited | TEMP: at 298 K COLOR: colorless "HABIT: block
MIDTEA | Quan-Guo Zhai, Qipu Lin, Tao Wu, Le Wang, Shou-Tian Zheng, Xianhui Bu, Pingyun Feng | Chem.Mater. | 2012 | (C2 H8 N1 1+)n,n(C26 H16 N5 O12 Zn3 1-) | catena-[Dimethylammonium bis(mu!4$-terephthalato)-(mu!3$-3,5-diamino-1,2,4-triazolyl)-(mu!2$-terephthalato)-tri-zinc(ii) unknown solvate] | CPF-13 | colorless | P42/mnm | 136 | octahedron | 4.68 | 296 | 0.832 | 0 | The bidentate terephthlate ligand is disordered by symmetry over two sites with occupancy 0.50; Disordered cation and solvent molecules were not modelled and the disordered density was taken into account using the SQUEEZE/PLATON procedure. The unit cell was found to contain a void of 4359 A$3! holding 1012 electrons. | at 296 K |  | TEMP: at 296 K COLOR: colorless "HABIT: octahedron
MIKJUN | Guo-Li Zheng, Guo-Cheng Yang, Shu-Yan Song, Xue-Zhi Song, Hong-Jie Zhang | CrystEngComm | 2014 | (C40 H40 Cu2 N8 O12 4+)n,2n(C28 H21 O16 S4 3-),n(C20 H20 Cu1 N4 O6 2+),16n(H2 O1) | catena-(tetrakis(mu!2$-4,4'-Bipyridine-N,N'-dioxide)-tetra-aqua-di-copper(ii) bis(diaqua-bis(2,2'-bipyridine-N,N'-dioxide)-copper(ii)) bis(hydrogen 25,26,27,28-tetrahydroxycalix(4)arene-5,11,17,23-tetrasulfonate) hexadecahydrate) |  | red | P-1 | 2 | plate | 9.29 | 193 | 0.968 | 0.951 | One of the sulfonate moieties is partially disordered. |  |  | TEMP: 193 K COLOR: red "HABIT: plate
MILROQ | Zhangwen Wei, Daqiang Yuan, X.Zhao, Daofeng Sun, Hong-Cai Zhou | Sci.China.Chem. | 2013 | (C154 H138 Cu18 N26 O28)n | catena-(dodecakis(mu!4$-4-(4-Carboxylatophenyl)-3,5-dimethylpyrazolato)-tetra-aqua-bis(pyridine)-octadeca-copper) |  | green | P42/nmc | 137 | block | 10.84 | 95 | 0.611 | 0.61 |  |  | The structue contains 70 percent void space, as the authors calculated using PLATON | TEMP: at 95 K COLOR: green "HABIT: block
MIPHEA | L.D.Earl, B.O.Patrick, M.O.Wolf | Inorg.Chem. | 2013 | (C141 H199 Mn6 N3 O32 S12)n,C3 H7 N1 O1,H2 O1 | catena-[hexakis(mu-3,3'-dihexyl-2,2'-bithiophene-5,5'-dicarboxylato)-tris(N,N-dimethylformamide)-penta-aqua-hexa-manganese N,N-dimethylformamide solvate monohydrate] |  | colorless | C2221 | 20 | prism | 8.86 | 90 | 0.833 | 0.811 | The structure is disordered. Disordered solvent molecules were not modelled and the disordered density was taken into account using the SQUEEZE/PLATON procedure. |  |  | TEMP: 90 K COLOR: colorless "HABIT: prism
MIXBAY | Pei-Zhou Li, Xiao-Jun Wang, Kang Zhang, A.Nalaparaju, Ruyi Zou, Ruqiang Zou, Jianwen Jiang, Yanli Zhao | Chem.Commun. | 2014 | (C26 H16 Cu2 N6 O10)n | catena-[(mu!8$-5,5'-(1,4-phenylenebis(1H-1,2,3-triazole-4,1-diyl))diisophthalato)-diaqua-di-copper unknown solvate] |  | blue | P321 | 150 | plate | 7.73 | 296 | 0.675 | 0.675 | Disordered solvent molecules were not modelled and the disordered density was taken into account using the SQUEEZE/PLATON procedure. | 296 K | We calculate 68.06% void space in the structure | TEMP: 296 K COLOR: blue "HABIT: plate
MIXBEC | Pei-Zhou Li, Xiao-Jun Wang, Kang Zhang, A.Nalaparaju, Ruyi Zou, Ruqiang Zou, Jianwen Jiang, Yanli Zhao | Chem.Commun. | 2014 | (C26 H14 Cu2 N6 O10)n | catena-[(mu!8$-5,5'-(1,3-phenylenebis(1H-1,2,3-triazole-4,1-diyl))diisophthalato)-bis(hydroxy)-di-copper unknown solvate] |  | blue | Fmmm | 69 | block | 5.52 | 293 | 0.676 | 0.676 | Disordered solvent molecules were not modelled and the disordered density was taken into account using the SQUEEZE/PLATON procedure. | 293 K | We calculate 70.26% void space in the structure | TEMP: 293 K COLOR: blue "HABIT: block
MIXBIG | Pei-Zhou Li, Xiao-Jun Wang, Kang Zhang, A.Nalaparaju, Ruyi Zou, Ruqiang Zou, Jianwen Jiang, Yanli Zhao | Chem.Commun. | 2014 | (C108 H66 Cu12 N18 O60)n | catena-[hexakis(mu!8$-5,5'-(1H-1,2,3-triazole-1,4-diyl)diisophthalato)-dodecakis(aqua)-dodeca-copper unknown solvate] |  | blue | C2/m | 12 | block | 7.27 | 293 | 0.772 | 0.757 | The structure is disordered. Disordered solvent molecules were not modelled and the disordered density was taken into account using the SQUEEZE/PLATON procedure. | 293 K | The identity of the terminal coordination site on the copper is unclear. It has been modelled as hydroxy or oxo, we have made this water to charge balance the structure | TEMP: 293 K COLOR: blue "HABIT: block
MIXYID | Seok Jeong, Dongwook Kim, Xiaokai Song, Min Choi, Noejung Park, Myoung Soo Lah | Chem.Mater. | 2013 | (C102 H84 N12 Ni6 O36)n | catena-[bis(mu!3$-Hydrogen benzene-1,3,5-tricarboxylato-O,O':O'',O''':O'''',O''''')-tetrakis(mu!3$-hydrogen benzene-1,3,5-tricarboxylato-O:O'':O'''')-bis(mu!2$-4,4'-bipyridine)-bis(mu!2$-1,4-diazabicyclo[2.2.2]octane)-hexa-nickel(ii) unknown solvate] |  | pale green | P3 | 143 | plate | 9.45 | 173 | 0.916 | 0.916 | The SQUEEZE/PLATON program has been used to model some disorder. The unit cell was found to contain a void of 2219 A$3! holding 96 electrons. |  | The H atoms of the tricarboxylate ligands, required for charge balance, have not been located and have been placed arbitrarily in the 2D diagram | TEMP: at 173 K COLOR: pale green "HABIT: plate
MIXYOJ | Seok Jeong, Dongwook Kim, Xiaokai Song, Min Choi, Noejung Park, Myoung Soo Lah | Chem.Mater. | 2013 | (C102 H84 N12 Ni6 O36)n | catena-[bis(mu!3$-Hydrogen benzene-1,3,5-tricarboxylato-O,O':O'',O''':O'''',O''''')-tetrakis(mu!3$-hydrogen benzene-1,3,5-tricarboxylato-O:O'':O'''')-tris(mu!2$-4,4'-bipyridine)-tris(mu!2$-1,4-diazabicyclo[2.2.2]octane)-hexa-nickel unknown solvate] |  | pale green | P3 | 143 | block | 11.72 | 173 | 0.925 | 0 | One of the two independent bridging 4, 4'-bipyridine:dabco ligands are disordered with mixed occupancy over the same site. The ligands have been modelled with occupancy 0.4:0.6. The sum formula is C95 H95 N12 Ni6 O38. Disordered solvent molecules were not modelled and the disordered density was taken into account using the SQUEEZE/PLATON procedure. The unit cell was found to contain a void of 2093 A$3! holding 179 electrons. |  | The tricarboxylate ligands require additional H atoms for charge balance. These have not been located from the diffraction data and have been placed arbitrarily in the 2D diagram | TEMP: at 173 K COLOR: pale green "HABIT: block
MIXZOK | Jia Jiangtao, Wang Lei, Zhao Qing, Sun Fuxing, Zhu Guangshan | Huaxue Xuebao(Chin.)(Acta Chim.Sinica) | 2013 | (C66 H43 Ni3 O16 1-)n,C2 H8 N1 1+,10(C4 H9 N1 O1),7(H2 O1) | catena-(dimethylammonium (mu-1,3,5-tris(3,5-bis(4-carboxyphenyl)phenyl)benzene)-(mu-hydroxo)-triaqua-tri-nickel N,N-dimethylacetamide solvate heptahydrate) | JUC-105 | pale green | P-62c | 190 | polyhedra | 10.3 | 296 | 0.863 | 0 | Disordered cations and solvent molecules were not modelled and the disordered density was taken into account using the SQUEEZE/PLATON procedure. | at 296 K |  | TEMP: at 296 K COLOR: pale green "HABIT: polyhedra
MIZPUI | R.D.Kennedy, V.Krungleviciute, D.J.Clingerman, J.E.Mondloch, Yang Peng, C.E.Wilmer, A.A.Sarjeant, R.Q.Snurr, J.T.Hupp, T.Yildirim, O.K.Farha, C.A.Mirkin | Chem.Mater. | 2013 | (C18 H20 B10 Cu2 O10)n | catena-((mu!8$-1,12-bis(3,5-Dicarboxylatophenyl)-1,12-dicarba-closo-dodecaborane)-aqua-di-copper unknown solvate) |  | blue | R-3m | 166 | prism | 11.73 | 100 | 0.797 | 0.797 | The MASK/OLEX2 program has been used to model some disorder. |  |  | TEMP: at 100.0 K COLOR: blue "HABIT: prism "SOURCE-CHEM: dimethylformamide/water
MOBBAI | Seok Jeong, Dongwook Kim, Sunyoung Shin, Dohyun Moon, Sung June Cho, Myoung Soo Lah | Chem.Mater. | 2014 | (C19 H12 N2 Ni1 O6)n | catena-[(mu!3$-Hydrogen benzene-1,3,5-tricarboxylato)-(mu!2$-4,4'-bipyridine)-nickel unknown solvate] |  | pale green | P63/mmc | 194 | plate | 17.15 | 100 | 0.814 | 0.814 | C2N,C3N,C5N,C6N disordered over one sites with occupancies 0.17; C4,O3 disordered by symmetry over two configurations with occupancy 0.25; The SQUEEZE/PLATON program has been used to model some disorder. | synchrotron |  | TEMP: 100 K RADIATION: synchrotron
MODDEQ | Zhong-Min Su, Shu-Ran Zhang, dong-ying du, Wen-Wen He, Ya-Qian Lan, Ping Shen | Chem.-Eur.J. | 2014 | (C48 H38 Cd2 Cl1 N7 O7)n | catena-[(mu!4$-4,4',4''-(nitrilotris(methylene-1H-benzimidazole-2,1-diylmethylene))tribenzoato)-aqua-chloro-di-cadmium unknown solvate] |  | white | C2/c | 15 | needle | 4.18 | 293 | 0.875 | 0.873 | The SQUEEZE/PLATON program has been used to model some disorder. | at 293 K |  | TEMP: at 293 K COLOR: white "HABIT: needle
MOKVOZ | Xing Duan, Jianfeng Cai, Jiancan Yu, Chuande Wu, Yuanjing Cui, Yu Yang, Guodong Qian | Microporous and Mesoporous Materials | 2013 | (C30 H18 Cu2 O10)n | catena-[(mu!8$-5,5'-anthracene-2,6-diyldibenzene-1,3-dicarboxylato)-diaqua-di-copper unknown solvate] |  | green | R-3m | 166 | block | 13.72 | 293 | 0.65 | 0.65 | C10,C11,C12,C7,C8,C9 disordered by symmetry over two configurations with occupancy 0.50; The SQUEEZE/PLATON program has been used to model some disorder. | at 293 K |  | TEMP: at 293 K COLOR: green "HABIT: block
MONXIY | V.Venkatesh, P.Pachfule, R.Banerjee, S.Verma | Chem.-Eur.J. | 2014 | (C24 H30 Cl1 Cu4 N15 S3)n | catena-[tris(mu!4$-6-amino-9-propyl-9H-purine-8-thiolato)-chloro-tetra-copper] |  | yellow | F-43c | 219 | block | 8.88 | 100 | 0.852 | 0.852 |  |  | We calculate 62.49% void space in the structure | TEMP: at 100 K COLOR: yellow "HABIT: block
MOQXOH | J.M.Cole, P.G.Waddell, A.E.H.Wheatley, G.J.McIntyre, A.J.Peel, C.W.Tate, D.J.Linton | Organometallics | 2014 | (C12 H27 Al1 Li1 N1)n | catena-[bis(mu-methyl)-pivalonitrile-t-butyl-aluminium-lithium] |  | colorless | Pna21 | 33 | block | 4.69 | 180 | 0.894 | 0.894 |  |  |  | TEMP: at 180 K COLOR: colorless "HABIT: block
MOQXOH01 | J.M.Cole, P.G.Waddell, A.E.H.Wheatley, G.J.McIntyre, A.J.Peel, C.W.Tate, D.J.Linton | Organometallics | 2014 | (C12 H27 Al1 Li1 N1)n | catena-(tris(mu-methylene)-t-butyl-(pivalonitrile)-lithium-aluminium) |  | colorless | Pna21 | 33 | block | 5.27 | 20 | 0.894 | 0.893 |  | neutron |  | TEMP: 20 K RADIATION: neutron
MOXJOZ | Jian Zhang, Tao Wu, Cong Zhou, Shumei Chen, Pingyun Feng, Xianhui Bu | Angew.Chem.,Int.Ed. | 2009 | (C16 H20 B1 Cu1 N8)n | catena-[(mu!4$-tetrakis(2-Methyl-1H-imidazol-1-yl)borate-N$3!,N$3'!,N$3''!,N$3'''!)-copper(i) unknown solvate] | BIF-3-Cu | colorless | P-43n | 218 |  | 6.05 | 293 | 0.967 | 0.967 | No details on the solvent present, its stoichiometry or how the solvent was modelled is given in the paper or deposited cif. We calculate the structure contains 23% void space. | at 293 K | The structure has a neutral sodalite (SOD) framework topology | TEMP: at 293 K COLOR: colorless "ISO: Isostructural with the lithium(i) analogue
MOXPIZ | P.E.Ryan, C.Lescop, D.Laliberte, T.Hamilton, T.Maris, J.D.Wuest | Inorg.Chem. | 2009 | (C98 H88 Cu2 N8 O12 4+)n,4n(N1 O3 1-),4n(C3 H7 N1 O1),12n(H2 O1) | catena-(bis(mu!4$-tetrakis((4-(Pyridin-4-yl)phenoxy)methyl)methane)-tetra-aqua-di-copper(ii) tetranitrate dimethylformamide unknown solvate dodecahydrate unknown clathrate) |  | colorless | Pban | 50 | block | 6.45 | 223 | 0.835 | 0.835 | Disordered solvent molecules were not modelled and the disordered density was taken into account using the SQUEEZE/PLATON procedure. The solvent is unspecified but 608 electrons per unit cell were located in the void. |  | The authors report that the crystal has an approximate composition of that given in the paper, but also includes an undetermined amount of disordered unspecified guests, which have not been identified or modelled. The authors report that the density was calculated with no solvent included | TEMP: at 223 K COLOR: colorless "HABIT: block "SOURCE-CHEM: dmf/water
MOXPUL | P.E.Ryan, C.Lescop, D.Laliberte, T.Hamilton, T.Maris, J.D.Wuest | Inorg.Chem. | 2009 | (C69 H72 Cu4 N4 O20)n | catena-((mu!4$-tetrakis((3-Methyl-4-(4-pyridinyl)phenoxy)-methyl)methane)-octakis(mu!2$-acetato)-tetra-copper(ii) unknown solvate) |  | colorless | P42/n | 86 | block | 6.16 | 223 | 0.745 | 0.744 | Disordered solvent molecules were not modelled and the disordered density was taken into account using the SQUEEZE/PLATON procedure. The solvent is unspecified but 1041 electrons per unit cell were located in the void. A 3-methylphenoxy moiety is disordered over two sites with occupancies of 0.503:0.497. |  | The authors report that the crystal has an approximate composition of that given in the paper, but also includes an undetermined amount of disordered unspecified guests, which have not been identified or modelled. The authors report that the density is calculated with no solvent included | TEMP: at 223 K COLOR: colorless "HABIT: block "SOURCE-CHEM: ethanol/methanol
MOYYOP | P.M.Barron, Hyun-Tak Son, Chunhua Hu, Wonyoung Choe | Cryst.Growth Des. | 2009 | (C68 H40 Mn1 N8 O8 Zn2 1+)n,n(N1 O3 1-) | catena-((mu!9$-5,10,15,20-tetrakis(4-carboxylatophenyl)porphyrinato)-bis(mu!2$-4,4'-bipyridine)-manganese(iii)-di-zinc nitrate unknown solvate) |  | red | I4/mmm | 139 | plate | 8.11 | 120 | 0.626 | 0.626 | The 4,4'-bipyridine ligand is extensively disordered by symmetry. The SQUEEZE/PLATON program has been used to model the disordered solvent. |  |  | TEMP: at 120 K COLOR: red "HABIT: plate
MOYYUV | P.M.Barron, Hyun-Tak Son, Chunhua Hu, Wonyoung Choe | Cryst.Growth Des. | 2009 | (C68 H40 Co2 Mn1 N8 O8 1+)n,n(N1 O3 1-) | catena-((mu!9$-5,10,15,20-tetrakis(4-carboxylatophenyl)porphyrinato)-bis(mu!2$-4,4'-bipyridine)-di-cobalt-manganese(iii) nitrate unknown solvate) |  | dark red | I4/mmm | 139 | plate | 9.67 | 100 | 0.624 | 0.624 | The 4,4'-bipyridine ligand is extensively disordered by symmetry. The SQUEEZE/PLATON program has been used to model the disordered solvent. |  |  | TEMP: at 100 K COLOR: dark red "HABIT: plate
MOYZAC | P.M.Barron, Hyun-Tak Son, Chunhua Hu, Wonyoung Choe | Cryst.Growth Des. | 2009 | (C68 H40 Fe1 N8 O8 Zn2 1+)n,n(N1 O3 1-) | catena-((mu!9$-5,10,15,20-tetrakis(4-carboxylatophenyl)porphyrinato)-bis(mu!2$-4,4'-bipyridine)-iron(iii)-di-zinc nitrate unknown solvate) |  | dark purple | I4/mmm | 139 | plate | 5.94 | 120 | 0.644 | 0.644 | The 4,4'-bipyridine ligand is extensively disordered by symmetry. The SQUEEZE/PLATON program has been used to model the disordered solvent. |  |  | TEMP: at 120 K COLOR: dark purple "HABIT: plate
MOYZEG | P.M.Barron, Hyun-Tak Son, Chunhua Hu, Wonyoung Choe | Cryst.Growth Des. | 2009 | (C68 H40 Co2 Fe1 N8 O8 1+)n,n(N1 O3 1-) | catena-((mu!9$-5,10,15,20-tetrakis(4-carboxylatophenyl)porphyrinato)-bis(mu!2$-4,4'-bipyridine)-di-cobalt-iron(iii) nitrate unknown solvate) |  | dark purple | I4/mmm | 139 | plate | 6.27 | 120 | 0.645 | 0.645 | The 4,4'-bipyridine ligand is extensively disordered by symmetry. The SQUEEZE/PLATON program has been used to model the disordered solvent. |  |  | TEMP: at 120 K COLOR: dark purple "HABIT: plate
MOYZIK | P.M.Barron, Hyun-Tak Son, Chunhua Hu, Wonyoung Choe | Cryst.Growth Des. | 2009 | (C58 H32 N6 O9 V1 Zn2)n | catena-((mu!9$-5,10,15,20-tetrakis(4-carboxylatophenyl)porphyrinato)-(mu!2$-4,4'-bipyridine)-oxo-vanadium-di-zinc unknown solvate) |  | red | P4/mmm | 123 | plate | 3.58 | 297 | 0.483 | 0.483 | The 4,4'-bipyridine ligand is extensively disordered by symmetry. The V=O unit is also disordered by symmetry. The SQUEEZE/PLATON program has been used to model the disordered solvent. | at 297 K |  | TEMP: at 297 K COLOR: red "HABIT: plate
MOYZOQ | P.M.Barron, Hyun-Tak Son, Chunhua Hu, Wonyoung Choe | Cryst.Growth Des. | 2009 | (C58 H32 Co2 N6 O8 Pt1)n | catena-((mu!9$-5,10,15,20-tetrakis(4-carboxylatophenyl)porphyrinato)-(mu!2$-4,4'-bipyridine)-di-cobalt-platinum unknown solvate) |  | red | P4/mmm | 123 | plate | 1.75 | 296 | 0.536 | 0.536 | The 4,4'-bipyridine ligand is extensively disordered by symmetry. The SQUEEZE/PLATON program has been used to model the disordered solvent. | at 296 K |  | TEMP: at 296 K COLOR: red "HABIT: plate
MOYZUW | P.M.Barron, Hyun-Tak Son, Chunhua Hu, Wonyoung Choe | Cryst.Growth Des. | 2009 | (C58 H32 N6 Ni1 O8 Zn2)n | catena-((mu!9$-5,10,15,20-tetrakis(4-carboxylatophenyl)porphyrinato)-(mu!2$-4,4'-bipyridine)-nickel-di-zinc unknown solvate) |  | red | P4/mmm | 123 | plate | 3.08 | 296 | 0.482 | 0.482 | The 4,4'-bipyridine ligand is extensively disordered by symmetry. The SQUEEZE/PLATON program has been used to model the disordered solvent. | at 296 K |  | TEMP: at 296 K COLOR: red "HABIT: plate
MUBZOA | S.B.Kalidindi, S.Nayak, M.E.Briggs, S.Jansat, A.P.Katsoulidis, G.J.Miller, J.E.Warren, D.Antypov, F.Cora, B.Slater, M.R.Prestly, C.Marti-Gastaldo, M.J.Rosseinsky | Angew.Chem.,Int.Ed. | 2015 | (C144 H70 O32 Zr6)n,4n(H2 O1) | catena-[tris(mu-4,4',4'',4'''-([1,1'-biphenyl]-3,3',5,5' tetrayltetrakis(ethyne-2,1 diyl))tetrabenzoato)-tetrakis(mu-hydroxo)-tetrakis(mu-oxo)-hexa-zirconium unknown solvate tetrahydrate] |  | colorless | R-3r | 148 | cube | 5.52 | 250 | 0.453 | 0.451 | The structure is disordered; Disordered solvent molecules were not modelled and the disordered density was taken into account using the SQUEEZE/PLATON procedure. |  | The hydroxide H atoms have not been located and have been placed arbitrarily in the 2D diagram | TEMP: at 250 K COLOR: colorless "HABIT: cube
MUBZUG | S.B.Kalidindi, S.Nayak, M.E.Briggs, S.Jansat, A.P.Katsoulidis, G.J.Miller, J.E.Warren, D.Antypov, F.Cora, B.Slater, M.R.Prestly, C.Marti-Gastaldo, M.J.Rosseinsky | Angew.Chem.,Int.Ed. | 2015 | (C156 H70 O32 Zr6)n,4n(H2 O1) | catena-[tris(mu-4,4',4'',4'''-(pyrene-1,3,6,8-tetrayltetraethyne-2,1-diyl)tetrabenzoato)-tetrakis(mu-hydroxo)-tetrakis(mu-oxo)-hexa-zirconium unknown solvate tetrahydrate] |  | colorless | R-3r | 148 | cube | 5.09 | 250 | 0.481 | 0.479 | The structure is disordered; Disordered solvent molecules were not modelled and the disordered density was taken into account using the MASK/OLEX2 procedure. |  | The hydroxide H atoms have not been located and have been placed arbitrarily in the 2D diagram | TEMP: at 250 K COLOR: colorless "HABIT: cube
MUCLOM | Jian Zhang, Tao Wu, Cong Zhou, Shumei Chen, Pingyun Feng, Xianhui Bu | Angew.Chem.,Int.Ed. | 2009 | (C16 H20 B1 Li1 N8)n | catena-[(mu!4$-tetrakis(2-Methyl-1H-imidazol-1-yl)borate-N$3!,N$3'!,N$3''!,N$3'''!)-lithium(i) unknown solvate] | BIF-3-Li | colorless | P-43n | 218 |  | 3.38 | 293 | 0.827 | 0.827 | No details on the solvent present, its stoichiometry or how the solvent was modelled is given in the paper or deposited cif. We calculate the structure contains 23% void space. | at 293 K | The structure has a neutral sodalite (SOD) framework topology | TEMP: at 293 K COLOR: colorless "ISO: Isostructural with the copper(i) analogue
MUDTAH | Seunghee Hong, Minhak Oh, Mira Park, Ji Woong Yoon, Jong-San Chang, Myoung Soo Lah | Chem.Commun. | 2009 | (C36 H18 O15 Zn3)n,n(C3 H7 N1 O1),n(H2 O1) | catena-((mu!12$-1,3,5-tris((3,5-Dicarboxylatophenyl)ethynyl)benzene)-triaqua-tri-zinc(ii) N,N-dimethylformamide solvate monohydrate) | PMOF-2(Zn) | pale brown | Fm-3m | 225 | block | 6.53 | 100 | 0.66 | 0 | The SQUEEZE/PLATON program has been used to model the DMF solvent molecules and uncoordinated water molecules. | synchrotron radiation | The total number of DMF solvent molecules and uncoordinated water molecules is unclear | TEMP: at 100 K RADIATION: synchrotron radiation
MUKQUG | Tifeng Xia, Jianfeng Cai, Huizhen Wang, Xing Duan, Yuanjing Cui, Yu Yang, Guodong Qian | Microporous and Mesoporous Materials | 2015 | (C24 H18 Cu2 O10)n,x(C2 H3 N1),x(C3 H7 N1 O1),x(H2 O1) | catena-[(mu-2',5'-dimethyl-1,1':4',1''-terphenyl-3,3'',5,5''-tetracarboxylato)-diaqua-di-copper acetonitrile N,N-dimethylformamide solvate hydrate] |  | blue | R-3m | 166 | block | 3.69 | 296 | 0.939 | 0 | C2,C3C,C4B disordered by symmetry over two configurations with occupancy 0.5; Disordered acetonitrile, N,N-dimethylformamide and water solvent molecules were not modelled and the disordered density was taken into account using the SQUEEZE/PLATON procedure. | 296 K |  | TEMP: 296 K COLOR: blue "HABIT: block
MUKRAN | Tifeng Xia, Jianfeng Cai, Huizhen Wang, Xing Duan, Yuanjing Cui, Yu Yang, Guodong Qian | Microporous and Mesoporous Materials | 2015 | (C24 H18 Cu2 O12)n,x(C2 H3 N1),x(C3 H7 N1 O1),x(H2 O1) | catena-[(mu-2',5'-dimethoxy-1,1':4',1''-terphenyl-3,3'',5,5''-tetracarboxylato)-diaqua-di-copper acetonitrile N,N-dimethylformamide solvate hydrate] |  | blue | R-3m | 166 | block | 5.34 | 293 | 0.98 | 0 | C10,C3B,C7,O4B disordered by symmetry over two configurations with occupancy 0.5; Disordered acetonitrile, N,N-dimethylformamide and water solvent molecules were not modelled and the disordered density was taken into account using the SQUEEZE/PLATON procedure. | 293 K |  | TEMP: 293 K COLOR: blue "HABIT: block
MUZKAV | D.Alezi, Y.Belmabkhout, M.Suyetin, P.M.Bhatt, L.J.Weselinski, V.Solovyeva, K.Adil, I.Spanopoulos, P.N.Trikalitis, A.-H.Emwas, M.Eddaoudi | J.Am.Chem.Soc. | 2015 | (C150 H96 Al6 O32 2+)n,2n(Cl1 1-) | catena-[tris(mu-5',5''-naphthalene-1,4-diylbis(1,1':3',1''-terphenyl-4,4''-dicarboxylato))-bis(mu-oxo)-hexaaqua-hexa-aluminium dichloride] |  | yellow | Pm-3n | 223 | cube | 14.98 | 250 | 0.385 | 0.384 | The structure is disordered by symmetry. | synchrotron | We calculate 75.84% void space in the structure | TEMP: 250 K RADIATION: synchrotron
MUZKEZ | D.Alezi, Y.Belmabkhout, M.Suyetin, P.M.Bhatt, L.J.Weselinski, V.Solovyeva, K.Adil, I.Spanopoulos, P.N.Trikalitis, A.-H.Emwas, M.Eddaoudi | J.Am.Chem.Soc. | 2015 | (C138 H90 Al6 O32 2+)n,2n(Cl1 1-) | catena-[tris(mu-1,4-bis(4,4''-dicarboxylato-1,1':3',1''-terphenyl-5'-yl)benzene)-bis(mu-oxo)-hexaaqua-hexa-aluminium dichloride] |  | yellow | Pm-3n | 223 | cube | 14.94 | 250 | 0.357 | 0 | The structure is disordered. |  | We calculate 78.59% void space in the structure | TEMP: 250 K COLOR: yellow "HABIT: cube
NABVAQ | Dashu Chen, Hongzhu Xing, Chungang Wang, Zhongmin Su | J.Mater.Chem.A | 2016 | (C192 H100 O32 Zr6)n,6n(C3 H7 N1 O1) | catena-[hexakis(mu-4,4'-(anthracene-9,10-diylbis(ethyne-2,1-diyl))dibenzoato)-tetrakis(mu-hydroxo)-tetrakis(mu-oxo)-hexa-zirconium N,N-dimethylformamide solvate] | NNU-28 | orange | R-3m | 166 | cubic | 4.88 | 293 | 0.818 | 0 | Disordered N,N-dimethylformamide solvent molecules were not modelled and the disordered density was taken into account using the SQUEEZE/PLATON procedure. | 293 K | The hydroxide H atoms have not been located and have been placed arbitrarily in the 2D diagram | TEMP: 293 K COLOR: orange "HABIT: cubic
NACVUL | A.Ferguson, Lujia Liu, S.J.Tapperwijn, D.Perl, F.-X.Coudert, S.Van Cleuvenbergen, T.Verbiest, M.A.van der Veen, S.G.Telfer | Nature Chemistry | 2016 | (C84 H48 N6 O13 Zn4)n,0.39n(C84 H48 N6 O13 Zn4) | catena-[(mu!4$-Oxo)-tris(mu!4$-rac-6,7-diphenyldibenzo[e,g][1,4]diazocine-3,10-dicarboxylato)-tetra-zinc(ii) unknown solvate] | PIP39-MUF-9 | yellow | P-43m | 215 | block | 13.31 | 292 | 0.731 | 0.728 | The structure is extensively disordered, with the diazocine ligand having randomly arranged enantiomers. The framework is partially interpenetrated (i.e. the second sub-lattice is partially occupied with a ratio 1:0.39). The authors state no attempts were made to model or correct for the solvent in the framework pores. We calculate 15% void space in the structure. | crystal a; 292 K |  | TEMP: 292 K OTHER-EXP: partially interpenetrated MUF-9 framework formed by reaction in 5% N,N-dimethylformamide in N,N-dibutylformamide "OTHER-DIFF: crystal a
NACVUL01 | A.Ferguson, Lujia Liu, S.J.Tapperwijn, D.Perl, F.-X.Coudert, S.Van Cleuvenbergen, T.Verbiest, M.A.van der Veen, S.G.Telfer | Nature Chemistry | 2016 | (C84 H48 N6 O13 Zn4)n,0.11n(C84 H48 N6 O13 Zn4) | catena-[(mu!4$-Oxo)-tris(mu!4$-rac-6,7-diphenyldibenzo[e,g][1,4]diazocine-3,10-dicarboxylato)-tetra-zinc(ii) unknown solvate] | PIP11-MUF-9 | yellow | P-43m | 215 | block | 16.56 | 292 | 0.584 | 0.583 | The diazocine ligand is disordered with randomly arranged enantiomers and by symmetry. The framework is partially interpenetrated (i.e. the second sub-lattice is partially occupied with a ratio 1:0.11). The authors state no attempts were made to model or correct for the solvent in the framework pores. We calculate 15% void space in the structure. | 292 K |  | TEMP: 292 K OTHER-EXP: partially interpenetrated MUF-9 framework formed after reaction in N,N-dibutylformamide for 16h.
NACVUL02 | A.Ferguson, Lujia Liu, S.J.Tapperwijn, D.Perl, F.-X.Coudert, S.Van Cleuvenbergen, T.Verbiest, M.A.van der Veen, S.G.Telfer | Nature Chemistry | 2016 | (C84 H48 N6 O13 Zn4)n,0.70n(C84 H48 N6 O13 Zn4) | catena-[(mu!4$-Oxo)-tris(mu!4$-rac-6,7-diphenyldibenzo[e,g][1,4]diazocine-3,10-dicarboxylato)-tetra-zinc(ii) unknown solvate] | PIP70-MUF-9 | yellow | P-43m | 215 | block | 18.97 | 292 | 0.894 | 0.896 | The diazocine ligand is disordered with randomly arranged enantiomers and by symmetry. The framework is partially interpenetrated (i.e. the second sub-lattice is partially occupied with a ratio 1:0.70). The authors state no attempts were made to model or correct for the solvent in the framework pores. We calculate 15% void space in the structure. | 292 K |  | TEMP: 292 K OTHER-EXP: partially interpenetrated MUF-9 framework formed after reaction in N,N-dibutylformamide for 40h.
NACVUL03 | A.Ferguson, Lujia Liu, S.J.Tapperwijn, D.Perl, F.-X.Coudert, S.Van Cleuvenbergen, T.Verbiest, M.A.van der Veen, S.G.Telfer | Nature Chemistry | 2016 | (C84 H48 N6 O13 Zn4)n,0.77n(C84 H48 N6 O13 Zn4) | catena-[(mu!4$-Oxo)-tris(mu!4$-rac-6,7-diphenyldibenzo[e,g][1,4]diazocine-3,10-dicarboxylato)-tetra-zinc(ii) unknown solvate] | PIP77-MUF-9 | yellow | P-43m | 215 | block | 16.3 | 292 | 0.931 | 0.929 | The diazocine ligand is disordered with randomly arranged enantiomers and by symmetry. The framework is partially interpenetrated (i.e. the second sub-lattice is partially occupied with a ratio 1:0.77). The authors state no attempts were made to model or correct for the solvent in the framework pores. We calculate 15% void space in the structure. | 292 K |  | TEMP: 292 K OTHER-EXP: partially interpenetrated MUF-9 framework formed after reaction in N,N-dibutylformamide for 65h.
NACVUL04 | A.Ferguson, Lujia Liu, S.J.Tapperwijn, D.Perl, F.-X.Coudert, S.Van Cleuvenbergen, T.Verbiest, M.A.van der Veen, S.G.Telfer | Nature Chemistry | 2016 | (C84 H48 N6 O13 Zn4)n,0.78n(C84 H48 N6 O13 Zn4) | catena-[(mu!4$-Oxo)-tris(mu!4$-rac-6,7-diphenyldibenzo[e,g][1,4]diazocine-3,10-dicarboxylato)-tetra-zinc(ii) unknown solvate] | PIP78-MUF-9 | yellow | P-43m | 215 | block | 13.73 | 292 | 0.936 | 0.937 | The diazocine ligand is disordered with randomly arranged enantiomers and by symmetry. The framework is partially interpenetrated (i.e. the second sub-lattice is partially occupied with a ratio 1:0.78). The authors state no attempts were made to model or correct for the solvent in the framework pores. We calculate 15% void space in the structure. | 292 K |  | TEMP: 292 K OTHER-EXP: partially interpenetrated MUF-9 framework formed after reaction in N,N-dibutylformamide for 134h.
NACVUL05 | A.Ferguson, Lujia Liu, S.J.Tapperwijn, D.Perl, F.-X.Coudert, S.Van Cleuvenbergen, T.Verbiest, M.A.van der Veen, S.G.Telfer | Nature Chemistry | 2016 | (C84 H48 N6 O13 Zn4)n,0.71n(C84 H48 N6 O13 Zn4) | catena-[(mu!4$-Oxo)-tris(mu!4$-rac-6,7-diphenyldibenzo[e,g][1,4]diazocine-3,10-dicarboxylato)-tetra-zinc(ii) unknown solvate] | PIP71-MUF-9 | yellow | P-43m | 215 | block | 16.42 | 292 | 0.899 | 0.91 | The diazocine ligand is disordered with randomly arranged enantiomers and by symmetry. The framework is partially interpenetrated (i.e. the second sub-lattice is partially occupied with a ratio 1:0.71). The authors state no attempts were made to model or correct for the solvent in the framework pores. We calculate 15% void space in the structure. | 292 K |  | TEMP: 292 K OTHER-EXP: partially interpenetrated MUF-9 framework formed after reaction in N,N-diethylformamide for 2h.
NACVUL06 | A.Ferguson, Lujia Liu, S.J.Tapperwijn, D.Perl, F.-X.Coudert, S.Van Cleuvenbergen, T.Verbiest, M.A.van der Veen, S.G.Telfer | Nature Chemistry | 2016 | (C84 H48 N6 O13 Zn4)n,0.52n(C84 H48 N6 O13 Zn4) | catena-[(mu!4$-Oxo)-tris(mu!4$-rac-6,7-diphenyldibenzo[e,g][1,4]diazocine-3,10-dicarboxylato)-tetra-zinc(ii) unknown solvate] | PIP52-MUF-9 | yellow | P-43m | 215 | block | 12.49 | 292 | 0.799 | 0.796 | The diazocine ligand is disordered with randomly arranged enantiomers and by symmetry. The framework is partially interpenetrated (i.e. the second sub-lattice is partially occupied with a ratio 1:0.52). The authors state no attempts were made to model or correct for the solvent in the framework pores. We calculate 15% void space in the structure. | 292 K |  | TEMP: 292 K OTHER-EXP: partially interpenetrated MUF-9 framework formed after reaction in N,N-dimethylformamide for 8h.
NACVUL07 | A.Ferguson, Lujia Liu, S.J.Tapperwijn, D.Perl, F.-X.Coudert, S.Van Cleuvenbergen, T.Verbiest, M.A.van der Veen, S.G.Telfer | Nature Chemistry | 2016 | (C84 H48 N6 O13 Zn4)n,0.17n(C84 H48 N6 O13 Zn4) | catena-[(mu!4$-Oxo)-tris(mu!4$-rac-6,7-diphenyldibenzo[e,g][1,4]diazocine-3,10-dicarboxylato)-tetra-zinc(ii) unknown solvate] | PIP17-MUF-9 | yellow | P-43m | 215 | block | 26.36 | 292 | 0.615 | 0.612 | The diazocine ligand is disordered with randomly arranged enantiomers and by symmetry. The framework is partially interpenetrated (i.e. the second sub-lattice is partially occupied with a ratio 1:0.17). The authors state no attempts were made to model or correct for the solvent in the framework pores. We calculate 15% void space in the structure. | 292 K |  | TEMP: 292 K OTHER-EXP: partially interpenetrated MUF-9 framework formed by heating the non-interpenetrated alpha-MUF-9 compound (CCDC 1438077) in N,N-dimethylformamide for 6h.
NACVUL08 | A.Ferguson, Lujia Liu, S.J.Tapperwijn, D.Perl, F.-X.Coudert, S.Van Cleuvenbergen, T.Verbiest, M.A.van der Veen, S.G.Telfer | Nature Chemistry | 2016 | (C84 H48 N6 O13 Zn4)n,0.08n(C84 H48 N6 O13 Zn4) | catena-[(mu!4$-Oxo)-tris(mu!4$-rac-6,7-diphenyldibenzo[e,g][1,4]diazocine-3,10-dicarboxylato)-tetra-zinc(ii) unknown solvate] | PIP8-MUF-9 | yellow | P-43m | 215 | block | 11.57 | 292 | 0.568 | 0.566 | The diazocine ligand is disordered with randomly arranged enantiomers and by symmetry. The framework is partially interpenetrated (i.e. the second sub-lattice is partially occupied with a ratio 1:0.08). The authors state no attempts were made to model or correct for the solvent in the framework pores. We calculate 15% void space in the structure. | 292 K |  | TEMP: 292 K OTHER-EXP: partially interpenetrated MUF-9 framework formed by heating the non-interpenetrated alpha-MUF-9 compound (CCDC 1438077) in N,N-dimethylformamide for 10h.
NACVUL09 | A.Ferguson, Lujia Liu, S.J.Tapperwijn, D.Perl, F.-X.Coudert, S.Van Cleuvenbergen, T.Verbiest, M.A.van der Veen, S.G.Telfer | Nature Chemistry | 2016 | (C84 H48 N6 O13 Zn4)n,0.06n(C84 H48 N6 O13 Zn4) | catena-[(mu!4$-Oxo)-tris(mu!4$-rac-6,7-diphenyldibenzo[e,g][1,4]diazocine-3,10-dicarboxylato)-tetra-zinc(ii) unknown solvate] | PIP6-MUF-9 | yellow | P-43m | 215 | block | 11.77 | 292 | 0.557 | 0.566 | The diazocine ligand is disordered with randomly arranged enantiomers and by symmetry. The framework is partially interpenetrated (i.e. the second sub-lattice is partially occupied with a ratio 1:0.06). The authors state no attempts were made to model or correct for the solvent in the framework pores. We calculate 15% void space in the structure. | 292 K |  | TEMP: 292 K OTHER-EXP: partially interpenetrated MUF-9 framework formed by heating the non-interpenetrated alpha-MUF-9 compound (CCDC 1438077) in N,N-dimethylformamide for 12h.
NACVUL10 | A.Ferguson, Lujia Liu, S.J.Tapperwijn, D.Perl, F.-X.Coudert, S.Van Cleuvenbergen, T.Verbiest, M.A.van der Veen, S.G.Telfer | Nature Chemistry | 2016 | (C84 H48 N6 O13 Zn4)n,0.17n(C84 H48 N6 O13 Zn4) | catena-[(mu!4$-Oxo)-tris(mu!4$-rac-6,7-diphenyldibenzo[e,g][1,4]diazocine-3,10-dicarboxylato)-tetra-zinc(ii) unknown solvate] | PIP17-MUF-9 | yellow | P-43m | 215 | block | 12.16 | 292 | 0.615 | 0.617 | The diazocine ligand is disordered with randomly arranged enantiomers and by symmetry. The framework is partially interpenetrated (i.e. the second sub-lattice is partially occupied with a ratio 1:0.17). The authors state no attempts were made to model or correct for the solvent in the framework pores. We calculate 15% void space in the structure. | crystal a; 292 K |  | TEMP: 292 K OTHER-EXP: partially interpenetrated MUF-9 framework formed by heating the non-interpenetrated alpha-MUF-9 compound (CCDC 1438077) in N,N-dimethylformamide for 18h. "OTHER-DIFF: crystal a
NACVUL11 | A.Ferguson, Lujia Liu, S.J.Tapperwijn, D.Perl, F.-X.Coudert, S.Van Cleuvenbergen, T.Verbiest, M.A.van der Veen, S.G.Telfer | Nature Chemistry | 2016 | (C84 H48 N6 O13 Zn4)n,0.27n(C84 H48 N6 O13 Zn4) | catena-[(mu!4$-Oxo)-tris(mu!4$-rac-6,7-diphenyldibenzo[e,g][1,4]diazocine-3,10-dicarboxylato)-tetra-zinc(ii) unknown solvate] | PIP27-MUF-9 | yellow | P-43m | 215 | block | 15.17 | 292 | 0.668 | 0.668 | The diazocine ligand is disordered with randomly arranged enantiomers and by symmetry. The framework is partially interpenetrated (i.e. the second sub-lattice is partially occupied with a ratio 1:0.27). The authors state no attempts were made to model or correct for the solvent in the framework pores. We calculate 15% void space in the structure. | crystal b; 292 K |  | TEMP: 292 K OTHER-EXP: partially interpenetrated MUF-9 framework formed by heating the non-interpenetrated alpha-MUF-9 compound (CCDC 1438077) in N,N-dimethylformamide for 18h. "OTHER-DIFF: crystal b
NACVUL12 | A.Ferguson, Lujia Liu, S.J.Tapperwijn, D.Perl, F.-X.Coudert, S.Van Cleuvenbergen, T.Verbiest, M.A.van der Veen, S.G.Telfer | Nature Chemistry | 2016 | (C84 H48 N6 O13 Zn4)n,0.20n(C84 H48 N6 O13 Zn4) | catena-[(mu!4$-Oxo)-tris(mu!4$-rac-6,7-diphenyldibenzo[e,g][1,4]diazocine-3,10-dicarboxylato)-tetra-zinc(ii) unknown solvate] | PIP20-MUF-9 | yellow | P-43m | 215 | block | 11.61 | 292 | 0.631 | 0.631 | The diazocine ligand is disordered with randomly arranged enantiomers and by symmetry. The framework is partially interpenetrated (i.e. the second sub-lattice is partially occupied with a ratio 1:0.20). The authors state no attempts were made to model or correct for the solvent in the framework pores. We calculate 15% void space in the structure. | 292 K |  | TEMP: 292 K OTHER-EXP: partially interpenetrated MUF-9 framework formed by heating the non-interpenetrated alpha-MUF-9 compound (CCDC 1438077) in N,N-dimethylformamide for 21h.
NACVUL13 | A.Ferguson, Lujia Liu, S.J.Tapperwijn, D.Perl, F.-X.Coudert, S.Van Cleuvenbergen, T.Verbiest, M.A.van der Veen, S.G.Telfer | Nature Chemistry | 2016 | (C84 H48 N6 O13 Zn4)n,0.16n(C84 H48 N6 O13 Zn4) | catena-[(mu!4$-Oxo)-tris(mu!4$-rac-6,7-diphenyldibenzo[e,g][1,4]diazocine-3,10-dicarboxylato)-tetra-zinc(ii) unknown solvate] | PIP16-MUF-9 | yellow | P-43m | 215 | block | 11.76 | 292 | 0.61 | 0.608 | The diazocine ligand is disordered with randomly arranged enantiomers and by symmetry. The framework is partially interpenetrated (i.e. the second sub-lattice is partially occupied with a ratio 1:0.16). The authors state no attempts were made to model or correct for the solvent in the framework pores. We calculate 15% void space in the structure. | 292 K |  | TEMP: 292 K OTHER-EXP: partially interpenetrated MUF-9 framework formed by heating the non-interpenetrated alpha-MUF-9 compound (CCDC 1438077) in N,N-dimethylformamide for 23h.
NACVUL14 | A.Ferguson, Lujia Liu, S.J.Tapperwijn, D.Perl, F.-X.Coudert, S.Van Cleuvenbergen, T.Verbiest, M.A.van der Veen, S.G.Telfer | Nature Chemistry | 2016 | (C84 H48 N6 O13 Zn4)n,0.73n(C84 H48 N6 O13 Zn4) | catena-[(mu!4$-Oxo)-tris(mu!4$-rac-6,7-diphenyldibenzo[e,g][1,4]diazocine-3,10-dicarboxylato)-tetra-zinc(ii) unknown solvate] | PIP73-MUF-9 | yellow | P-43m | 215 | block | 12 | 292 | 0.909 | 0.912 | Disorder analysis failed. | crystal a; 292 K |  | TEMP: 292 K OTHER-EXP: partially interpenetrated MUF-9 framework formed by heating the non-interpenetrated alpha-MUF-9 compound (CCDC 1438077) in N,N-dimethylformamide for 24h. "OTHER-DIFF: crystal a
NACVUL15 | A.Ferguson, Lujia Liu, S.J.Tapperwijn, D.Perl, F.-X.Coudert, S.Van Cleuvenbergen, T.Verbiest, M.A.van der Veen, S.G.Telfer | Nature Chemistry | 2016 | (C84 H48 N6 O13 Zn4)n,0.71n(C84 H48 N6 O13 Zn4) | catena-[(mu!4$-Oxo)-tris(mu!4$-rac-6,7-diphenyldibenzo[e,g][1,4]diazocine-3,10-dicarboxylato)-tetra-zinc(ii) unknown solvate] | PIP71-MUF-9 | yellow | P-43m | 215 | block | 11.79 | 292 | 0.899 | 0.897 | The diazocine ligand is disordered with randomly arranged enantiomers and by symmetry. The framework is partially interpenetrated (i.e. the second sub-lattice is partially occupied with a ratio 1:0.71). The authors state no attempts were made to model or correct for the solvent in the framework pores. We calculate 15% void space in the structure. | crystal b; 292 K |  | TEMP: 292 K OTHER-EXP: partially interpenetrated MUF-9 framework formed by heating the non-interpenetrated alpha-MUF-9 compound (CCDC 1438077) in N,N-dimethylformamide for 24h. "OTHER-DIFF: crystal b
NACVUL16 | A.Ferguson, Lujia Liu, S.J.Tapperwijn, D.Perl, F.-X.Coudert, S.Van Cleuvenbergen, T.Verbiest, M.A.van der Veen, S.G.Telfer | Nature Chemistry | 2016 | (C84 H48 N6 O13 Zn4)n,0.13n(C84 H48 N6 O13 Zn4) | catena-[(mu!4$-Oxo)-tris(mu!4$-rac-6,7-diphenyldibenzo[e,g][1,4]diazocine-3,10-dicarboxylato)-tetra-zinc(ii) unknown solvate] | PIP13-MUF-9 | yellow | P-43m | 215 | block | 11.99 | 292 | 0.594 | 0.596 | The diazocine ligand is disordered with randomly arranged enantiomers and by symmetry. The framework is partially interpenetrated (i.e. the second sub-lattice is partially occupied with a ratio 1:0.13). The authors state no attempts were made to model or correct for the solvent in the framework pores. We calculate 15% void space in the structure. | 292 K |  | TEMP: 292 K OTHER-EXP: partially interpenetrated MUF-9 framework formed by heating the non-interpenetrated alpha-MUF-9 compound (CCDC 1438077) in N,N-dimethylformamide for 27h.
NACVUL18 | A.Ferguson, Lujia Liu, S.J.Tapperwijn, D.Perl, F.-X.Coudert, S.Van Cleuvenbergen, T.Verbiest, M.A.van der Veen, S.G.Telfer | Nature Chemistry | 2016 | (C84 H48 N6 O13 Zn4)n,0.1n(C84 H48 N6 O13 Zn4) | catena-[(mu!4$-Oxo)-tris(mu!4$-rac-6,7-diphenyldibenzo[e,g][1,4]diazocine-3,10-dicarboxylato)-tetra-zinc(ii) unknown solvate] | PIP10-MUF-9 | yellow | P-43m | 215 | block | 16.09 | 292 | 0.578 | 0.577 | The structure is extensively disordered, with the diazocine ligand having randomly arranged enantiomers. The framework is partially interpenetrated (i.e. the second sub-lattice is partially occupied with a ratio 1:0.10). The authors state no attempts were made to model or correct for the solvent in the framework pores. We calculate 15% void space in the structure. | crystal b; 292 K |  | TEMP: 292 K OTHER-EXP: partially interpenetrated MUF-9 framework formed by reaction in 1% N,N-dimethylformamide in N,N-dibutylformamide "OTHER-DIFF: crystal b
NACVUL19 | A.Ferguson, Lujia Liu, S.J.Tapperwijn, D.Perl, F.-X.Coudert, S.Van Cleuvenbergen, T.Verbiest, M.A.van der Veen, S.G.Telfer | Nature Chemistry | 2016 | (C84 H48 N6 O13 Zn4)n,0.34n(C84 H48 N6 O13 Zn4) | catena-[(mu!4$-Oxo)-tris(mu!4$-rac-6,7-diphenyldibenzo[e,g][1,4]diazocine-3,10-dicarboxylato)-tetra-zinc(ii) unknown solvate] | PIP34-MUF-9 | yellow | P-43m | 215 | block | 14.53 | 292 | 0.704 | 0.704 | The structure is extensively disordered, with the diazocine ligand having randomly arranged enantiomers. The framework is partially interpenetrated (i.e. the second sub-lattice is partially occupied with a ratio 1:0.34). The authors state no attempts were made to model or correct for the solvent in the framework pores. We calculate 15% void space in the structure. | crystal c; 292 K |  | TEMP: 292 K OTHER-EXP: partially interpenetrated MUF-9 framework formed by reaction in 4% N,N-dimethylformamide in N,N-dibutylformamide "OTHER-DIFF: crystal c
NACVUL20 | A.Ferguson, Lujia Liu, S.J.Tapperwijn, D.Perl, F.-X.Coudert, S.Van Cleuvenbergen, T.Verbiest, M.A.van der Veen, S.G.Telfer | Nature Chemistry | 2016 | (C84 H48 N6 O13 Zn4)n,0.5n(C84 H48 N6 O13 Zn4) | catena-[(mu!4$-Oxo)-tris(mu!4$-rac-6,7-diphenyldibenzo[e,g][1,4]diazocine-3,10-dicarboxylato)-tetra-zinc(ii) unknown solvate] | PIP50-MUF-9 | yellow | P-43m | 215 | block | 13.25 | 292 | 0.789 | 0.791 | The structure is extensively disordered, with the diazocine ligand having randomly arranged enantiomers. The framework is partially interpenetrated (i.e. the second sub-lattice is partially occupied with a ratio 1:0.50). The authors state no attempts were made to model or correct for the solvent in the framework pores. We calculate 15% void space in the structure. | crystal b; 292 K |  | TEMP: 292 K OTHER-EXP: partially interpenetrated MUF-9 framework formed by reaction in 6% N,N-dimethylformamide in N,N-dibutylformamide "OTHER-DIFF: crystal b
NACVUL21 | A.Ferguson, Lujia Liu, S.J.Tapperwijn, D.Perl, F.-X.Coudert, S.Van Cleuvenbergen, T.Verbiest, M.A.van der Veen, S.G.Telfer | Nature Chemistry | 2016 | (C84 H48 N6 O13 Zn4)n,0.59n(C84 H48 N6 O13 Zn4) | catena-[(mu!4$-Oxo)-tris(mu!4$-rac-6,7-diphenyldibenzo[e,g][1,4]diazocine-3,10-dicarboxylato)-tetra-zinc(ii) unknown solvate] | PIP59-MUF-9 | yellow | P-43m | 215 | block | 12.67 | 292 | 0.836 | 0.837 | The structure is extensively disordered, with the diazocine ligand having randomly arranged enantiomers. The framework is partially interpenetrated (i.e. the second sub-lattice is partially occupied with a ratio 1:0.59). The authors state no attempts were made to model or correct for the solvent in the framework pores. We calculate 15% void space in the structure. | crystal a; 292 K |  | TEMP: 292 K OTHER-EXP: partially interpenetrated MUF-9 framework formed by reaction in 7% N,N-dimethylformamide in N,N-dibutylformamide "OTHER-DIFF: crystal a
NACVUL22 | A.Ferguson, Lujia Liu, S.J.Tapperwijn, D.Perl, F.-X.Coudert, S.Van Cleuvenbergen, T.Verbiest, M.A.van der Veen, S.G.Telfer | Nature Chemistry | 2016 | (C84 H48 N6 O13 Zn4)n,0.66n(C84 H48 N6 O13 Zn4) | catena-[(mu!4$-Oxo)-tris(mu!4$-rac-6,7-diphenyldibenzo[e,g][1,4]diazocine-3,10-dicarboxylato)-tetra-zinc(ii) unknown solvate] | PIP66-MUF-9 | yellow | P-43m | 215 | block | 13.05 | 292 | 0.873 | 0.873 | The structure is extensively disordered, with the diazocine ligand having randomly arranged enantiomers. The framework is partially interpenetrated (i.e. the second sub-lattice is partially occupied with a ratio 1:0.66). The authors state no attempts were made to model or correct for the solvent in the framework pores. We calculate 15% void space in the structure. | crystal b; 292 K |  | TEMP: 292 K OTHER-EXP: partially interpenetrated MUF-9 framework formed by reaction in 7% N,N-dimethylformamide in N,N-dibutylformamide "OTHER-DIFF: crystal b
NACVUL23 | A.Ferguson, Lujia Liu, S.J.Tapperwijn, D.Perl, F.-X.Coudert, S.Van Cleuvenbergen, T.Verbiest, M.A.van der Veen, S.G.Telfer | Nature Chemistry | 2016 | (C84 H48 N6 O13 Zn4)n,0.76n(C84 H48 N6 O13 Zn4) | catena-[(mu!4$-Oxo)-tris(mu!4$-rac-6,7-diphenyldibenzo[e,g][1,4]diazocine-3,10-dicarboxylato)-tetra-zinc(ii) unknown solvate] | PIP76-MUF-9 | yellow | P-43m | 215 | block | 13.41 | 292 | 0.925 | 0.927 | The structure is extensively disordered, with the diazocine ligand having randomly arranged enantiomers. The framework is partially interpenetrated (i.e. the second sub-lattice is partially occupied with a ratio 1:0.76). The authors state no attempts were made to model or correct for the solvent in the framework pores. We calculate 15% void space in the structure. | 292 K |  | TEMP: 292 K OTHER-EXP: partially interpenetrated MUF-9 framework formed by reaction in 15% N,N-dimethylformamide in N,N-dibutylformamide over 7h.
NACVUL24 | A.Ferguson, Lujia Liu, S.J.Tapperwijn, D.Perl, F.-X.Coudert, S.Van Cleuvenbergen, T.Verbiest, M.A.van der Veen, S.G.Telfer | Nature Chemistry | 2016 | (C84 H48 N6 O13 Zn4)n,0.08n(C84 H48 N6 O13 Zn4) | catena-[(mu!4$-Oxo)-tris(mu!4$-rac-6,7-diphenyldibenzo[e,g][1,4]diazocine-3,10-dicarboxylato)-tetra-zinc(ii) unknown solvate] | PIP8-MUF-9 | yellow | P-43m | 215 | block | 14.51 | 292 | 0.568 | 0.566 | The structure is extensively disordered, with the diazocine ligand having randomly arranged enantiomers. The framework is partially interpenetrated (i.e. the second sub-lattice is partially occupied with a ratio 1:0.08). The authors state no attempts were made to model or correct for the solvent in the framework pores. We calculate 15% void space in the structure. | crystal c; 292 K |  | TEMP: 292 K OTHER-EXP: partially interpenetrated MUF-9 framework formed by reaction in 1% N,N-dimethylformamide in N,N-dibutylformamide "OTHER-DIFF: crystal c
NACVUL25 | A.Ferguson, Lujia Liu, S.J.Tapperwijn, D.Perl, F.-X.Coudert, S.Van Cleuvenbergen, T.Verbiest, M.A.van der Veen, S.G.Telfer | Nature Chemistry | 2016 | (C84 H48 N6 O13 Zn4)n,0.26n(C84 H48 N6 O13 Zn4) | catena-[(mu!4$-Oxo)-tris(mu!4$-rac-6,7-diphenyldibenzo[e,g][1,4]diazocine-3,10-dicarboxylato)-tetra-zinc(ii) unknown solvate] | PIP26-MUF-9 | yellow | P-43m | 215 | block | 12.11 | 292 | 0.662 | 0.661 | The structure is extensively disordered, with the diazocine ligand having randomly arranged enantiomers. The framework is partially interpenetrated (i.e. the second sub-lattice is partially occupied with a ratio 1:0.26). The authors state no attempts were made to model or correct for the solvent in the framework pores. We calculate 15% void space in the structure. | crystal a; 292 K |  | TEMP: 292 K OTHER-EXP: partially interpenetrated MUF-9 framework formed by reaction in 4% N,N-dimethylformamide in N,N-dibutylformamide "OTHER-DIFF: crystal a
NACVUL26 | A.Ferguson, Lujia Liu, S.J.Tapperwijn, D.Perl, F.-X.Coudert, S.Van Cleuvenbergen, T.Verbiest, M.A.van der Veen, S.G.Telfer | Nature Chemistry | 2016 | (C84 H48 N6 O13 Zn4)n,0.39n(C84 H48 N6 O13 Zn4) | catena-[(mu!4$-Oxo)-tris(mu!4$-rac-6,7-diphenyldibenzo[e,g][1,4]diazocine-3,10-dicarboxylato)-tetra-zinc(ii) unknown solvate] | PIP39-MUF-9 | yellow | P-43m | 215 | block | 15.39 | 292 | 0.731 | 0.733 | The structure is extensively disordered, with the diazocine ligand having randomly arranged enantiomers. The framework is partially interpenetrated (i.e. the second sub-lattice is partially occupied with a ratio 1:0.39). The authors state no attempts were made to model or correct for the solvent in the framework pores. We calculate 15% void space in the structure. | crystal c; 292 K |  | TEMP: 292 K OTHER-EXP: partially interpenetrated MUF-9 framework formed by reaction in 5% N,N-dimethylformamide in N,N-dibutylformamide "OTHER-DIFF: crystal c
NACVUL27 | A.Ferguson, Lujia Liu, S.J.Tapperwijn, D.Perl, F.-X.Coudert, S.Van Cleuvenbergen, T.Verbiest, M.A.van der Veen, S.G.Telfer | Nature Chemistry | 2016 | (C84 H48 N6 O13 Zn4)n,0.52n(C84 H48 N6 O13 Zn4) | catena-[(mu!4$-Oxo)-tris(mu!4$-rac-6,7-diphenyldibenzo[e,g][1,4]diazocine-3,10-dicarboxylato)-tetra-zinc(ii) unknown solvate] | PIP52-MUF-9 | yellow | P-43m | 215 | block | 14.2 | 292 | 0.799 | 0.799 | The structure is extensively disordered, with the diazocine ligand having randomly arranged enantiomers. The framework is partially interpenetrated (i.e. the second sub-lattice is partially occupied with a ratio 1:0.52). The authors state no attempts were made to model or correct for the solvent in the framework pores. We calculate 15% void space in the structure. | crystal c; 292 K |  | TEMP: 292 K OTHER-EXP: partially interpenetrated MUF-9 framework formed by reaction in 6% N,N-dimethylformamide in N,N-dibutylformamide "OTHER-DIFF: crystal c
NACVUL28 | A.Ferguson, Lujia Liu, S.J.Tapperwijn, D.Perl, F.-X.Coudert, S.Van Cleuvenbergen, T.Verbiest, M.A.van der Veen, S.G.Telfer | Nature Chemistry | 2016 | (C84 H48 N6 O13 Zn4)n,0.13n(C84 H48 N6 O13 Zn4) | catena-[(mu!4$-Oxo)-tris(mu!4$-rac-6,7-diphenyldibenzo[e,g][1,4]diazocine-3,10-dicarboxylato)-tetra-zinc(ii) unknown solvate] | PIP13-MUF-9 | yellow | P-43m | 215 | block | 14.5 | 292 | 0.594 | 0.594 | The structure is extensively disordered, with the diazocine ligand having randomly arranged enantiomers. The framework is partially interpenetrated (i.e. the second sub-lattice is partially occupied with a ratio 1:0.13). The authors state no attempts were made to model or correct for the solvent in the framework pores. We calculate 15% void space in the structure. | crystal c; 292 K |  | TEMP: 292 K OTHER-EXP: partially interpenetrated MUF-9 framework formed by reaction in 2% N,N-dimethylformamide in N,N-dibutylformamide "OTHER-DIFF: crystal c
NACVUL29 | A.Ferguson, Lujia Liu, S.J.Tapperwijn, D.Perl, F.-X.Coudert, S.Van Cleuvenbergen, T.Verbiest, M.A.van der Veen, S.G.Telfer | Nature Chemistry | 2016 | (C84 H48 N6 O13 Zn4)n,0.19n(C84 H48 N6 O13 Zn4) | catena-[(mu!4$-Oxo)-tris(mu!4$-rac-6,7-diphenyldibenzo[e,g][1,4]diazocine-3,10-dicarboxylato)-tetra-zinc(ii) unknown solvate] | PIP19-MUF-9 | yellow | P-43m | 215 | block | 13.27 | 292 | 0.626 | 0.626 | The structure is extensively disordered, with the diazocine ligand having randomly arranged enantiomers. The framework is partially interpenetrated (i.e. the second sub-lattice is partially occupied with a ratio 1:0.19). The authors state no attempts were made to model or correct for the solvent in the framework pores. We calculate 15% void space in the structure. | crystal b; 292 K |  | TEMP: 292 K OTHER-EXP: partially interpenetrated MUF-9 framework formed by reaction in 3% N,N-dimethylformamide in N,N-dibutylformamide "OTHER-DIFF: crystal b
NACVUL30 | A.Ferguson, Lujia Liu, S.J.Tapperwijn, D.Perl, F.-X.Coudert, S.Van Cleuvenbergen, T.Verbiest, M.A.van der Veen, S.G.Telfer | Nature Chemistry | 2016 | (C84 H48 N6 O13 Zn4)n,0.31n(C84 H48 N6 O13 Zn4) | catena-[(mu!4$-Oxo)-tris(mu!4$-rac-6,7-diphenyldibenzo[e,g][1,4]diazocine-3,10-dicarboxylato)-tetra-zinc(ii) unknown solvate] | PIP31-MUF-9 | yellow | P-43m | 215 | block | 16.68 | 292 | 0.689 | 0.69 | The structure is extensively disordered, with the diazocine ligand having randomly arranged enantiomers. The framework is partially interpenetrated (i.e. the second sub-lattice is partially occupied with a ratio 1:0.31). The authors state no attempts were made to model or correct for the solvent in the framework pores. We calculate 15% void space in the structure. | crystal b; 292 K |  | TEMP: 292 K OTHER-EXP: partially interpenetrated MUF-9 framework formed by reaction in 4% N,N-dimethylformamide in N,N-dibutylformamide "OTHER-DIFF: crystal b
NACVUL31 | A.Ferguson, Lujia Liu, S.J.Tapperwijn, D.Perl, F.-X.Coudert, S.Van Cleuvenbergen, T.Verbiest, M.A.van der Veen, S.G.Telfer | Nature Chemistry | 2016 | (C84 H48 N6 O13 Zn4)n,0.33n(C84 H48 N6 O13 Zn4) | catena-[(mu!4$-Oxo)-tris(mu!4$-rac-6,7-diphenyldibenzo[e,g][1,4]diazocine-3,10-dicarboxylato)-tetra-zinc(ii) unknown solvate] | PIP33-MUF-9 | yellow | P-43m | 215 | block | 13.43 | 292 | 0.699 | 0.701 | The structure is extensively disordered, with the diazocine ligand having randomly arranged enantiomers. The framework is partially interpenetrated (i.e. the second sub-lattice is partially occupied with a ratio 1:0.33). The authors state no attempts were made to model or correct for the solvent in the framework pores. We calculate 15% void space in the structure. | crystal b; 292 K |  | TEMP: 292 K OTHER-EXP: partially interpenetrated MUF-9 framework formed by reaction in 5% N,N-dimethylformamide in N,N-dibutylformamide "OTHER-DIFF: crystal b
NACVUL32 | A.Ferguson, Lujia Liu, S.J.Tapperwijn, D.Perl, F.-X.Coudert, S.Van Cleuvenbergen, T.Verbiest, M.A.van der Veen, S.G.Telfer | Nature Chemistry | 2016 | (C84 H48 N6 O13 Zn4)n,0.19n(C84 H48 N6 O13 Zn4) | catena-[(mu!4$-Oxo)-tris(mu!4$-rac-6,7-diphenyldibenzo[e,g][1,4]diazocine-3,10-dicarboxylato)-tetra-zinc(ii) unknown solvate] | PIP19-MUF-9 | yellow | P-43m | 215 | block | 14.07 | 292 | 0.626 | 0.623 | The structure is extensively disordered, with the diazocine ligand having randomly arranged enantiomers. The framework is partially interpenetrated (i.e. the second sub-lattice is partially occupied with a ratio 1:0.19). The authors state no attempts were made to model or correct for the solvent in the framework pores. We calculate 15% void space in the structure. | crystal a; 292 K |  | TEMP: 292 K OTHER-EXP: partially interpenetrated MUF-9 framework formed by reaction in 3% N,N-dimethylformamide in N,N-dibutylformamide "OTHER-DIFF: crystal a
NACVUL33 | A.Ferguson, Lujia Liu, S.J.Tapperwijn, D.Perl, F.-X.Coudert, S.Van Cleuvenbergen, T.Verbiest, M.A.van der Veen, S.G.Telfer | Nature Chemistry | 2016 | (C84 H48 N6 O13 Zn4)n,0.52n(C84 H48 N6 O13 Zn4) | catena-[(mu!4$-Oxo)-tris(mu!4$-rac-6,7-diphenyldibenzo[e,g][1,4]diazocine-3,10-dicarboxylato)-tetra-zinc(ii) unknown solvate] | PIP52-MUF-9 | yellow | P-43m | 215 | block | 13.03 | 292 | 0.799 | 0.797 | The structure is extensively disordered, with the diazocine ligand having randomly arranged enantiomers. The framework is partially interpenetrated (i.e. the second sub-lattice is partially occupied with a ratio 1:0.52). The authors state no attempts were made to model or correct for the solvent in the framework pores. We calculate 15% void space in the structure. | crystal a; 292 K |  | TEMP: 292 K OTHER-EXP: partially interpenetrated MUF-9 framework formed by reaction in 6% N,N-dimethylformamide in N,N-dibutylformamide "OTHER-DIFF: crystal a
NACXEX | A.Ferguson, Lujia Liu, S.J.Tapperwijn, D.Perl, F.-X.Coudert, S.Van Cleuvenbergen, T.Verbiest, M.A.van der Veen, S.G.Telfer | Nature Chemistry | 2016 | (C84 H48 N6 O13 Zn4)n | catena-[(mu!4$-Oxo)-tris(mu!4$-6,7-diphenyldibenzo[e,g][1,4]diazocine-3,10-dicarboxylato)-tetra-zinc(ii) unknown solvate] | alpha-MUF-10 | colorless | P23 | 195 | block | 12.8 | 292 | 0.53 | 0.53 | The enantiopure diazocine ligand is disordered by symmetry. The authors state no attempts were made to model or correct for the solvent in the framework pores. We calculate 59% void space in the structure. | 292 K | The framework adopts a non-interpenetrated pcu topology | TEMP: 292 K COLOR: colorless "HABIT: block
NACXUN | A.Ferguson, Lujia Liu, S.J.Tapperwijn, D.Perl, F.-X.Coudert, S.Van Cleuvenbergen, T.Verbiest, M.A.van der Veen, S.G.Telfer | Nature Chemistry | 2016 | (C84 H48 N6 O13 Zn4)n | catena-[(mu!4$-Oxo)-tris(mu!4$-rac-6,7-diphenyldibenzo[e,g][1,4]diazocine-3,10-dicarboxylato)-tetra-zinc(ii) unknown solvate] | gamma-MUF-9 | colorless | I-42d | 122 | Rod | 11.65 | 293 | 0.586 | 0.586 | The diazocine ligand is disordered with randomly arranged enantiomers and by symmetry. The authors state no attempts were made to model or correct for the solvent in the framework pores. We calculate 56% void space in the structure. | 293 K | The framework adopts a non-interpenetrated bsn topology | TEMP: 293 K COLOR: colorless "HABIT: Rod
NACYAU | A.Ferguson, Lujia Liu, S.J.Tapperwijn, D.Perl, F.-X.Coudert, S.Van Cleuvenbergen, T.Verbiest, M.A.van der Veen, S.G.Telfer | Nature Chemistry | 2016 | (C85 H53 N7 O15 Zn4)n | catena-[(mu!4$-Oxo)-tris(mu!4$-6,7-diphenyldibenzo[e,g][1,4]diazocine-3,10-dicarboxylato)-aqua-(formamide-O)-tetra-zinc(ii) unknown solvate] | gamma-MUF-10 | colorless | P212121 | 19 | rod | 11.36 | 292 | 0.611 | 0.611 | The authors state no attempts were made to model or correct for the solvent in the framework pores. We calculate 68% void space in the structure. | 292 K | The framework adopts a bsn topology | TEMP: 292 K COLOR: colorless "HABIT: rod
NACYEY | A.Ferguson, Lujia Liu, S.J.Tapperwijn, D.Perl, F.-X.Coudert, S.Van Cleuvenbergen, T.Verbiest, M.A.van der Veen, S.G.Telfer | Nature Chemistry | 2016 | (C84 H48 N6 O13 Zn4)n,0.77n(C84 H48 N6 O13 Zn4) | catena-[(mu!4$-Oxo)-tris(mu!4$-rac-6,7-diphenyldibenzo[e,g][1,4]diazocine-3,10-dicarboxylato)-tetra-zinc(ii) unknown solvate] | PIP77-MUF-9 | yellow | P-43m | 215 | block | 15.22 | 292 | 0.931 | 0.932 | The diazocine ligand is disordered with randomly arranged enantiomers and by symmetry. The framework is partially interpenetrated (i.e. the second sub-lattice is partially occupied with a ratio 1:0.77). The authors state no attempts were made to model or correct for the solvent in the framework pores. We calculate 15% void space in the structure. | 292 K |  | TEMP: 292 K OTHER-EXP: alpha-MUF-9 structure desolvated of occluded N,N-dimethylformamide over 100 mins prior to data collection
NACYEY01 | A.Ferguson, Lujia Liu, S.J.Tapperwijn, D.Perl, F.-X.Coudert, S.Van Cleuvenbergen, T.Verbiest, M.A.van der Veen, S.G.Telfer | Nature Chemistry | 2016 | (C84 H48 N6 O13 Zn4)n,0.09n(C84 H48 N6 O13 Zn4) | catena-[(mu!4$-Oxo)-tris(mu!4$-rac-6,7-diphenyldibenzo[e,g][1,4]diazocine-3,10-dicarboxylato)-tetra-zinc(ii) unknown solvate] | PIP9-MUF-9 | yellow | P-43m | 215 | block | 16.22 | 292 | 0.573 | 0.572 | The structure is extensively disordered, with the diazocine ligand having randomly arranged enantiomers. The framework is partially interpenetrated (i.e. the second sub-lattice is partially occupied with a ratio 1:0.09). The authors state no attempts were made to model or correct for the solvent in the framework pores. We calculate 15% void space in the structure. | crystal a; 292 K |  | TEMP: 292 K OTHER-EXP: partially interpenetrated MUF-9 framework formed by reaction in 1% N,N-dimethylformamide in N,N-dibutylformamide "OTHER-DIFF: crystal a
NACYEY02 | A.Ferguson, Lujia Liu, S.J.Tapperwijn, D.Perl, F.-X.Coudert, S.Van Cleuvenbergen, T.Verbiest, M.A.van der Veen, S.G.Telfer | Nature Chemistry | 2016 | (C84 H48 N6 O13 Zn4)n,0.62n(C84 H48 N6 O13 Zn4) | catena-[(mu!4$-Oxo)-tris(mu!4$-rac-6,7-diphenyldibenzo[e,g][1,4]diazocine-3,10-dicarboxylato)-tetra-zinc(ii) unknown solvate] | PIP62-MUF-9 |  | P-43m | 215 |  | 16.69 | 292 | 0.852 | 0.849 | The structure is extensively disordered, with the diazocine ligand having randomly arranged enantiomers. The framework is partially interpenetrated (i.e. the second sub-lattice is partially occupied with a ratio 1:0.62). The authors state no attempts were made to model or correct for the solvent in the framework pores. We calculate 15% void space in the structure. | crystal b; 292 K |  | TEMP: 292 K OTHER-EXP: partially interpenetrated MUF-9 framework formed by reaction in 15% N,N-dimethylformamide in N,N-dibutylformamide over 6h. "OTHER-DIFF: crystal b
NACYEY03 | A.Ferguson, Lujia Liu, S.J.Tapperwijn, D.Perl, F.-X.Coudert, S.Van Cleuvenbergen, T.Verbiest, M.A.van der Veen, S.G.Telfer | Nature Chemistry | 2016 | (C84 H48 N6 O13 Zn4)n,0.18n(C84 H48 N6 O13 Zn4) | catena-[(mu!4$-Oxo)-tris(mu!4$-rac-6,7-diphenyldibenzo[e,g][1,4]diazocine-3,10-dicarboxylato)-tetra-zinc(ii) unknown solvate] | PIP18-MUF-9 | yellow | P-43m | 215 | block | 12.83 | 292 | 0.62 | 0.619 | The structure is extensively disordered, with the diazocine ligand having randomly arranged enantiomers. The framework is partially interpenetrated (i.e. the second sub-lattice is partially occupied with a ratio 1:0.18). The authors state no attempts were made to model or correct for the solvent in the framework pores. We calculate 15% void space in the structure. | crystal c; 292 K |  | TEMP: 292 K OTHER-EXP: partially interpenetrated MUF-9 framework formed by reaction in 3% N,N-dimethylformamide in N,N-dibutylformamide "OTHER-DIFF: crystal c
NACYEY04 | A.Ferguson, Lujia Liu, S.J.Tapperwijn, D.Perl, F.-X.Coudert, S.Van Cleuvenbergen, T.Verbiest, M.A.van der Veen, S.G.Telfer | Nature Chemistry | 2016 | (C84 H48 N6 O13 Zn4)n,0.66n(C84 H48 N6 O13 Zn4) | catena-[(mu!4$-Oxo)-tris(mu!4$-rac-6,7-diphenyldibenzo[e,g][1,4]diazocine-3,10-dicarboxylato)-tetra-zinc(ii) unknown solvate] | PIP66-MUF-9 | yellow | P-43m | 215 | block | 12.87 | 292 | 0.873 | 0.871 | The structure is extensively disordered, with the diazocine ligand having randomly arranged enantiomers. The framework is partially interpenetrated (i.e. the second sub-lattice is partially occupied with a ratio 1:0.66). The authors state no attempts were made to model or correct for the solvent in the framework pores. We calculate 15% void space in the structure. | crystal b; 292 K |  | TEMP: 292 K OTHER-EXP: partially interpenetrated MUF-9 framework formed by reaction in 10% N,N-dimethylformamide in N,N-dibutylformamide "OTHER-DIFF: crystal b
NACYEY05 | A.Ferguson, Lujia Liu, S.J.Tapperwijn, D.Perl, F.-X.Coudert, S.Van Cleuvenbergen, T.Verbiest, M.A.van der Veen, S.G.Telfer | Nature Chemistry | 2016 | (C84 H48 N6 O13 Zn4)n,0.71n(C84 H48 N6 O13 Zn4) | catena-[(mu!4$-Oxo)-tris(mu!4$-rac-6,7-diphenyldibenzo[e,g][1,4]diazocine-3,10-dicarboxylato)-tetra-zinc(ii) unknown solvate] | PIP71-MUF-9 | yellow | P-43m | 215 | block | 15.14 | 292 | 0.899 | 0.897 | The structure is extensively disordered, with the diazocine ligand having randomly arranged enantiomers. The framework is partially interpenetrated (i.e. the second sub-lattice is partially occupied with a ratio 1:0.71). The authors state no attempts were made to model or correct for the solvent in the framework pores. We calculate 15% void space in the structure. | crystal a; 292 K |  | TEMP: 292 K OTHER-EXP: partially interpenetrated MUF-9 framework formed by reaction in 12% N,N-dimethylformamide in N,N-dibutylformamide "OTHER-DIFF: crystal a
NACYEY06 | A.Ferguson, Lujia Liu, S.J.Tapperwijn, D.Perl, F.-X.Coudert, S.Van Cleuvenbergen, T.Verbiest, M.A.van der Veen, S.G.Telfer | Nature Chemistry | 2016 | (C84 H48 N6 O13 Zn4)n,0.63n(C84 H48 N6 O13 Zn4) | catena-[(mu!4$-Oxo)-tris(mu!4$-rac-6,7-diphenyldibenzo[e,g][1,4]diazocine-3,10-dicarboxylato)-tetra-zinc(ii) unknown solvate] | PIP63-MUF-9 | yellow | P-43m | 215 | block | 15.9 | 292 | 0.857 | 0.857 | The structure is extensively disordered, with the diazocine ligand having randomly arranged enantiomers. The framework is partially interpenetrated (i.e. the second sub-lattice is partially occupied with a ratio 1:0.63). The authors state no attempts were made to model or correct for the solvent in the framework pores. We calculate 15% void space in the structure. | crystal a; 292 K |  | TEMP: 292 K OTHER-EXP: partially interpenetrated MUF-9 framework formed by reaction in 8% N,N-dimethylformamide in N,N-dibutylformamide "OTHER-DIFF: crystal a
NACYEY07 | A.Ferguson, Lujia Liu, S.J.Tapperwijn, D.Perl, F.-X.Coudert, S.Van Cleuvenbergen, T.Verbiest, M.A.van der Veen, S.G.Telfer | Nature Chemistry | 2016 | (C84 H48 N6 O13 Zn4)n,0.70n(C84 H48 N6 O13 Zn4) | catena-[(mu!4$-Oxo)-tris(mu!4$-rac-6,7-diphenyldibenzo[e,g][1,4]diazocine-3,10-dicarboxylato)-tetra-zinc(ii) unknown solvate] | PIP70-MUF-9 |  | P-43m | 215 |  | 14.14 | 292 | 0.894 | 0.891 | The structure is extensively disordered, with the diazocine ligand having randomly arranged enantiomers. The framework is partially interpenetrated (i.e. the second sub-lattice is partially occupied with a ratio 1:0.70). The authors state no attempts were made to model or correct for the solvent in the framework pores. We calculate 15% void space in the structure. | crystal a; 292 K |  | TEMP: 292 K OTHER-EXP: partially interpenetrated MUF-9 framework formed by reaction in 10% N,N-dimethylformamide in N,N-dibutylformamide "OTHER-DIFF: crystal a
NACYEY08 | A.Ferguson, Lujia Liu, S.J.Tapperwijn, D.Perl, F.-X.Coudert, S.Van Cleuvenbergen, T.Verbiest, M.A.van der Veen, S.G.Telfer | Nature Chemistry | 2016 | (C84 H48 N6 O13 Zn4)n,0.61n(C84 H48 N6 O13 Zn4) | catena-[(mu!4$-Oxo)-tris(mu!4$-rac-6,7-diphenyldibenzo[e,g][1,4]diazocine-3,10-dicarboxylato)-tetra-zinc(ii) unknown solvate] | PIP61-MUF-9 | yellow | P-43m | 215 | block | 17.99 | 292 | 0.846 | 0.844 | The structure is extensively disordered, with the diazocine ligand having randomly arranged enantiomers. The framework is partially interpenetrated (i.e. the second sub-lattice is partially occupied with a ratio 1:0.61). The authors state no attempts were made to model or correct for the solvent in the framework pores. We calculate 15% void space in the structure. | crystal a; 292 K |  | TEMP: 292 K OTHER-EXP: partially interpenetrated MUF-9 framework formed by reaction in 15% N,N-dimethylformamide in N,N-dibutylformamide over 6h. "OTHER-DIFF: crystal a
NACYEY09 | A.Ferguson, Lujia Liu, S.J.Tapperwijn, D.Perl, F.-X.Coudert, S.Van Cleuvenbergen, T.Verbiest, M.A.van der Veen, S.G.Telfer | Nature Chemistry | 2016 | (C84 H48 N6 O13 Zn4)n,0.12n(C84 H48 N6 O13 Zn4) | catena-[(mu!4$-Oxo)-tris(mu!4$-rac-6,7-diphenyldibenzo[e,g][1,4]diazocine-3,10-dicarboxylato)-tetra-zinc(ii) unknown solvate] | PIP12-MUF-9 | yellow | P-43m | 215 | block | 17.44 | 292 | 0.589 | 0.59 | The structure is extensively disordered, with the diazocine ligand having randomly arranged enantiomers. The framework is partially interpenetrated (i.e. the second sub-lattice is partially occupied with a ratio 1:0.12). The authors state no attempts were made to model or correct for the solvent in the framework pores. We calculate 15% void space in the structure. | crystal a; 292 K |  | TEMP: 292 K OTHER-EXP: partially interpenetrated MUF-9 framework formed by reaction in 2% N,N-dimethylformamide in N,N-dibutylformamide "OTHER-DIFF: crystal a
NACYEY10 | A.Ferguson, Lujia Liu, S.J.Tapperwijn, D.Perl, F.-X.Coudert, S.Van Cleuvenbergen, T.Verbiest, M.A.van der Veen, S.G.Telfer | Nature Chemistry | 2016 | (C84 H48 N6 O13 Zn4)n,0.08n(C84 H48 N6 O13 Zn4) | catena-[(mu!4$-Oxo)-tris(mu!4$-rac-6,7-diphenyldibenzo[e,g][1,4]diazocine-3,10-dicarboxylato)-tetra-zinc(ii) unknown solvate] | PIP8-MUF-9 | yellow | P-43m | 215 | block | 15.5 | 292 | 0.568 | 0.57 | The structure is extensively disordered, with the diazocine ligand having randomly arranged enantiomers. The framework is partially interpenetrated (i.e. the second sub-lattice is partially occupied with a ratio 1:0.08). The authors state no attempts were made to model or correct for the solvent in the framework pores. We calculate 15% void space in the structure. | crystal b; 292 K |  | TEMP: 292 K OTHER-EXP: partially interpenetrated MUF-9 framework formed by reaction in 2% N,N-dimethylformamide in N,N-dibutylformamide "OTHER-DIFF: crystal b
NACYEY11 | A.Ferguson, Lujia Liu, S.J.Tapperwijn, D.Perl, F.-X.Coudert, S.Van Cleuvenbergen, T.Verbiest, M.A.van der Veen, S.G.Telfer | Nature Chemistry | 2016 | (C84 H48 N6 O13 Zn4)n,0.61n(C84 H48 N6 O13 Zn4) | catena-[(mu!4$-Oxo)-tris(mu!4$-rac-6,7-diphenyldibenzo[e,g][1,4]diazocine-3,10-dicarboxylato)-tetra-zinc(ii) unknown solvate] | PIP61-MUF-9 | yellow | P-43m | 215 | block | 18.31 | 292 | 0.846 | 0.845 | The structure is extensively disordered, with the diazocine ligand having randomly arranged enantiomers. The framework is partially interpenetrated (i.e. the second sub-lattice is partially occupied with a ratio 1:0.61). The authors state no attempts were made to model or correct for the solvent in the framework pores. We calculate 15% void space in the structure. | crystal c; 292 K |  | TEMP: 292 K OTHER-EXP: partially interpenetrated MUF-9 framework formed by reaction in 7% N,N-dimethylformamide in N,N-dibutylformamide "OTHER-DIFF: crystal c
NACYEY12 | A.Ferguson, Lujia Liu, S.J.Tapperwijn, D.Perl, F.-X.Coudert, S.Van Cleuvenbergen, T.Verbiest, M.A.van der Veen, S.G.Telfer | Nature Chemistry | 2016 | (C84 H48 N6 O13 Zn4)n,0.67n(C84 H48 N6 O13 Zn4) | catena-[(mu!4$-Oxo)-tris(mu!4$-rac-6,7-diphenyldibenzo[e,g][1,4]diazocine-3,10-dicarboxylato)-tetra-zinc(ii) unknown solvate] | PIP67-MUF-9 | yellow | P-43m | 215 | block | 14.75 | 292 | 0.878 | 0.877 | The structure is extensively disordered, with the diazocine ligand having randomly arranged enantiomers. The framework is partially interpenetrated (i.e. the second sub-lattice is partially occupied with a ratio 1:0.67). The authors state no attempts were made to model or correct for the solvent in the framework pores. We calculate 15% void space in the structure. | crystal b; 292 K | The supporting information for the paper reports this structure with an interpenetration ratio 1:0.70, the deposited data shows the partial occupancy framework to have an occupancy of 0.669 | TEMP: 292 K OTHER-EXP: partially interpenetrated MUF-9 framework formed by reaction in 8% N,N-dimethylformamide in N,N-dibutylformamide "OTHER-DIFF: crystal b
NACYEY13 | A.Ferguson, Lujia Liu, S.J.Tapperwijn, D.Perl, F.-X.Coudert, S.Van Cleuvenbergen, T.Verbiest, M.A.van der Veen, S.G.Telfer | Nature Chemistry | 2016 | (C84 H48 N6 O13 Zn4)n,0.65n(C84 H48 N6 O13 Zn4) | catena-[(mu!4$-Oxo)-tris(mu!4$-rac-6,7-diphenyldibenzo[e,g][1,4]diazocine-3,10-dicarboxylato)-tetra-zinc(ii) unknown solvate] | PIP65-MUF-9 | yellow | P-43m | 215 | block | 14.36 | 292 | 0.867 | 0.867 | The structure is extensively disordered, with the diazocine ligand having randomly arranged enantiomers. The framework is partially interpenetrated (i.e. the second sub-lattice is partially occupied with a ratio 1:0.65). The authors state no attempts were made to model or correct for the solvent in the framework pores. We calculate 15% void space in the structure. | crystal c; 292 K |  | TEMP: 292 K OTHER-EXP: partially interpenetrated MUF-9 framework formed by reaction in 8% N,N-dimethylformamide in N,N-dibutylformamide "OTHER-DIFF: crystal c
NACYEY14 | A.Ferguson, Lujia Liu, S.J.Tapperwijn, D.Perl, F.-X.Coudert, S.Van Cleuvenbergen, T.Verbiest, M.A.van der Veen, S.G.Telfer | Nature Chemistry | 2016 | (C84 H48 N6 O13 Zn4)n,0.71n(C84 H48 N6 O13 Zn4) | catena-[(mu!4$-Oxo)-tris(mu!4$-rac-6,7-diphenyldibenzo[e,g][1,4]diazocine-3,10-dicarboxylato)-tetra-zinc(ii) unknown solvate] | PIP71-MUF-9 | yellow | P-43m | 215 | block | 15.38 | 292 | 0.899 | 0.897 | The structure is extensively disordered, with the diazocine ligand having randomly arranged enantiomers. The framework is partially interpenetrated (i.e. the second sub-lattice is partially occupied with a ratio 1:0.71). The authors state no attempts were made to model or correct for the solvent in the framework pores. We calculate 15% void space in the structure. | crystal b; 292 K |  | TEMP: 292 K OTHER-EXP: partially interpenetrated MUF-9 framework formed by reaction in 12% N,N-dimethylformamide in N,N-dibutylformamide "OTHER-DIFF: crystal b
NACYEY15 | A.Ferguson, Lujia Liu, S.J.Tapperwijn, D.Perl, F.-X.Coudert, S.Van Cleuvenbergen, T.Verbiest, M.A.van der Veen, S.G.Telfer | Nature Chemistry | 2016 | (C84 H48 N6 O13 Zn4)n,0.66n(C84 H48 N6 O13 Zn4) | catena-[(mu!4$-Oxo)-tris(mu!4$-rac-6,7-diphenyldibenzo[e,g][1,4]diazocine-3,10-dicarboxylato)-tetra-zinc(ii) unknown solvate] | PIP66-MUF-9 | yellow | P-43m | 215 | block | 14.25 | 292 | 0.873 | 0.874 | The structure is extensively disordered, with the diazocine ligand having randomly arranged enantiomers. The framework is partially interpenetrated (i.e. the second sub-lattice is partially occupied with a ratio 1:0.66). The authors state no attempts were made to model or correct for the solvent in the framework pores. We calculate 15% void space in the structure. | crystal c; 292 K |  | TEMP: 292 K OTHER-EXP: partially interpenetrated MUF-9 framework formed by reaction in 10% N,N-dimethylformamide in N,N-dibutylformamide "OTHER-DIFF: crystal c
NACYEY16 | A.Ferguson, Lujia Liu, S.J.Tapperwijn, D.Perl, F.-X.Coudert, S.Van Cleuvenbergen, T.Verbiest, M.A.van der Veen, S.G.Telfer | Nature Chemistry | 2016 | (C84 H48 N6 O13 Zn4)n,0.63n(C84 H48 N6 O13 Zn4) | catena-[(mu!4$-Oxo)-tris(mu!4$-rac-6,7-diphenyldibenzo[e,g][1,4]diazocine-3,10-dicarboxylato)-tetra-zinc(ii) unknown solvate] | PIP63-MUF-9 | yellow | P-43m | 215 | block | 16.86 | 292 | 0.857 | 0.856 | The structure is extensively disordered, with the diazocine ligand having randomly arranged enantiomers. The framework is partially interpenetrated (i.e. the second sub-lattice is partially occupied with a ratio 1:0.63). The authors state no attempts were made to model or correct for the solvent in the framework pores. We calculate 15% void space in the structure. | crystal c; 292 K |  | TEMP: 292 K OTHER-EXP: partially interpenetrated MUF-9 framework formed by reaction in 12% N,N-dimethylformamide in N,N-dibutylformamide "OTHER-DIFF: crystal c
NACZUP | A.Ferguson, Lujia Liu, S.J.Tapperwijn, D.Perl, F.-X.Coudert, S.Van Cleuvenbergen, T.Verbiest, M.A.van der Veen, S.G.Telfer | Nature Chemistry | 2016 | (C84 H48 N6 O13 Zn4)n | catena-[(mu!4$-Oxo)-tris(mu!4$-rac-6,7-diphenyldibenzo[e,g][1,4]diazocine-3,10-dicarboxylato)-tetra-zinc(ii) unknown solvate] | alpha-MUF-9 |  | P-43m | 215 |  | 11.25 | 293 | 0.526 | 0 | The diazocine ligand is disordered with randomly arranged enantiomers and twofold rotation symmetry. The authors state no attempts were made to model or correct for the solvent in the framework pores. We calculate 50% void space in the structure. | 293 K | The framework adopts a non-interpenetrated pcu topology | TEMP: 293 K OTHER-EXP: Non-interpenetrated MUF-9 before heating in N,N-dimethylformamide.
NACZUP01 | A.Ferguson, Lujia Liu, S.J.Tapperwijn, D.Perl, F.-X.Coudert, S.Van Cleuvenbergen, T.Verbiest, M.A.van der Veen, S.G.Telfer | Nature Chemistry | 2016 | (C84 H48 N6 O13 Zn4)n | catena-[(mu!4$-Oxo)-tris(mu!4$-rac-6,7-diphenyldibenzo[e,g][1,4]diazocine-3,10-dicarboxylato)-tetra-zinc(ii) unknown solvate] | alpha-MUF-9 | yellow | P-43m | 215 | block | 10.79 | 293 | 0.526 | 0.526 | The diazocine ligand is disordered with randomly arranged enantiomers and by symmetry. The authors state no attempts were made to model or correct for the solvent in the framework pores. We calculate 47% void space in the structure. | 293 K | The framework adopts a non-interpenetrated pcu topology | TEMP: 293 K OTHER-EXP: non-interpenetrated MUF-9 framework formed after heating the non-interpenetrated alpha-MUF-9 compound (CCDC 1438077) in 20/80 N,N-dimethylformamide/N,N-dibutylformamide for 40h.
NACZUP02 | A.Ferguson, Lujia Liu, S.J.Tapperwijn, D.Perl, F.-X.Coudert, S.Van Cleuvenbergen, T.Verbiest, M.A.van der Veen, S.G.Telfer | Nature Chemistry | 2016 | (C84 H48 N6 O13 Zn4)n | catena-[(mu!4$-Oxo)-tris(mu!4$-rac-6,7-diphenyldibenzo[e,g][1,4]diazocine-3,10-dicarboxylato)-tetra-zinc(ii) unknown solvate] | alpha-MUF-9 | yellow | P-43m | 215 | block | 12.78 | 293 | 0.526 | 0.526 | The diazocine ligand is disordered with randomly arranged enantiomers and by symmetry. The authors state no attempts were made to model or correct for the solvent in the framework pores. We calculate 49% void space in the structure. | twin; 293 K | The framework adopts a non-interpenetrated pcu topology | TEMP: 293 K OTHER-EXP: non-interpenetrated MUF-9 framework formed by reaction in 0% N,N-dimethylformamide in N,N-dibutylformamide "OTHER-DIFF: twin
NACZUP03 | A.Ferguson, Lujia Liu, S.J.Tapperwijn, D.Perl, F.-X.Coudert, S.Van Cleuvenbergen, T.Verbiest, M.A.van der Veen, S.G.Telfer | Nature Chemistry | 2016 | (C84 H48 N6 O13 Zn4)n | catena-[(mu!4$-Oxo)-tris(mu!4$-rac-6,7-diphenyldibenzo[e,g][1,4]diazocine-3,10-dicarboxylato)-tetra-zinc(ii) unknown solvate] | alpha-MUF-9 | pale yellow | P-43m | 215 | block | 9.81 | 293 | 0.528 | 0.528 | The diazocine ligand is disordered with randomly arranged enantiomers and by symmetry. The authors state no attempts were made to model or correct for the solvent in the framework pores. We calculate 47% void space in the structure. | 293 K | The framework adopts a non-interpenetrated pcu topology | TEMP: 293 K OTHER-EXP: synthesised in N,N-dibutylformamide
NADFAC | A.Ferguson, Lujia Liu, S.J.Tapperwijn, D.Perl, F.-X.Coudert, S.Van Cleuvenbergen, T.Verbiest, M.A.van der Veen, S.G.Telfer | Nature Chemistry | 2016 | (C54 H36 N6 O13 Zn4)n | catena-[(mu!4$-Oxo)-tris(mu!4$-rac-6,7-dimethyldibenzo[e,g][1,4]diazocine-3,10-dicarboxylato)-tetra-zinc(ii) unknown solvate] | alpha-MUF-14 | colorless | P-43m | 215 | block | 11.3 | 293 | 0.406 | 0.406 | The diazocine ligand is disordered with randomly arranged enantiomers and by symmetry. The authors state no attempts were made to model or correct for the solvent in the framework pores. We calculate 68% void space in the structure. | 293 K | Non-interpenetrated framework | TEMP: 293 K OTHER-EXP: framework grown in N,N-diethylformamide
NADYUP | A.T.Gallagher, M.L.Kelty, J.G.Park, J.S.Anderson, J.A.Mason, J.P.S.Walsh, S.L.Collins, T.David Harris | Inorg.Chem.Front. | 2016 | (C144 H128 Co3 N12 O64 Zr12)n | catena-[tris(mu-4,4',4'',4'''-(porphyrin-5,10,15,20-tetrayl)tetrabenzoato)-octakis(mu-hydroxo)-octakis(mu-oxido)-tetracosa-aqua-tri-cobalt-dodeca-zirconium unknown solvate] | PCN-224(Co) | dark red | Im-3m | 229 | block | 8.61 | 100 | 0.5 | 0.493 | The MASK/OLEX2 program has been used to model some disorder. |  |  | TEMP: 100.0 K COLOR: dark red "HABIT: block
NAFSOF | Ganggang Chang, Bin Li, Hailong Wang, Tongliang Hu, Zongbi Bao, Banglin Chen | Chem.Commun. | 2016 | (C40 H26 Cu2 O10)n | catena-((mu!8$-Biphenyl-3,3',5,5'-tetrakis(4-carboxylatophenyl))-diaqua-di-copper) | UTSA-68 | blue | Cccm | 66 | block | 6.1 | 100 | 0.459 | 0.459 |  |  |  | TEMP: 100 K COLOR: blue "HABIT: block
NAGRUL | Jian-Qiang Shen, Yong-Sheng Wei, Pei-Qin Liao, Rui-Biao Lin, Dong-Dong Zhou, Jie-Peng Zhang, Xiao-Ming Chen | CrystEngComm | 2016 | (C72 H43 Co3 N6 O13)n | catena-(tris(mu!5$-3-(6-(3-Carboxylatophenyl)-4,4'-bipyridin-2-yl)benzoato)-(mu!3$-hydroxo)-tri-cobalt unknown solvate) |  | red | R3 | 146 | Block | 5.02 | 150 | 0.958 | 0.958 | The SQUEEZE/PLATON program was used to model some disordered solvent. | twin |  | TEMP: 150.2 K OTHER-DIFF: twin
NAGSAS | Jian-Qiang Shen, Yong-Sheng Wei, Pei-Qin Liao, Rui-Biao Lin, Dong-Dong Zhou, Jie-Peng Zhang, Xiao-Ming Chen | CrystEngComm | 2016 | (C72 H43 Co3 N30 O1)n | catena-(tris(mu!5$-2,6-bis(4-(Tetrazolato-5-yl)phenyl)-4,4'-bipyridine)-(mu!3$-hydroxo)-tri-cobalt unknown solvate) |  | red | R-3c | 167 | Block | 7.27 | 150 | 0.658 | 0.658 | C19',C20',C22',C23' and C19,C20,C22,C23 disordered over two sites with occupancies 0.510:0.490. The SQUEEZE/PLATON program was used to model some disordered solvent. |  |  | TEMP: 150.2 K COLOR: red "HABIT: Block
NAHDIM | P.Chandrasekhar, A.Mukhopadhyay, G.Savitha, J.N.Moorthy | Chemical Science | 2016 | (C180 H170 O40 Zn4 2-)n,2n(C2 H8 N1 1+) | catena-[bis(dimethylammonium) tris(mu-2,2',2'',2'''-(pyrene-1,3,6,8-tetrayltetrakis((3,5-dimethyl-4,1-phenylene)oxy))tetrapropanoato)-tetraaqua-tetra-zinc] |  | colorless | I2 | 5 | prism | 8.71 | 100 | 0.925 | 0.923 |  | twin | We calculate 38.01% void space in the structure | TEMP: 100 K OTHER-DIFF: twin
NAHLOA | R.A.Polunin, V.N.Dorofeeva, A.E.Baranchikov, V.K.Ivanov, K.S.Gavrilenko, M.A.Kiskin, I.L.Eremenko, V.M.Novotortsev, S.V.Kolotilov | Koord.Khim.(Russ.)(Coord.Chem.) | 2015 | (C51 H69 Fe3 N3 O13)n | catena-((mu!3$-4,4',4''-Benzene-1,3,5-triyltripyridine)-(mu!3$-oxo)-hexakis(mu!2$-pivalato-O,O')-tri-iron unknown solvate) |  | yellow | P-31c | 163 | block | 11.43 | 150 | 0.975 | 0.978 | C3,C4,C5 and C3A,C4A,C5A disordered over two sites with occupancies 0.50:0.50; Fe1 and Ni1 disordered over two sites with occupancies 0.67:0.33; Fe1,Ni1 disordered by symmetry over two configurations with occupancies 0.67,0.33. The SQUEEZE/PLATON program was used to model some unidentified disordered solvent. |  |  | TEMP: 150 K OTHER-EXP: H2 and N2 sorption
NAHNES | Lian-Qiang Wei, Qing Chen, Li-Le Tang, Chong Zhuang, Wen-Run Zhu, Ning Lin | Dalton Trans. | 2016 | (C46 H28 Cu3 N2 O13)n | catena-[bis(mu-1,1':3',1''-terphenyl-4,4'',5'-tricarboxylato)-(mu-pyrazine)-aqua-tri-copper unknown solvate] |  | blue | I41/amd | 141 | rhombohedral | 4.03 | 150 | 0.589 | 0.589 | The SQUEEZE/PLATON program has been used to model some disorder. |  |  | TEMP: 150 K COLOR: blue "HABIT: rhombohedral
NAQQAZ | S.Bernt, M.Feyand, A.Modrow, J.Wack, J.Senker, N.Stock | Eur.J.Inorg.Chem. | 2011 | (C12 H10 N6 Zn1)n | catena-((mu!2$-Imidazolate-N,N')-(mu!2$-2-(phenylazo)imidazolate-N,N')-zinc) |  |  | I23 | 197 |  | 11.09 | 293 | 0.613 | 0 | The structure is disordered by symmetry. | at 293 K |  | TEMP: at 293 K
NARMOK | Jia Zhao, Xin Shi, Guanna Li, Xiuli Wang, Can Li, Qihua Yang | Inorg.Chim.Acta | 2012 | (C20 H12 N2 O4 S2 Zn1)n | catena-((mu!2$-2,2'-Bithiophene-5,5'-dicarboxylato)-(2,2'-bipyridine)-zinc unknown solvate) |  | light yellow | P21/c | 14 | block | 6.68 | 291 | 0.943 | 0.943 | The solvent was taken into account using PLATON/SQUEEZE. | at 291 K |  | TEMP: at 291 K COLOR: light yellow "HABIT: block
NAYZOE | Pengyan Wu, Jian Wang, Cheng He, Xiaolin Zhang, Tao Liu, Chunying Duan | Adv.Funct.Mater. | 2012 | (C84 H60 Cu6 N4 O30)n,26n(C1 H4 O1),8n(H2 O1) | catena-[tetrakis(mu!6$-Triphenylamine-4,4',4''-tricarboxylato)-hexaaqua-hexa-copper methanol solvate octahydrate] |  | blue | Pm-3n | 223 | block | 7.92 | 293 | 0.787 | 0.774 | Some solvent molecules are disordered. | at 293 K |  | TEMP: at 293 K COLOR: blue "HABIT: block
NEDVUP | Jian Tian, L.V.Saraf, B.Schwenzer, S.M.Taylor, E.K.Brechin, Jun Liu, S.J.Dalgarno, P.K.Thallapally | J.Am.Chem.Soc. | 2012 | (C66 H52 Cu3 Mn1 O26)n | catena-(bis(mu!8$-4-(3-(4-carboxylatophenoxy)-2,2-bis[(4-carboxylatophenoxy)methyl]propoxy)benzoato)-diaqua-tri-copper-manganese unknown solvate) |  | blue | P-1 | 2 | block | 8.29 | 100 | 0.905 | 0 | The disordered unknown solvent molecules were not modelled and the disordered density was taken into account using the SQUEEZE/PLATON procedure. |  |  | TEMP: at 100 K COLOR: blue "HABIT: block
NEHNAQ | Dong Mok Shin, In Su Lee, Young Keun Chung | Cryst.Growth Des. | 2006 | (C26 H21 Co1 N7 S2)n | catena-((mu!2$-1-(4-Pyridyl)-2-(4-pyrimidyl)ethene-N,N')-(mu!2$-1-(4-pyridyl)-2-(3-methyl-4-pyridyl)ethene-N,N')-bis(isothiocyanato-N)-cobalt) |  | red | Pccn | 56 | rod | 8.98 | 293 | 0.948 | 0.948 | The pyrimidine, pyridine and 3-methylpyridine rings are disordered by symmetry. | at 293 K |  | TEMP: at 293 K COLOR: red "HABIT: rod
NEHNEV | Min Guo, Zhong-Ming Sun | J.Mater.Chem. | 2012 | (C64 H52 N4 O18 Zn3)n | catena-(bis(mu!6$-4-(3-(4-carboxylatophenoxy)-2-[(4-carboxylatophenoxy)methyl]-2-methylpropoxy)benzoato)-(mu!2$-1,1'-(1,4-phenylene)bis(1H-imidazole))-tri-zinc(ii)) |  | colorless | P-1 | 2 | shuttle-like | 9.31 | 293 | 0.975 | 0.975 |  | at 293 K | We calculate 26% void space in the structure | TEMP: at 293 K COLOR: colorless "HABIT: shuttle-like
NEXVET | C.K.Brozek, M.Dinca | Chemical Science | 2012 | (C24 H12 O13 Zn4)n,16n(H3 N1) | catena-(tris(mu!4$-Benzene-1,4-dicarboxylato)-(mu!4$-oxo)-tetra-zinc ammonia) |  | purple | Fm-3m | 225 |  | 9.05 | 100 | 0.803 | 0.764 | The atomic site represented as Zn is a mixed Zn/Ni site with occupancies 0.91:0.09. |  | The nitrogen atoms in the structure do not appear to be clearly identified; we have represented these as ammonia molecules | TEMP: at 100 K COLOR: purple
NEXXIZ | T.K.Kim, J.H.Lee, D.h.Moon, H.R.Moon | Inorg.Chem. | 2013 | (C36 H36 Li4 N4 O10)n | catena-(bis(mu!7$-bis(4-Carboxylatophenyl)-N-methylamine)-bis(dimethylformamide)-tetra-lithium) |  | colorless | Iba2 | 45 | block | 8.62 | 95 | 0.897 | 0.897 |  | synchrotron radiation |  | TEMP: at 95 K RADIATION: synchrotron radiation
NEYVEU | Lejie Zhang, Yuan Jian, Jian Wang, Cheng He, Xuezhao Li, Tao Liu, Chunying Duan | Dalton Trans. | 2012 | (C138 H87 N9 O24 Zn6)n,8n(H2 O1) | catena-[tetrakis(mu!6$-4,4',4''-Benzene-1,3,5-triyltribenzoato)-tris(mu!2$-3-amino-4,4'-bipyridine)-hexa-zinc(ii) unknown solvate octahydrate] | BTPY-NH!2$ | pale yellow | P-43n | 218 | block | 6.17 | 200 | 0.438 | 0.482 | The amino group of the bipyridine ligand is disordered by symmetry. The solvent water molecules are disordered. Additional disordered solvent molecules were not modelled and the disordered density was taken into account using the SQUEEZE/PLATON procedure. The unit cell was found to contain a void of 12059 A$3! holding 731 electrons. |  |  | TEMP: at 200 K COLOR: pale yellow "HABIT: block
NIBHOW | Shengqian Ma, Daofeng Sun, M.Ambrogio, J.A.Fillinger, S.Parkin, Hong-Cai Zhou | J.Am.Chem.Soc. | 2007 | (C96 H60 Cu6 N12 O30)n,n(C4 H9 N1 O1),12n(H2 O1) | catena-[tetrakis(mu!6$-4,4',4''-s-Triazine-2,4,6-triyltribenzoato)-hexaaqua-hexa-copper dimethylacetamide dodecahydrate clathrate] |  | turquoise | Fm-3m | 225 | block | 6.5 | 250 | 0.333 | 0.292 | Disordered solvent molecules were removed using SQUEEZE/PLATON. |  |  | TEMP: at 250 K COLOR: turquoise "HABIT: block "ISO: isostructural with the (benzene-1,3,5-tricarboxylato), (4,4',4''-s-triazine-2,4,6-triyltri(p-aminobenzoato)) and the (s-heptazine-2,5,8-triyltribenzoato) analogues
NIBHUC | Shengqian Ma, Daofeng Sun, M.Ambrogio, J.A.Fillinger, S.Parkin, Hong-Cai Zhou | J.Am.Chem.Soc. | 2007 | (C216 H120 Cu12 N56 O60)n,24n(H2 O1),8n(C4 H9 N1 O1) | catena-[octakis(mu!6$-s-Heptazine-2,5,8-triyltribenzoato)-dodecaaqua-dodeca-copper octakis(dimethylacetamide) hydrate clathrate] |  | turquoise | R-3m | 166 | block | 10.8 | 258 | 0.57 | 0 | Disordered solvent molecules were removed using SQUEEZE/PLATON. |  |  | TEMP: at 258 K COLOR: turquoise "HABIT: block "ISO: isostructural with the (4,4',4''-s-triazine-2,4,6-triyltribenzoato) analogue
NIBJAK | Shengqian Ma, Daofeng Sun, M.Ambrogio, J.A.Fillinger, S.Parkin, Hong-Cai Zhou | J.Am.Chem.Soc. | 2007 | (C108 H60 Cu6 N28 O30)n,4n(H2 O1),2n(C4 H9 N1 O1) | catena-[tetrakis(mu!6$-s-Heptazine-2,5,8-triyltribenzoato)-hexaaqua-hexa-copper bis(dimethylacetamide) tetrahydrate clathrate] |  |  | Fm-3m | 225 |  | 4.17 | 295 | 0.255 | 0.232 | Disordered solvent molecules were removed using SQUEEZE/PLATON. | at 295 K |  | TEMP: at 295 K ISO: isostructural with the (benzene-1,3,5-tricarboxylato), (4,4',4''-s-triazine-2,4,6-triyltri(p-aminobenzoato)) and the (4,4',4''-s-triazine-2,4,6-triyltribenzoato) analogues
NICPOF | A.H.Mahmoudkhani, G.K.H.Shimizu | Inorg.Chem. | 2007 | (C44 H36 Cu1 N4 O9 S3)n,0.6n(C5 H5 N1),n(H2 O1) | catena-((mu!2$-Hydrogen 1,3,5-tris(4-sulfonatophenyl)benzene-O,O')-tetrakis(pyridine-N)-copper(ii) pyridine clathrate monohydrate) |  | dark-blue | Cc | 9 | rectangular prism | 9.3 | 123 | 0.948 | 0.948 | Two oxygens of one of the sulfonate groups and one of the other are disordered with occupancies 0.6:0.4. Some solvent was taken into account using PLATON/SQUEEZE. |  |  | TEMP: at 123 K COLOR: dark-blue "HABIT: rectangular prism
NICPUL | A.H.Mahmoudkhani, G.K.H.Shimizu | Inorg.Chem. | 2007 | (C88 H72 Cu2 N8 O18 S6)n,4.5n(H2 O1) | catena-(bis(mu!2$-Hydrogen 1,3,5-tris(4-sulfonatophenyl)benzene-O,O')-octakis(pyridine-N)-di-copper(ii) hydrate) |  |  | P-1 | 2 |  | 13.43 | 173 | 0.906 | 0.901 | The oxygen atoms of one of the sulfonate groups are disordered with occupancies 0.51:0.49. One of the water molecules is disordered with occupancies 0.4:0.6. Some solvent was taken into account using PLATON/SQUEEZE. |  |  | TEMP: at 173 K
NIGDEO | Jian-Rong Li, Jiamei Yu, Weigang Lu, Lin-Bing Sun, J.Sculley, P.B.Balbuena, Hong-Cai Zhou | Nat.Commun. | 2013 | (C160 H76 Cu12 N2 O58)n | catena-(hexakis(mu!8$-5,5'-Naphthalene-2,7-diyldi-isophthalato)-(mu!2$-pyrazine)-decakis(unknown solvent)-dodeca-copper) |  | blue | Imm2 | 44 | Plate | 8.16 | 110 | 0.662 | 0.662 | The SQUEEZE/PLATON routine was used. |  | The terminal oxygen atoms are from unassignable solvent molecules | TEMP: at 110 K COLOR: blue "HABIT: Plate
NIGDIS | Jian-Rong Li, Jiamei Yu, Weigang Lu, Lin-Bing Sun, J.Sculley, P.B.Balbuena, Hong-Cai Zhou | Nat.Commun. | 2013 | (C78 H36 Cu6 O30)n | catena-(tris(mu!8$-5,5'-Naphthalene-2,7-diyldi-isophthalato)-hexakis(unknown solvent)-hexa-copper) |  | blue | Imm2 | 44 | Plate | 4.36 | 110 | 0.657 | 0.657 | The SQUEEZE/PLATON routine was used. |  | The terminal oxygen atoms are from unassignable solvent molecules | TEMP: at 110 K COLOR: blue "HABIT: Plate
NIGNUO | Cong-Yu Zuo, Zhi-Yong Lu, Jun-Feng Bai, Bai-Shu Zheng, Yi-Zhi LI | Wuji Huaxue Xuebao(Chin.)(Chin.J.Inorg.Chem.) | 2012 | (C216 H132 Co18 O69)n | catena-[octakis(mu!6$-4,4',4''-(Benzene-1,3,5-triyl)tribenzoato)-hexakis(mu!3$-oxo)-hexakis(mu!2$-oxo)-hexa-aqua-octadeca-cobalt] |  | red | Im-3 | 204 | cubic | 4.16 | 291 | 0.791 | 0.791 | H1X,H1Y disordered by symmetry over four sites with occupancy 0.25; H1X,H1Y and H1X and H1X,H1Y and H1Y disordered over four sites with occupancies 0.25:0.25:0.25:0.25; H1X and H1X,H1Y and H1Y and H1X,H1Y disordered over four sites with occupancies 0.25:0.25:0.25:0.25. | at 291 K |  | COLOR: red HABIT: cubic
NIGPAW | Cong-Yu Zuo, Zhi-Yong Lu, Jun-Feng Bai, Bai-Shu Zheng, Yi-Zhi LI | Wuji Huaxue Xuebao(Chin.)(Chin.J.Inorg.Chem.) | 2012 | (C216 H120 Co12 O51)n | catena-(octakis(mu!6$-1,3,5-tris(4-Carboxylatophenyl)benzene)-tris(mu!4$-oxo)-dodeca-cobalt) |  | dark violet | Im-3m | 229 | truncated cubic | 4.35 | 291 | 0.836 | 0.836 |  | at 291 K |  | COLOR: dark violet HABIT: truncated cubic
NIJJAR | Jafang Ma, Chunji Niu, Shulan Meng, Yonghua Lin, Yan Xing, Shisheng Ni | Polyhedron | 1997 | (C56 H67 N4 O15 Pr1 S2)n,11n(H2 O1) | catena-((mu!3$-7,12-Diaza-4,5:14,15-dibenzo-3,16-dioxa-21-thiabicyclo(16.2.1)henicosa-1(20),19-diene-N,N'-diacetato-O,O,O',O'')-(mu!2$-7,12-diaza-4,5:14,15-dibenzo-3,16-dioxa-21-thiabicyclo(16.2.1)henicosa-1(20),19-diene-N-acetato-N-acetic acid-O,O')-triaqua-praseodymium(iii) undecahydrate) |  | green | P-1 | 2 |  | 8.27 | 295 | 0.956 | 0
NIMPEG | T.A.Makal, Wenjuan Zhuang, Hong-Cai Zhou | J.Mater.Chem.A | 2013 | (C47 H40 Cu2 O12)n | catena-[(mu!8$-5',5''-Propane-2,2-diylbis(2'-ethoxy-1,1':3',1''-terphenyl-4,4''-dicarboxylato))-diaqua-di-copper unknown solvate] |  |  | C2/c | 15 |  | 6.91 | 150 | 0.765 | 0.762 | Disordered solvent molecules were not modelled and the disordered density was taken into account using the SQUEEZE/PLATON procedure. |  |  | TEMP: 150 K POLYMORPH: C2/c polymorph
NIMPEG01 | T.A.Makal, Wenjuan Zhuang, Hong-Cai Zhou | J.Mater.Chem.A | 2013 | (C47 H40 Cu2 O12)n | catena-[(mu!8$-5',5''-Propane-2,2-diylbis(2'-ethoxy-1,1':3',1''-terphenyl-4,4''-dicarboxylato))-diaqua-di-copper unknown solvate] |  |  | P-1 | 2 |  | 14.4 | 150 | 0.654 | 0.651 | Disordered solvent molecules were not modelled and the disordered density was taken into account using the SQUEEZE/PLATON procedure. |  |  | TEMP: 150 K POLYMORPH: P-1 polymorph
NIMPOQ | T.A.Makal, Wenjuan Zhuang, Hong-Cai Zhou | J.Mater.Chem.A | 2013 | (C90 H72 Cu4 O24)n | catena-[bis(mu!8$-5',5''-Propane-2,2-diylbis(2'-methoxy-1,1':3',1''-terphenyl-4,4''-dicarboxylato))-tetra-aqua-tetra-copper unknown solvate] | PCN-38 | blue | P-1 | 2 | prism | 7.15 | 110 | 0.582 | 0.579 | Disordered solvent molecules were not modelled and the disordered density was taken into account using the SQUEEZE/PLATON procedure. |  |  | TEMP: 110 K COLOR: blue "HABIT: prism
NIRGAY | Lian Zhou, Jun Zhang, Yi-Zhi Li, Hong-Bin Du | CrystEngComm | 2013 | (C72 H72 Mn3 N2 O22)n | catena-[(mu!7$-4,4',4''-((2,4,6-Trimethylbenzene-1,3,5-triyl)tris(methyleneoxy))tribenzoato)-(mu!5$-4,4',4''-((2,4,6-trimethylbenzene-1,3,5-triyl)tris(methyleneoxy))tribenzoato)-bis(N,N-dimethylformamide)-diaqua-tri-manganese(ii) unknown solvate] |  | colorless | P-1 | 2 | rhombus | 5.67 | 291 | 0.919 | 0 | Disordered solvent molecules were not modelled and the disordered density was taken into account using the SQUEEZE/PLATON procedure. | 291 K |  | TEMP: 291 K COLOR: colorless "HABIT: rhombus
NIRZAQ | Zhenqiang Wang, S.M.Cohen | J.Am.Chem.Soc. | 2007 | (C29 H21 N3 O15 Zn4)n | catena-(tris(mu!4$-2-Acetamidobenzene-1,4-dicarboxylato-O,O',O'',O''')-(mu!4$-oxo)-tetra-zinc unknown solvate) | IRMOF-3-AM1 | amber | Fm-3m | 225 | blocks | 11.73 | 296 | 0.706 | 0 | The acetamide substituents are disordered and were not included in the model. The unknown solvent molecule is disordered. | at 296 K | The temperature of the study is reported as 296K in the .cif, we have used 100K from the supplementary information | TEMP: at 296 K COLOR: amber "HABIT: blocks
NIWYEZ | Junkuo Gao, Kaiqi Ye, Ling Yang, Wei-Wei Xiong, Ling Ye, Yue Wang, Qichun Zhang | Inorg.Chem. | 2014 | (C54 H24 O41 Zn9)n | catena-[hexakis(mu-benzene-1,3,5-tricarboxylato)-bis(mu-oxo)-triaqua-nona-zinc] | NTU-Z10 | colorless | I23 | 197 | block | 8.44 | 293 | 0.975 | 0.972 |  | at 293 K |  | TEMP: at 293 K COLOR: colorless "HABIT: block
NIXKIQ | C.L.Whittington, L.Wojtas, R.W.Larsen | Inorg.Chem. | 2014 | (C56 H37 O14 Zn3 1-)n,0.33(C36 H24 N6 Ru1 2+),0.33(C2 H8 N1 1+),11.5(H2 O1) | catena-[tris(2,2'-bipyridine)-ruthenium dimethylammonium bis(mu-1,3,5-tris(4-carboxylatophenyl)benzene)-(mu-hydroxo)-ethanol-tri-zinc hydrate] | RWLC-2 | orange | Pnma | 62 | plate | 7.73 | 228 | 0.808 | 0 | The structure is disordered. The SQUEEZE/PLATON program has been used to model some disorder. |  |  | TEMP: 228 K COLOR: orange "HABIT: plate
NIYZIG | Xing-Jun Li, Fei-Long Jiang, Ming-Yan Wu, Lian Chen, Jin-Jie Qian, Kang Zhou, Da-Qiang Yuan, Mao-Chun Hong | Inorg.Chem. | 2014 | (C21 H15 O9 P1 Zn2)n | catena-((mu!7$-4,4',4''-Phosphoryltribenzoato)-(mu!3$-hydroxo)-aqua-di-zinc unknown solvate) |  | colorless | P21/c | 14 | prism | 4.7 | 100 | 0.988 | 0.988 | The SQUEEZE/PLATON program has been used to model some disorder. |  |  | TEMP: at 100 K COLOR: colorless "HABIT: prism
NOBWEI | Wen-Yang Gao, Yao Chen, Youhong Niu, Kia Williams, Lindsay Cash, P.J.Perez, L.Wojtas, Jianfeng Cai, Yu-Sheng Chen, Shengqian Ma | Angew.Chem.,Int.Ed. | 2014 | (C40 H46 Cu3 N4 O11 2+)n,2n(N1 O3 1-) | catena-[(mu!9$-4,7,10-tetrazazcyclododecane-N,N',N'',N'''-tetra-p-methylbenzoato)-triaqua-copper(ii) dinitrate unknown solvate] | MMCF-2 | blue | Pm-3m | 221 | cubes | 10.36 | 100 | 0.52 | 0 | The structure is disordered. Disordered nitrate anion and solvent molecules were not modelled and the disordered density was taken into account using the SQUEEZE/PLATON procedure. | synchrotron |  | TEMP: 100 K RADIATION: synchrotron
NODTEH | C.Allen, S.Cohen | Inorg.Chem. | 2014 | (C24 H12 O13 Zn4)n | catena-[tris(mu-terephthalato)-(mu-oxo)-tetra-zinc unknown solvate] | IRMOF-23terp | colorless | Fm-3m | 225 | block | 6.15 | 100 | 0.613 | 0.603 | The SQUEEZE/PLATON program has been used to model some disorder. |  |  | TEMP: 100 K COLOR: colorless "HABIT: block
NODTIL | C.Allen, S.Cohen | Inorg.Chem. | 2014 | (C24 H12 O13 Zn4)n | catena-[tris(mu-terephthalato)-(mu-oxo)-tetra-zinc unknown solvate] | IRMOF-25terPh | colorless | Fm-3m | 225 |  | 7.42 | 100 | 0.615 | 0.606 | The SQUEEZE/PLATON program has been used to model some disorder. |  |  | TEMP: 100 K COLOR: colorless
NODTOR | C.Allen, S.Cohen | Inorg.Chem. | 2014 | (C24 H12 O13 Zn4)n | catena-[tris(mu-terephthalato)-(mu-oxo)-tetra-zinc unknown solvate] | IRMOF-pentane | colorless | Fmmm | 69 | block | 6.7 | 100 | 0.605 | 0.595 | The SQUEEZE/PLATON program has been used to model some disorder. |  |  | TEMP: 100 K COLOR: colorless "HABIT: block
NOFBOA | K.Suzuki, J.Iida, S.Sato, M.Kawano, M.Fujita | Angew.Chem.,Int.Ed. | 2008 | (C312 H312 N36 O12 Pd6 24+)n,24n(N1 O3 1-),30n(C2 H6 O1 S1),70n(H2 O1) | catena-(dodecakis(mu!2$-1-dodecaoxy-4-(trimethylamminomethyl)-2,6-bis((2-pyridin-4-yl)ethynyl)phenyl)-hexa-palladium tetracosanitrate dimethylsulfoxide solvate hydrate clathrate) |  | pale yellow | Fm-3m | 225 | block | 23.31 | 90 | 0.662 | 0 | The crystal diffracted very weakly due to a large amount of disordered solvents and guests. Most of disordered molecules could not be modeled. Alkyl chains could not be modeled correctly due to severe disorder, these ligands are represented as ethoxy groups in the 2D diagram due to programming limitations. Due to disorder it is not possible to work out which are the guest molecules. | synchrotron radiation | Large structure in which program limits have been exceeded, polymeric bonds are not retained. A full set of data are available from the deposited cif file | TEMP: at 90 K RADIATION: synchrotron radiation
NOFQEF | Bo Wang, A.P.Cote, H.Furukawa, M.O'Keeffe, O.M.Yaghi | Nature (London) | 2008 | (C133 H77 Cl19 N38 O1 Zn10)n,31.25n(H2 O1) | catena-[nonadecakis(mu!2$-5-Chlorobenzimidazolyl)-hydroxy-deca-zinc(ii) hydrate clathrate] | ZIF-100 |  | Im-3 | 204 |  | 17.98 | 153 | 0.879 | 0.864 | The structure is extensively disordered, partially by symmetry. |  | Unknown guest molecules were not resolved and were modelled as single oxygen atoms. U.S. Patent: US8480792B2; E.P. Patent: EP2167511A2; E.P. Patent: EP2167511A4; U.S. Patent: US20100186588; W.O. Patent: WO2009020745A2; W.O. Patent: WO2009020745A3; W.O. Patent: WO2009020745A4; W.O. Patent: WO2009020745A9 | TEMP: 153 K
NOMPOW | Tao Ding, Li-Di Ren, Xiao-Di Du, Li Quan, Zi-Wei Gao, Wei-Qiang Zhang, Chang-Zheng Zheng | CrystEngComm | 2014 | (C76 H50 Co5 N4 O20)n,0.5n(C3 H7 N1 O1),n(H2 O1) | catena-[(mu!6$-4,4'-pyridine-3,5-diyldibenzoato)-tris(mu!5$-4,4'-pyridine-3,5-diyldibenzoato)-bis(mu!3$-hydroxy)-(mu!2$-aqua)-aqua-penta-cobalt N,N-dimethylformamide solvate monohydrate] |  | pink | P21/c | 14 | block | 6.4 | 296 | 0.917 | 0.917 |  | at 296 K |  | TEMP: at 296 K COLOR: pink "HABIT: block
NOWCIN | Biao Wu, Shaoguang Li, Yibo Lei, Huaiming Hu, N.de S.Amadeu, C.Janiak, J.S.Mathieson, De-Liang Long, L.Cronin, Xiao-Juan Yang | Chem.-Eur.J. | 2015 | (C60 H80 K2 N10 O20)n,0.67n(H3 O4 P1),n(H2 O1) | catena-((mu!4$-1,1'-(1,3-Phenylenebis(methyleneimino(hydroxymethylene)imino-2,1-phenylene))bis(3-(4-(dihydroxyamino)phenyl)urea))-bis(1,4,7,10,13,16-hexaoxacyclooctadecane)-di-potassium phosphoric acid monohydrate) |  | yellow | P-62c | 190 | Flake | 4.38 | 173 | 1 | 0.999 | The SQUEEZE/PLATON program has been used to model some disorder. |  |  | TEMP: at 173 K COLOR: yellow "HABIT: Flake
NOXMAQ | Xun-Gao Liu, Hui Wang, Bin Chen, Yang Zou, Zhi-Guo Gu, Zujin Zhao, Liang Shen | Chem.Commun. | 2015 | (C54 H32 O8 Zn2)n | catena-[(mu!8$-4',4'',4''',4''''-Ethene-1,1,2,2-tetrayltetrabiphenyl-4-carboxylato)-di-zinc unknown solvate] |  | pale yellow | Ibam | 72 | Plate | 12.94 | 173 | 0.917 | 0.917 | The structure is disordered by symmetry. Disordered solvent molecules were not modelled and the disordered density was taken into account using the SQUEEZE/PLATON procedure. The unit cell was found to contain a total void space of 2780 A$3! holding 818 electrons. |  |  | TEMP: at 173 K COLOR: pale yellow "HABIT: Plate
NUBBAP | Huanqing Ma, Shujun Wang, Hongyan Liu, Fanbin Meng, Wangang Zheng, Weiying Gao | CrystEngComm | 2015 | (C54 H40 O47 Zn11 4+)n,4n(N1 O3 1-) | catena-(hexakis(mu!6$-Benzene-1,3,5-tricarboxylato)-undeca-aqua-undeca-zinc tetranitrate unknown solvate) |  | colorless | Pm-3m | 221 | cube | 6.56 | 293 | 0.936 | 0.831 | The SQUEEZE/PLATON program has been used to model some disordered guest molecules. | at 293 K |  | TEMP: at 293 K COLOR: colorless "HABIT: cube "SENS: Air-sensitive
NUBPIL | Shu-Lan Zhu, Sha Ou, Min Zhao, Hong Shen, Chuan-De Wu | Dalton Trans. | 2015 | (C22 H14 Cu2 N4 O9)n | catena-((mu!4$-5-(1H-Imidazol-1-yl)isophthalato)-aqua-di-copper) |  | blue | C2/m | 12 | block | 8.81 | 293 | 0.628 | 0.628 | The SQUEEZE/PLATON program has been used to model some disordered solvent. | at 293 K |  | TEMP: at 293 K COLOR: blue "HABIT: block
NURDEL | T.Sawano, Pengfei Ji, A.R.McIsaac, Zekai Lin, C.W.Abney, Wenbin Lin | Chemical Science | 2015 | (C90 H50 O16 Zr3)n | catena-[tris(mu-4,4'-(biphenyl-4,4'-diyldiethyne-2,1-diyl)dibenzoato)-bis(mu-oxo)-bis(mu-hydroxy)-tri-zirconium] |  |  | Fm-3m | 225 | block | 5.23 | 296 | 0.228 | 0.225 | The structure is disordered. | 296 K |  | TEMP: 296 K HABIT: block
NURVAZ | H.Okawa, M.Sadakiyo, K.Otsubo, Ko Yoneda, T.Yamada, M.Ohba, H.Kitagawa | Inorg.Chem. | 2015 | (C6 H8 Cr1 La1 O16)n,H2 O1 | catena-[tris(mu-oxalato)-tetra-aqua-chromium monohydrate] |  |  | C2 | 5 |  | 0 | 0 | 0.873 | 0
NUSVEE | Kuangda Lu, Chunbai He, Wenbin Lin | J.Am.Chem.Soc. | 2014 | (C138 H80 N12 O16 Zn3 Zr3)n | catena-[tris(mu!5$-5,15-Diphenyl-10,20-(4-carboxylatophenyl)porphyrinato)-bis(mu!3$-hydroxo)-bis(mu!3$-oxo)-tri-zinc-tri-zirconium unknown solvate] |  | dark red | Fm-3m | 225 |  | 8.96 | 293 | 0.601 | 0.6 | The structure is disordered by symmetry. | synchrotron; 293 K | We calculate 70% void space in the structure | TEMP: 293 K RADIATION: synchrotron
NUSXAC | J.S.Anderson, A.T.Gallagher, J.A.Mason, T.David Harris | J.Am.Chem.Soc. | 2014 | (C144 H116 Fe3 N12 O64 Zr12)n | catena-[tris(mu!9$-4,4',4'',4'''-(Porphyrinato-5,10,15,20-tetrayl)tetrabenzoato)-octakis(mu!3$-hydroxo)-octakis(mu!3$-oxido)-dodeca-aqua-dodecahydroxy-tri-iron(ii)-dodeca-zirconium unknown solvate] | PCN-224Fe(ii) |  | Im-3m | 229 | cube | 6.91 | 100 | 0.503 | 0 | The MASK/OLEX2 program has been used to model some disorder. |  |  | TEMP: 100.0 K HABIT: cube
NUSXEG | J.S.Anderson, A.T.Gallagher, J.A.Mason, T.David Harris | J.Am.Chem.Soc. | 2014 | (C144 H116 Fe3 N12 O70 Zr12)n | catena-[tris(mu!9$-4,4',4'',4'''-(Porphyrinato-5,10,15,20-tetrayl)tetrabenzoato)-octakis(mu!3$-hydroxo)-octakis(mu!3$-oxo)-dodecahydroxy-dodeca-aqua-tris(dioxygen)-tri-iron(iii)-dodeca-zirconium unknown solvate] | PCN-224FeO!2$ |  | Im-3m | 229 | cube | 4.41 | 100 | 0.506 | 0.501 | The MASK/OLEX2 program has been used to model some disorder. The structure is disordered by symmetry. The 2D representation has arbitarily assigned the triply-bridging and terminal oxygen atoms of the zirconium as either oxo, hydroxo or aqua ligands to achieve a charge-balanced structure. |  |  | TEMP: 100.1 K HABIT: cube
NUTYEI | Jingui Duan, Changchang Zou, Qianqian Li, Wanqin Jin | CrystEngComm | 2015 | (C32 H20 Eu2 N2 O16)n | catena-(bis(mu!6$-5-((4-Carboxylatobenzoyl)amino)isophthalato)-diaqua-di-europium unknown solvate) |  | colorless | Fddd | 70 | needlike | 4.59 | 291 | 0.817 | 0.817 | The SQUEEZE/PLATON program has been used to model some disordered solvent. | 291 K |  | TEMP: 291 K COLOR: colorless "HABIT: needlike
NUTYIM | Jingui Duan, Changchang Zou, Qianqian Li, Wanqin Jin | CrystEngComm | 2015 | (C32 H20 N2 O16 Tb2)n | catena-(bis(mu!6$-5-((4-Carboxylatobenzoyl)amino)isophthalato)-diaqua-di-terbium unknown solvate) |  | colorless | Fddd | 70 | needlike | 3.72 | 291 | 0.832 | 0.832 | The SQUEEZE/PLATON program has been used to model some disordered solvent. | 291 K |  | TEMP: 291 K COLOR: colorless "HABIT: needlike
NUTYOS | Jingui Duan, Changchang Zou, Qianqian Li, Wanqin Jin | CrystEngComm | 2015 | (C64 H40 N4 Nd4 O32)n | catena-(tetrakis(mu!6$-5-((4-Carboxylatobenzoyl)amino)isophthalato)-tetra-aqua-tetra-neodymium unknown solvate) |  | colorless | P-1 | 2 | needlike | 4.5 | 291 | 0.805 | 0.805 | O1W1 and O1W2 disordered over two sites with occupancies 0.50:0.50; O2W1,O3W1 and O2W2,O3W2 disordered over two sites with occupancies 0.50:0.50; O4W1 and O4W2 disordered over two sites with occupancies 0.50:0.50. The SQUEEZE/PLATON program was used to model some disordered solvent. | 291 K |  | TEMP: 291 K COLOR: colorless "HABIT: needlike
NUVYAG | D.J.Tranchemontagne, Kyo Sung Park, H.Furukawa, J.Eckert, C.B.Knobler, O.M.Yaghi | J.Phys.Chem.C | 2012 | (C48 H72 B6 N12 O13 Zn4)n,16n(C3 H7 N1 O1),3n(H2 O1) | catena-(tris(mu!4$-4,4,8,8-Tetraethyl-2,8-pyrazaboledicarboxylato)-(mu!4$-oxo)-tetra-zinc dimethylformamide solvate trihydrate) | MOF-326 | colorless | Fm-3m | 225 | parallelepiped | 8.29 | 258 | 0.917 | 0 | The disordered solvent molecules were not identified or located crystallographically. |  |  | TEMP: 258 K COLOR: colorless "HABIT: parallelepiped
NUXROO | J.Izundu, P.Jutzi, B.Neumann, H.Sielemann, H.-G.Stammler | Z.Naturforsch.,B:Chem.Sci. | 2009 | (C14 H24 Ga2)n | catena-((mu!4$-Benzene-1,1,4,4-tetrayl)-tetraethyl-di-gallium) |  | colorless | Cmmm | 65 |  | 3.17 | 100 | 0.968 | 0.968 | An ethyl group is equally disordered over two sites by symmetry. The SQUEEZE/PLATON program has been used to model some unspecified disorder. |  |  | COLOR: colorless SENS: air- and moisture-sensitive
NUZFAR | T.Sakuma, H.Sakai, Y.Araki, T.Wada, T.Hasobe | Phys.Chem.Chem.Phys.(PCCP) | 2016 | (C60 H48 N8 O8 Zn3)n | catena-((mu!8$-5,10,15,20-tetrakis(4-Carboxylatophenyl)porphyrinato)-bis(1,4-diazabicyclo(2.2.2)octane)-tri-zinc unknown solvate) |  | purple | I4/mmm | 139 | platelet | 8.89 | 103 | 0.814 | 0.798 | The structure is disordered by symmetry. The SQUEEZE/PLATON program has been used to model some disorder. |  |  | TEMP: 103 K COLOR: purple "HABIT: platelet
ODILIW | N.G.Pschirer, D.M.Ciurtin, M.D.Smith, U.H.F.Bunz, H.-C.zur Loye | Angew.Chem.,Int.Ed. | 2002 | (C62 H50 Cu1 N5 O4)n | catena-(bis(mu!2$-9,9-Diethyl-2,7-bis(4-pyridylethynyl)fluorene)-aqua-(nitrato-O)-copper) unknown solvate |  | green | P21/c | 14 | rectangular bar | 5.41 | 293 | 0.697 | 0.697 | The SQUEEZE procedure was used to model the electron density associated with disordered unspecified solvent. | at 293 K |  | TEMP: at 293 K COLOR: green "HABIT: rectangular bar
ODIPAS | Xingling Xu, M.Nieuwenhuyzen, S.L.James | Angew.Chem.,Int.Ed. | 2002 | (C126 H99 Ag4 P9 4+)n,4n(C1 F3 O3 S1 1-) | catena-(tris(mu!3$-1,3,5-tris(Diphenylphosphanyl)benzene-P,P',P'')-tetra-silver tetrakis(trifluoromethanesulfonate)) |  | colorless | P-3c1 | 165 | block | 6.36 | 153 | 0.96 | 0.96 |  |  |  | TEMP: at 153 K COLOR: colorless "HABIT: block
ODIPAS01 | Xingling Xu, M.Nieuwenhuyzen, S.L.James | Angew.Chem.,Int.Ed. | 2002 | (C126 H99 Ag4 P9 4+)n,4n(C1 F3 O3 S1 1-) | catena-(tris(mu!3$-1,3,5-tris(Diphenylphosphanyl)benzene-P,P',P'')-tetra-silver tetrakis(trifluoromethanesulfonate)) |  | colorless | P-3c1 | 165 | hexagonal plate | 9.06 | 153 | 0.963 | 0.963 |  |  |  | TEMP: at 153 K COLOR: colorless "HABIT: hexagonal plate
ODIXEG | Muwei Zhang, Ying-Pin Chen, Hong-Cai Zhou | CrystEngComm | 2013 | (C28 H20 O10 Si1 Zn2)n | catena-((mu!8$-tetrakis(4-Carboxylatophenyl)silane)-diaqua-di-zinc unknown solvate) | PCN-516 | colorless | P42/mmc | 131 | Columnar | 5.37 | 110 | 0.583 | 0.58 | The SQUEEZE/PLATON program has been used to model some disordered solvent. |  |  | TEMP: at 110 K COLOR: colorless "HABIT: Columnar
ODODES | Muwei Zhang, Ying-Pin Chen, Hong-Cai Zhou | CrystEngComm | 2013 | (C56 H34 O16 Si2 Zn3)n | catena-[bis(mu!7$-4-[tris(4-carboxyphenyl)silyl]benzoate)-tri-zinc(ii) unknown solvate] | PCN-511 | colorless | C2/c | 15 | Blocky | 5.36 | 110 | 0.993 | 0.993 | Disordered solvent molecules were not modelled and the disordered density was taken into account using the SQUEEZE/PLATON procedure. |  |  | TEMP: at 110 K COLOR: colorless "HABIT: Blocky
ODODUI | Muwei Zhang, Ying-Pin Chen, Hong-Cai Zhou | CrystEngComm | 2013 | (C112 H77 O39 Si4 Zn9)n | catena-[bis(mu!8$-4,4',4'',4'''-Silanetetrayltetrabenzoato)-(mu!7$-4,4',4''-[(4-carboxyphenyl)silanetriyl]tribenzoato)-(mu!6$-4,4',4''-[(4-carboxyphenyl)silanetriyl]tribenzoato)-(mu!4$-oxo)-(mu!3$-hydroxo)-penta-aqua-nona-zinc(ii) unknown solvate] | PCN-515 | colorless | P21/c | 14 | Blocky | 8.03 | 173 | 0.64 | 0.637 | Disordered solvent molecules were not modelled and the disordered density was taken into account using the SQUEEZE/PLATON procedure. |  |  | TEMP: at 173 K COLOR: colorless "HABIT: Blocky
OFAVUO | V.Bon, I.Senkovska, M.S.Weiss, S.Kaskel | CrystEngComm | 2013 | (C36 H20 O16 Zr3)n | catena-[tris(mu!4$-2,6-Naphthalenedicarboxylato)-bis(mu!3$-hydroxo)-bis(mu!3$-oxo)-tri-zirconium unknown solvate] | DUT-52(Zr) | colorless | Fm-3m | 225 | octahedron | 7.01 | 296 | 0.955 | 0.953 | The 2,6-naphthalenedicarboxylate ligand is disordered by symmetry. Disordered solvent molecules were not modelled and the disordered density was taken into account using the SQUEEZE/PLATON procedure. The unit cell was found to contain a void of 7663 A$3! holding 1235 electrons. | synchrotron; 296 K |  | TEMP: 296 K RADIATION: synchrotron
OFERUN04 | Ai-Xin Zhu, Rui-Biao Lin, Xiao-Lin Qi, Yan Liu, Yan-Yong Lin, Jie-Peng Zhang, Xiao-Ming Chen | Microporous and Mesoporous Materials | 2012 | (C8 H10 N4 Zn1)n | catena-(bis(mu!2$-2-Methylimidazolato)-zinc) | MAF-4 | colorless | I-43m | 217 | block | 4.15 | 393 | 0.914 | 0.914 |  |  | Study temperature given as 393 K in CIF and the paper | TEMP: 393 K COLOR: colorless "HABIT: block
OFERUN06 | O.Shekhah, Raja Swaidan, Y.Belmabkhout, M.du Plessis, Tia Jacobs, L.J.Barbour, Ingo Pinnau, M.Eddaoudi | Chem.Commun. | 2014 | (C8 H10 N4 Zn1)n | catena-[bis(mu!2$-2-methylimidazole)-zinc] |  | colorless | I-43m | 217 | Hexagonal Prism | 3.25 | 298 | 0.918 | 0.918 |  | 298 K | We calculate 49.59% void space in the structure | TEMP: 298 K COLOR: colorless "HABIT: Hexagonal Prism
OFERUN07 | S.B.Novakovic, G.A.Bogdanovic, Christian Heering, G.Makhloufi, D.Francuski, C.Janiak | Inorg.Chem. | 2015 | (C8 H10 N4 Zn1)n | catena-[bis(mu!2$-2-methyl-1H-imidazol-1-yl)-zinc] | ZIF-8 | colorless | I-43m | 217 | prismatic | 1.7 | 100 | 0.933 | 0.933 |  | multipole refinement | We calculate 49.26% void space in the structure | TEMP: 100 K REFINEMENT: multipole refinement "OTHER-EXP: Heated under vacuum for 48hrs to remove all solvent
OFIVOQ | E.C.Constable, C.E.Housecroft, J.Schonle, S.Vujovic, J.A.Zampese | Polyhedron | 2013 | (C39 H29 N3 O4 Zn1)n | catena-[mu!2$-4'-(4-(9-Anthryl)phenyl)-4,2':6',4''-terpyridine-bis(acetato)-zinc pentahydrate] |  | yellow | P212121 | 19 | Plate | 9.46 | 123 | 0.932 | 0.932 | Disordered solvent molecules were not modelled and the disordered density was taken into account using the SQUEEZE/PLATON procedure. |  |  | TEMP: at 123 K COLOR: yellow "HABIT: Plate
OGEBAF | Zhiyong Lu, Liting Du, Baishu Zheng, Junfeng Bai, Mingxing Zhang, Ruirui Yun | CrystEngComm | 2013 | (C34 H20 Cu3 O15)n | catena-[bis(mu!6$-5-((4-Carboxylatophenyl)ethynyl)isophthalato)-triaqua-tri-copper unknown solvate] |  | blue | P63/mmc | 194 | block | 10.23 | 293 | 0.54 | 0.536 | Disordered solvent molecules were not modelled and the disordered density was taken into account using the SQUEEZE/PLATON procedure. | at 293 K |  | TEMP: at 293 K COLOR: blue "HABIT: block
OGEBAF01 | Zhiqiang Liang, Jingjing Du, Libo Sun, Jin Xu, Ying Mu, Yi Li, Jihong Yu, Ruren Xu | Inorg.Chem. | 2013 | (C34 H20 Cu3 O15)n | catena-(bis(mu!6$-5-((4-Carboxylatophenyl)ethynyl)isophthalato)-triaqua-tri-copper unknown solvate) |  | green | P63/mmc | 194 | block | 8.16 | 293 | 0.539 | 0.535 | The SQUEEZE/PLATON program has been used to model the disordered solvent. | at 293 K |  | TEMP: at 293 K COLOR: green "HABIT: block
OGOJAX | Purnandhu Bose, Linyi Bai, Rakhesh Ganguly, Ruqiang Zou, Yanli Zhao | ChemPlusChem | 2015 | (C50 H28 Cu3 O15)n | catena-[bis(mu!6$-4,4'-((5-carboxylato-1,3-phenylene)di(ethyne-2,1-diyl))dibenzoato)-triaqua-tri-copper unknown solvate] |  | blue | I4/m | 87 | block | 8.74 | 103 | 0.361 | 0.359 | Disordered solvent molecules were not modelled and the disordered density was taken into account using the SQUEEZE/PLATON procedure. |  |  | TEMP: 103 K COLOR: blue "HABIT: block
OHAFUA | J.F.Eubank, L.Wojtas, M.R.Hight, T.Bousquet, V.Ch Kravtsov, M.Eddaoudi | J.Am.Chem.Soc. | 2011 | (C20 H13 Cu1 N3 O5)n | catena-[(mu-5-((4-(pyridin-4-ylmethoxy)phenyl)diazenyl)isophthalato)-copper] |  |  | R-3 | 148 |  | 0 | 0 | 0.911 | 0
OHAGAH | J.F.Eubank, L.Wojtas, M.R.Hight, T.Bousquet, V.Ch Kravtsov, M.Eddaoudi | J.Am.Chem.Soc. | 2011 | (C14 H9 Cu1 N1 O5)n | catena-[(mu-5-(pyridin-4-ylmethoxy)isophthalato)-copper unknown solvate] |  | green | Pbcn | 60 | block | 6.26 | 100 | 0.949 | 0.949 | The SQUEEZE/PLATON program has been used to model some disorder. |  |  | TEMP: 100 K COLOR: green "HABIT: block
OHAGEL | J.F.Eubank, L.Wojtas, M.R.Hight, T.Bousquet, V.Ch Kravtsov, M.Eddaoudi | J.Am.Chem.Soc. | 2011 | (C14 H9 Cu1 N1 O5)n | catena-[(mu-5-(pyridin-3-ylmethoxy)isophthalato)-copper unknown solvate] |  | blue | R-3 | 148 | plate | 10.76 | 100 | 0.981 | 0.981 | The SQUEEZE/PLATON program has been used to model some disorder. |  |  | TEMP: 100 K COLOR: blue "HABIT: plate
OHAGIP | J.F.Eubank, L.Wojtas, M.R.Hight, T.Bousquet, V.Ch Kravtsov, M.Eddaoudi | J.Am.Chem.Soc. | 2011 | (C14 H9 Cu1 N1 O5)n | catena-[(mu-5-(pyridin-4-ylmethoxy)isophthalato)-copper unknown solvate] |  | green | R-3 | 148 | block | 6.18 | 293 | 0.842 | 0.842 | C10A,C11A,C12A,C13A,C14A,C9A,N1A and C10B,C11B,C12B,C13B,C14B,C9B,N1B disordered over two sites with occupancies 0.50:0.50; The SQUEEZE/PLATON program has been used to model some disorder. | 293 K |  | TEMP: 293 K COLOR: green "HABIT: block
OHUKIM | K.Sumida, M.R.Hill, S.Horike, A.Dailly, J.R.Long | J.Am.Chem.Soc. | 2009 | (C108 H72 Be12 O36)n | catena-(tetrakis(mu!6$-4,4',4''-(benzene-1,3,5-triyl)-tribenzoato)-dodecakis(mu!2$-hydroxo)-dodeca-beryllium(ii) unknown solvate) |  | colorless | P-4c2 | 116 | block | 3.15 | 100 | 0.423 | 0.423 | The SQUEEZE/PLATON program has been used to model the solvent molecules. |  |  | TEMP: at 100 K MP: above 500 K "COLOR: colorless "HABIT: block
OJIDAN | I.A.Ibarra, Xiang Lin, Sihai Yang, A.J.Blake, G.S.Walker, S.A.Barnett, D.R.Allan, N.R.Champness, P.Hubberstey, M.Schroder | Chem.-Eur.J. | 2010 | (C54 H36 O16 Sc3 1+)n,n(H1 O1 1-),n(C3 H7 N1 O1),5n(H2 O1) | catena-(bis(mu!6$-1,3,5-tris(4-carboxyphenyl)benzene)-(mu!3$-oxo)-triaqua-tri-scandium hydroxide N,N-dimethylformamide solvate pentahydrate) |  | colorless | P-62c | 190 | block | 8.52 | 120 | 0.866 | 0.865 | C31B,C32B and C31A,C32A disordered over two sites with occupancies 0.516:0.484; The SQUEEZE/PLATON program has been used to model the anion, water molecules and solvent molecules. | synchrotron radiation |  | TEMP: at 120 K RADIATION: synchrotron radiation
OJOSEN | Di-Ming Chen, Jia-Yue Tian, Chun-Sen Liu, Miao Du | Chem.Commun. | 2016 | (C2 H8 N1 1+)n,n(C24 H19 Co3 N12 O10 1-),3n(C4 H9 N1 O1),10n(H2 O1) | catena-[Dimethylammonium tris(mu!4$-4-(1H-tetrazol-5-yl)benzoato)-(mu!3$-hydroxo)-triaqua-tri-cobalt N,N-dimethylacetamide solvate decahydrate] |  |  | P63/mmc | 194 |  | 4.07 | 132 | 0.931 | 0 | The structure is disordered by symmetry; disordered cations and solvent molecules were not modelled and the disordered density was taken into account using the SQUEEZE/PLATON procedure. |  |  | TEMP: 131.9 K
OKABAE | Tae-Hong Park, K.A.Cychosz, A.G.Wong-Foy, A.Dailly, A.Matzger | Chem.Commun. | 2011 | (C26 H16 Cu3 N4 O15)n | catena-(bis(mu!6$-5-(5-carboxylatopyrimidin-2-yl)isophthalato)-tri-aqua-tri-copper(ii) unknown solvate) | UMCM-150N2 | blue | P63/mmc | 194 | hexagonal plate | 7.86 | 95 | 0.697 | 0.697 | The disordered solvent molecules were not modelled and the disordered density was taken into account using the SQUEEZE/PLATON procedure. |  |  | TEMP: at 95 K COLOR: blue "HABIT: hexagonal plate
OKABEI | Tae-Hong Park, K.A.Cychosz, A.G.Wong-Foy, A.Dailly, A.Matzger | Chem.Commun. | 2011 | (C28 H16 Cu3 N2 O14)n | catena-(bis(mu!6$-5-[5-(carboxylato)pyridin-2-yl]isophthalato)-di-aqua-t r i-copper(ii) unknown solvate) | UMCM-150N1 | blue | P63/mmc | 194 | hexagonal plates | 6.15 | 95 | 0.679 | 0.679 | The structure is disordered by symmetry. The disordered solvent molecules were not modelled and the disordered density was taken into account using the SQUEEZE/PLATON procedure. |  |  | TEMP: at 95 K COLOR: blue "HABIT: hexagonal plates
OKIZIT | Lei Zhang, Wenbin Yang, Xiao-Yuan Wu, Miao Huo, Can-Zhong Lu, Wen-Zhe Chen | Inorg.Chem.Commun. | 2016 | (C60 H36 Co3 N6 O13)n | catena-[(mu-2,4,6-tri(pyridin-4-yl)-1,3,5-triazine)-tris(mu-biphenyl-4,4'-dicarboxylato)-tri-cobalt unknown solvate] |  | red | P63/mmc | 194 | octahedral | 7.67 | 293 | 0.645 | 0.645 | The structure is disordered. Disordered solvent molecules were not modelled and the disordered density was taken into account using the SQUEEZE/PLATON procedure. | 293 K |  | TEMP: 293 K COLOR: red "HABIT: octahedral
OKUKAI | M.Marmier, M.D.Wise, J.J.Holstein, P.Pattinson, Kurt Schenk, E.Solari, R.Scopelliti, K.Severin | Inorg.Chem. | 2016 | (C114 H60 B6 Br9 Co6 N18 O40 Zn4 2-)n,2n(C8 H20 N1 1+) | catena-[bis(tetraethylammonium) (mu-oxo)-tris(mu-4,4'-(7,19,30-tribromo-36,37,38-trioxido-2,12,14,24,25,35-hexaoxa-3,11,15,23,26,34-hexaaza-1,13-diboratapentacyclo[11.11.11.1$5,9!.1$17,21!.1$28,32!]octatriaconta-3,5(38),6,8,10,15,17(37),18,20,22,26,28(36),29,31,33-pentadecaene-1,13-diyl)dibenzoato)-hexa-cobalt-tetra-zinc unknown solvate] |  | orange | C2/m | 12 | prism | 11.24 | 100 | 0.69 | 0 | Disordered tetraethylammonium ions and solvent molecules were not modelled and the disordered density was taken into account using the SQUEEZE/PLATON procedure. | synchrotron |  | TEMP: 100 K RADIATION: synchrotron
OKUKEM | M.Marmier, M.D.Wise, J.J.Holstein, P.Pattinson, Kurt Schenk, E.Solari, R.Scopelliti, K.Severin | Inorg.Chem. | 2016 | (C150 H141 B6 Co6 N18 O40 Zn4 2-)n,2n(C8 H20 N1 1+) | catena-[bis(tetraethylammonium) (mu-oxo)-tris(mu-4,4'-(7,19,30-tri-t-butyl-36,37,38-trioxido-2,12,14,24,25,35-hexaoxa-3,11,15,23,26,34-hexaaza-1,13-diboratapentacyclo[11.11.11.1$5,9!.1$17,21!.1$28,32!]octatriaconta-3,5(38),6,8,10,15,17(37),18,20,22,26,28(36),29,31,33-pentadecaene-1,13-diyl)dibenzoato)-hexa-cobalt-tetra-zinc unknown solvate] |  | orange | R-3 | 148 | prism | 13.86 | 100 | 0.704 | 0 | Disordered tetraethylammonium ions and solvent molecules were not modelled and the disordered density was taken into account using the SQUEEZE/PLATON procedure. | synchrotron |  | TEMP: 100 K RADIATION: synchrotron
OKUKOW | M.Marmier, M.D.Wise, J.J.Holstein, P.Pattinson, Kurt Schenk, E.Solari, R.Scopelliti, K.Severin | Inorg.Chem. | 2016 | (C118 H76 B4 Br4 N12 O33 S2 Zn8 2-)n,n(C3 H7 N1 O1),2n(C8 H20 N1 1+) | catena-[bis(tetraethylammonium) bis(mu-4,4'-(1,13-bis(4-bromophenyl)-30-(4-carboxylatophenyl)-36,37,38-trioxido-2,12,14,24,25,35-hexaoxa-3,11,15,23,26,34-hexaaza-1,13-diboratapentacyclo[11.11.11.1$5,9!.1$17,21!.1$28,32!]octatriaconta-3,5(38),6,8,10,15,17(37),18,20,22,26,28(36),29,31,33-pentadecaene-7,19-diyl)dibenzoato)-(mu-oxo)-bis(dimethyl sulfoxide)-octa-zinc N,N-dimethylformamide unknown solvate solvate] |  | orange | C2/c | 15 | prism | 10.71 | 100 | 0.857 | 0 | Disordered solvent molecules were not modelled and the disordered density was taken into account using the SQUEEZE/PLATON procedure. |  |  | TEMP: 100 K COLOR: orange "HABIT: prism "SOURCE-CHEM: N,N-dimethylformamide/dimethyl sulfoxide "SENS: Air-sensitive
OLICET | D.A.Reed, D.J.Xiao, M.I.Gonzalez, L.E.Darago, Z.R.Herm, F.Grandjean, J.R.Long | J.Am.Chem.Soc. | 2016 | (C108 H48 Cl3 Fe12 N72 O12 3-)n,1.5n(Fe1 2+) | catena-(Sesqui-iron octakis(mu!6$-1,3,5-tris(1H-1,2,3-triazol-5-yl)benzene)-tris(mu!4$-chloro)-dodecacarbonyl-dodeca-iron unknown solvate) |  | red | Fm-3c | 226 | cube | 4.05 | 100 | 0.879 | 0.857 | The MASK/OLEX2 program was used to model the iron cations and some disordered solvent. | synchrotron |  | TEMP: 100 K RADIATION: synchrotron
OLICIX | D.A.Reed, D.J.Xiao, M.I.Gonzalez, L.E.Darago, Z.R.Herm, F.Grandjean, J.R.Long | J.Am.Chem.Soc. | 2016 | (C132 H132 Cl3 Fe12 N84 O12 3-)n,1.5n(Fe1 2+) | catena-(Sesqui-iron octakis(mu!6$-1,3,5-tris(1H-1,2,3-triazol-5-yl)benzene)-tris(mu!4$-chloro)-dodecacarbonyl-dodeca-iron unknown solvate) |  | yellow | Fm-3c | 226 | cube | 5.05 | 100 | 0.951 | 0.948 | The dimethylformamide ligands are disordered by symmetry. The MASK/OLEX2 program was used to model the iron cations and some disordered solvent. | synchrotron |  | TEMP: 100 K RADIATION: synchrotron
OLOGAY | Jingui Duan, Junfeng Bai, Baishu Zheng, Yizhi Li, Wenchao Ren | Chem.Commun. | 2011 | (C45 H27 N3 O16 Zn4)n,12n(H2 O1) | catena-(tris(mu!4$-4-((4-Carboxylatobenzoyl)amino)benzoato)-(mu!4$-oxo)-tetra-zinc(ii) unknown solvate dodecahydrate) | NJU-Bai1 |  | I23 | 197 |  | 5.41 | 291 | 0.621 | 0.621 | The benzoate ligand is disordered by symmetry. The disordered solvent molecules were not modelled and the disordered density was taken into account using the SQUEEZE/PLATON procedure. | at 291 K |  | TEMP: at 291 K
OLOGEC | Jingui Duan, Junfeng Bai, Baishu Zheng, Yizhi Li, Wenchao Ren | Chem.Commun. | 2011 | (C51 H41 N5 O18 Zn4)n | catena-(tris(mu!4$-4-((4-Carboxylatobenzoyl)amino)benzoato)-(mu!4$-oxo)-bis(N,N-dimethylformamide)-tetra-zinc(ii) unknown solvate) | NJU-Bai2 | colorless | P21/c | 14 | block | 6.14 | 291 | 0.596 | 0.595 | The disordered solvent molecules were not modelled and the disordered density was taken into account using the SQUEEZE/PLATON procedure. | at 291 K |  | TEMP: at 291 K COLOR: colorless "HABIT: block
OMEFET | S.L.Jackson, A.Rananaware, Colin Rix, S.V.Bhosale, K.Latham | Cryst.Growth Des. | 2016 | (C46 H32 Cl4 N4 Zn2)n | catena-[(mu-4-(4-(tris(4-(pyridin-4-yl)phenyl)vinyl)phenyl)pyridine)-tetrachloro-di-zinc unknown solvate] |  |  | C2/m | 12 | needles | 5.29 | 200 | 0.772 | 0.772 | C10,C11,C7,C8 and C10A,C11A,C7A,C8A disordered over two sites with occupancies 0.505:0.495; The MASK/OLEX2 program has been used to model some disorder. |  |  | TEMP: 200 K HABIT: needles "SOURCE-CHEM: Layering
OMIMUU | Ling Qin, Wen-Cheng Qiao, Wei-Juan Zuo, Si-Ying Zeng, Cao Mei, Chang-Jiang Liu | J.Solid State Chem. | 2016 | (C84 H56 N6 O10 Zn2)n,n(C3 H7 N1 O1),1.5n(H2 O1) | catena-[(mu!4$-N,N,N',N'-tetrakis(4-(Pyridin-4-yl)phenyl)biphenyl-4,4'-diamine)-bis(mu!3$-4,4'-oxydibenzoato)-di-zinc N,N-dimethylformamide solvate sesquihydrate] |  | colorless | C2/c | 15 | block | 5 | 291 | 0.966 | 0 | The SQUEEZE/PLATON program has been used to model some disorder. | 291 K |  | TEMP: 291 K COLOR: colorless "HABIT: block
OMORUE | Qin Zhang, Jian-Bin Zhang, Ling-Hua Cao, Yan-Ping Li, Duo-Zhi Wang | J.Chin.Chem.Soc.(Taipei) | 2010 | (C18 H15 Cu2 N8 O3 S2 1+)n,n(B1 F4 1-) | catena-(bis(mu!3$-N-(5-methyl-1,3,4-thiadiazol-2-yl)pyridine-4-carboxamido)-(mu!2$-hydroxo)-di-copper(ii) tetrafluoroborate unknown solvate) |  | blue | P43212 | 96 | block | 9.22 | 293 | 0.924 | 0.923 | The disordered solvent molecules were not modelled. | at 293 K |  | COLOR: blue HABIT: block
OMOVIX | Jun-Sheng Qin, Dong-Ying Du, Mian Li, Xi-Zhen Lian, Long-Zhang Dong, M.Bosch, Zhong-Min Su, Qiang Zhang, Shun-Li Li, Ya-Qian Lan, Shuai Yuan, Hong-Cai Zhou | J.Am.Chem.Soc. | 2016 | (C48 H24 N18 O24 S6 Zn8 2-)n,2n(C2 H8 N1 1+) | catena-(bis(Dimethylammonium) tris(mu!4$-thiophene-2,5-dicarboxylato)-hexakis(mu!3$-1,2,3-triazolato)-tris(mu!2$-thiophene-2,5-dicarboxylato)-octa-zinc) | TPMOF-1 | colorless | P6/mcc | 192 | block | 3.35 | 293 | 0.802 | 0.802 | The cations were taken into account using PLATON/SQUEEZE. | 293 K |  | TEMP: 293 K COLOR: colorless "HABIT: block
OMOVUJ | Jun-Sheng Qin, Dong-Ying Du, Mian Li, Xi-Zhen Lian, Long-Zhang Dong, M.Bosch, Zhong-Min Su, Qiang Zhang, Shun-Li Li, Ya-Qian Lan, Shuai Yuan, Hong-Cai Zhou | J.Am.Chem.Soc. | 2016 | (C54 H30 N18 O24 S3 Zn8 2-)n,2n(C2 H8 N1 1+) | catena-(bis(Dimethylammonium) tris(mu!4$-thiophene-2,5-dicarboxylato)-hexakis(mu!3$-1,2,3-triazolato)-tris(mu!2$-terephthalato)-octa-zinc) | TPMOF-2 | colorless | P-3c1 | 165 | block | 6.18 | 293 | 0.922 | 0.922 | The cations were taken into account using PLATON/SQUEEZE. | 293 K |  | TEMP: 293 K COLOR: colorless "HABIT: block
OMOWAQ | Jun-Sheng Qin, Dong-Ying Du, Mian Li, Xi-Zhen Lian, Long-Zhang Dong, M.Bosch, Zhong-Min Su, Qiang Zhang, Shun-Li Li, Ya-Qian Lan, Shuai Yuan, Hong-Cai Zhou | J.Am.Chem.Soc. | 2016 | (C60 H36 N18 O24 S9 Zn8 2-)n,2n(C2 H8 N1 1+) | catena-(bis(Dimethylammonium) tris(mu!4$-thiophene-2,5-dicarboxylato)-hexakis(mu!3$-1,2,3-triazolato)-tris(mu!2$-3,4-dimethylthieno(2,3-b)thiophene-2,5-dicarboxylato)-octa-zinc) | TPMOF-3 |  | P-3c1 | 165 | block | 5.06 | 293 | 0.838 | 0.804 | The structure is disordered by symmetry. The SQUEEZE/PLATON program was used to model the disordered cations. | 293 K |  | TEMP: 293 K HABIT: block
OMOWEU | Jun-Sheng Qin, Dong-Ying Du, Mian Li, Xi-Zhen Lian, Long-Zhang Dong, M.Bosch, Zhong-Min Su, Qiang Zhang, Shun-Li Li, Ya-Qian Lan, Shuai Yuan, Hong-Cai Zhou | J.Am.Chem.Soc. | 2016 | (C66 H36 N18 O24 S3 Zn8 2-)n,2n(C2 H8 N1 1+) | catena-(bis(Dimethylammonium) tris(mu!4$-thiophene-2,5-dicarboxylato)-hexakis(mu!3$-1,2,3-triazolato)-tris(mu!2$-naphthalene-2,6-dicarboxylato)-octa-zinc) | TPMOF-4 |  | P-3c1 | 165 | block | 7.11 | 293 | 0.745 | 0.713 | C1,C2,C3,C5,N1,N2,N3,O1,O2 and C1',C2',C3',C5',N1',N2',N3',O1',O2' disordered over two sites with occupancies 0.50:0.50; C10,C4,C6,S1,Zn2 and C10',C4',C6',S1',Zn2' disordered over two sites with occupancies 0.50:0.50; C11,C7,C8,C9,O3,O4 and C11',C7',C8',C9',O3',O4' disordered over two sites with occupancies 0.50:0.50. The SQUEEZE/PLATON program was used to model the disordered cations. | 293 K |  | TEMP: 293 K HABIT: block
OMUKUE | Jun-Sheng Qin, Dong-Ying Du, Mian Li, Xi-Zhen Lian, Long-Zhang Dong, M.Bosch, Zhong-Min Su, Qiang Zhang, Shun-Li Li, Ya-Qian Lan, Shuai Yuan, Hong-Cai Zhou | J.Am.Chem.Soc. | 2016 | (C72 H42 N20 O24 S3 Zn8 2-)n,2n(C2 H8 N1 1+) | catena-(bis(Dimethylammonium) tris(mu!4$-thiophene-2,5-dicarboxylato)-bis(mu!3$-tris(4-carboxylatophenyl)amine)-hexakis(mu!3$-1,2,3-triazolato)-octa-zinc) | TPMOF-5 | yellow | C2/m | 12 | block | 5.06 | 293 | 0.687 | 0.687 | The cations were taken into account using PLATON/SQUEEZE. | 293 K |  | TEMP: 293 K COLOR: yellow "HABIT: block
OMULAL | Jun-Sheng Qin, Dong-Ying Du, Mian Li, Xi-Zhen Lian, Long-Zhang Dong, M.Bosch, Zhong-Min Su, Qiang Zhang, Shun-Li Li, Ya-Qian Lan, Shuai Yuan, Hong-Cai Zhou | J.Am.Chem.Soc. | 2016 | (C84 H48 N18 O24 S3 Zn8 2-)n,2n(C2 H8 N1 1+) | catena-(bis(Dimethylammonium) tris(mu!4$-thiophene-2,5-dicarboxylato)-hexakis(mu!3$-1,2,3-triazolato)-bis(mu!3$-1,3,5-tris(4-carboxylatophenyl)benzene)-octa-zinc) | TPMOF-6 | colorless | C2/m | 12 | block | 9.15 | 293 | 0.532 | 0.532 | The cations were taken into account using PLATON/SQUEEZE. | 293 K |  | TEMP: 293 K COLOR: colorless "HABIT: block
OMUSAS | Qiongqiong Zhang, Cankun Zhang, Lingyun Cao, Zi Wang, Bing An, Zekai Lin, Ruiyun Huang, Zhiming Zhang, Cheng Wang, Wenbin Lin | J.Am.Chem.Soc. | 2016 | (C60 H60 O13 Zn4)n | catena-[(mu-4,4',4''-(5,5,10,10,15,15-hexaethyl-10,15-dihydro-5H-diindeno[1,2-a:1',2'-c]fluorene-2,7,12-triyl)tribenzoato)-(mu-oxo)-triaqua-tris(hydroxy)-tetra-zinc] | truMOF-2 | dark yellow | I213 | 199 | cube | 6.05 | 293 | 0.363 | 0 |  | synchrotron; 293 K | We calculate 81.96% void space in the structure | TEMP: 293 K RADIATION: synchrotron
ONEYIQ | K.Gedrich, M.Heitbaum, A.Notzon, I.Senkovska, R.Frohlich, J.Getzschmann, U.Mueller, F.Glorius, S.Kaskel | Chem.-Eur.J. | 2011 | (C105 H117 N9 O27 Zn3)n | catena-(bis(mu!6$-1,3,5-tris(4-Carboxylato-3-(4-isopropyl-2-oxo-1,3-oxazolidin-3-yl)phenyl)benzene)-tris(diethylformamide)-tri-zinc) |  | colorless | F432 | 209 | block | 6.86 | 293 | 0.528 | 0.527 | Part of the bridging ligand is disordered. The diethylformamide ligands are disordered by symmetry. | synchrotron radiation; at 293 K |  | TEMP: at 293 K RADIATION: synchrotron radiation
ONEYOW | K.Gedrich, M.Heitbaum, A.Notzon, I.Senkovska, R.Frohlich, J.Getzschmann, U.Mueller, F.Glorius, S.Kaskel | Chem.-Eur.J. | 2011 | (C124 H106 N8 O26 Zn3)n | catena-(bis(mu!6$-1,3,5-tris(4-Carboxylato-3-(4-benzyl-2-oxo-1,3-oxazolidin-3-yl)phenyl)benzene)-bis(diethylformamide)-tri-zinc) |  | colorless | P43212 | 96 | block | 9.63 | 293 | 0.938 | 0.92 |  | at 293 K | The terminal methyl moieties of one ethyl group of each diethylformamide ligand were not located | TEMP: at 293 K COLOR: colorless "HABIT: block
ONUCIL | Ke Mo, Yuhua Yang, Yong Cui | J.Am.Chem.Soc. | 2014 | (C96 H66 O32 Zn8)n,8n(C4 H8 O1),32n(H2 O1) | catena-[tris(mu-2',2''-dihydroxy-4',5',5'',6''-tetramethyl-1,1':3',1'':3'',1'''-quaterphenyl-3,3''',5,5'''-tetracarboxylato)-bis(mu-oxo)-octa-zinc tetrahydrofuran solvate dotriacontahydrate] |  | colorless | I213 | 199 | block | 8.55 | 123 | 0.941 | 0 | Disordered water and tetrahydrofuran solvent molecules were not modelled and the disordered density was taken into account using the SQUEEZE/PLATON procedure. |  |  | TEMP: 123 K COLOR: colorless "HABIT: block
OPAWOT | E.A.Hall, L.R.Redfern, M.H.Wang, K.A.Scheidt | ACS Catalysis | 2016 | (C102 H64 N8 O18 Zn4)n | catena-[bis(mu-4,4'-bipyridine)-bis(mu-2$5!,3$5!-(carbonyldiazanediyl)di((1$1!,2$1!:2$3!,3$1!-terphenyl)-1$4!,3$4!-dicarboxylato))-tetra-zinc unknown solvate] | NU-GRH-1 | colorless | P42/mnm | 136 | block | 12.12 | 100 | 0.368 | 0.368 | Disordered solvent molecules were not modelled and the disordered density was taken into account using the MASK/OLEX2 procedure. |  |  | TEMP: 100.0 K COLOR: colorless "HABIT: block
OPIFUQ | Yu Shen, Cong-Cong Fan, Yu-Zhen Wei, Jie Du, Hai-Bin Zhu, Yue Zhao | Dalton Trans. | 2016 | (C120 H48 O63 S24 Sr12 6-)n,H10 O6 Sr1,x(H2 O1),6(C2 H8 N1 1+),x(C4 H9 N1 O1) | catena-[hexakis(dimethylammonium) tetraaqua-bis(hydroxy)-strontium octakis(mu-bisthieno[2,3-e:2',3'-g][1]benzothiophene-2,5,8-tricarboxylato)-tris(mu-oxo)-dodecaaqua-dodeca-strontium N,N-dimethylacetamide solvate hydrate] |  | colorless | Fm-3c | 226 | block | 8.59 | 293 | 0.943 | 0 | The structure is disordered; the dimethylammonium ions, water and N,N-dimethylacetamide solvent molecules are highly disordered and have not been modelled. | 293 K | We calculate 59.44% void space in the structure | TEMP: 293 K COLOR: colorless "HABIT: block
OQUFAJ | Cheng-Xia Chen, Zhangwen Wei, Ji-Jun Jiang, Yan-Zhong Fan, Shao-Ping Zheng, Chen-Chen Cao, Yu-Hao Li, D.Fenske, Cheng-Yong Su | Angew.Chem.,Int.Ed. | 2016 | (C32 H20 F12 O16 Zr3)n | catena-(bis(mu-2,2'-bis(trifluoromethyl)-4,4'-biphenyldicarboxylato)-tetrakis(mu-oxo)-tetra-aqua-tri-zirconium unknown solvate) | LIFM-28lp | colorless | P42/mmc | 131 | Block | 8.36 | 173 | 0.866 | 0.86 | The SQUEEZE/PLATON program was used to model some disordered solvent. |  |  | TEMP: 173 K POLYMORPH: P42/mmc polymorph
OQUFAJ01 | Cheng-Xia Chen, Zhangwen Wei, Ji-Jun Jiang, Yan-Zhong Fan, Shao-Ping Zheng, Chen-Chen Cao, Yu-Hao Li, D.Fenske, Cheng-Yong Su | Angew.Chem.,Int.Ed. | 2016 | (C32 H20 F12 O16 Zr3)n | catena-(bis(mu-2,2'-bis(trifluoromethyl)-4,4'-biphenyldicarboxylato)-tetrakis(mu-oxo)-tetra-aqua-tri-zirconium unknown solvate) | LIFM-28-backfrom-LIFM-29 | colorless | P42/mmc | 131 | Block | 6.3 | 173 | 0.884 | 0.878 | The SQUEEZE/PLATON program was used to model some disordered solvent. |  |  | TEMP: 173 K COLOR: colorless "HABIT: Block "SOURCE-CHEM: Single-crystal to single-crystal transformation
OQUFAJ03 | Cheng-Xia Chen, Zhangwen Wei, Ji-Jun Jiang, Yan-Zhong Fan, Shao-Ping Zheng, Chen-Chen Cao, Yu-Hao Li, D.Fenske, Cheng-Yong Su | Angew.Chem.,Int.Ed. | 2016 | (C32 H20 F12 O16 Zr3)n | catena-(bis(mu-2,2'-bis(trifluoromethyl)-4,4'-biphenyldicarboxylato)-tetrakis(mu-oxo)-tetra-aqua-tri-zirconium unknown solvate) | LIFM-28-backfrom-LIFM-30 | colorless | P42/mmc | 131 | Block | 6.73 | 173 | 0.869 | 0.863 | C8,F1,F2,F3 and C9,F4,F5,F6 disordered over two sites with occupancies 0.622:0.378. The SQUEEZE/PLATON program was used to model some disordered solvent. |  |  | TEMP: 173 K POLYMORPH: P42/mmc polymorph
OQUFAJ04 | Cheng-Xia Chen, Zhangwen Wei, Ji-Jun Jiang, Yan-Zhong Fan, Shao-Ping Zheng, Chen-Chen Cao, Yu-Hao Li, D.Fenske, Cheng-Yong Su | Angew.Chem.,Int.Ed. | 2016 | (C32 H20 F12 O16 Zr3)n | catena-(bis(mu-2,2'-bis(trifluoromethyl)-4,4'-biphenyldicarboxylato)-tetrakis(mu-oxo)-tetra-aqua-tri-zirconium unknown solvate) | LIFM-28-backfrom-LIFM-32 | colorless | P42/mmc | 131 | Block | 9.09 | 173 | 0.89 | 0.884 | C8,F1,F2,F3 and C8A,F1A,F2A,F3A disordered over two sites with occupancies 0.721:0.279. The SQUEEZE/PLATON program was used to model some disordered solvent. |  |  | TEMP: 173 K POLYMORPH: P42/mmc polymorph
OQUFIR | Cheng-Xia Chen, Zhangwen Wei, Ji-Jun Jiang, Yan-Zhong Fan, Shao-Ping Zheng, Chen-Chen Cao, Yu-Hao Li, D.Fenske, Cheng-Yong Su | Angew.Chem.,Int.Ed. | 2016 | (C76 H36 F24 O36 S2 Zr6)n | catena-(tetrakis(mu-2,2'-bis(trifluoromethyl)-4,4'-biphenyldicarboxylato)-octakis(mu-oxo)-tetra-aqua-bis(thiophene-2,5-dicarboxylato)-hexa-zirconium unknown solvate) | LIFM-29 | colorless | P42/mmc | 131 | Block | 7.68 | 173 | 0.981 | 0.978 | The structure is disordered by symmetry. The SQUEEZE/PLATON program was used to model some disordered solvent. |  |  | TEMP: 173 K COLOR: colorless "HABIT: Block
OQUFOX | Cheng-Xia Chen, Zhangwen Wei, Ji-Jun Jiang, Yan-Zhong Fan, Shao-Ping Zheng, Chen-Chen Cao, Yu-Hao Li, D.Fenske, Cheng-Yong Su | Angew.Chem.,Int.Ed. | 2016 | (C72 H36 F28 O34 Zr6)n | catena-(tetrakis(mu-2,2'-bis(trifluoromethyl)-4,4'-biphenyldicarboxylato)-octakis(mu-oxo)-(mu-2,3,5,6-tetrafluoroterephthalato)-hexa-aqua-hexa-zirconium unknown solvate) | LIFM-30 | colorless | P42/ncm | 138 | Block | 14.99 | 173 | 0.946 | 0.942 | The SQUEEZE/PLATON program was used to model some disordered solvent. |  |  | TEMP: 173 K COLOR: colorless "HABIT: Block "SOURCE-CHEM: Solvothermal Reaction
OQUFUD | Cheng-Xia Chen, Zhangwen Wei, Ji-Jun Jiang, Yan-Zhong Fan, Shao-Ping Zheng, Chen-Chen Cao, Yu-Hao Li, D.Fenske, Cheng-Yong Su | Angew.Chem.,Int.Ed. | 2016 | (C76 H38 F24 O32 Zr6)n | catena-(tetrakis(mu-2,2'-bis(trifluoromethyl)-4,4'-biphenyldicarboxylato)-octakis(mu-oxo)-(mu-naphthalene-2,6-dicarboxylato)-hexa-aqua-hexa-zirconium unknown solvate) | LIFM-31 | colorless | P42/mmc | 131 | Block | 5.79 | 173 | 0.86 | 0.857 | The naphthalene-2,6-dicarboxylato ligand is disordered by symmetry. The SQUEEZE/PLATON program was used to model some disordered solvent. |  |  | TEMP: 173 K COLOR: colorless "HABIT: Block "SOURCE-CHEM: Solvothermal Reaction
OQUGAK | Cheng-Xia Chen, Zhangwen Wei, Ji-Jun Jiang, Yan-Zhong Fan, Shao-Ping Zheng, Chen-Chen Cao, Yu-Hao Li, D.Fenske, Cheng-Yong Su | Angew.Chem.,Int.Ed. | 2016 | (C92 H52 F24 N4 O36 Zr6)n | catena-(tetrakis(mu-2,2'-bis(trifluoromethyl)-4,4'-biphenyldicarboxylato)-octakis(mu-oxo)-bis(mu-2,2'-diaminobiphenyl-4,4'-dicarboxylate)-tetra-aqua-hexa-zirconium unknown solvate) | LIFM-33 | colorless | P42/mmc | 131 | Block | 14.69 | 173 | 0.93 | 0.927 | The 2,2'-diaminobiphenyl-4,4'-dicarboxylate ligands are disordered by symmetry. The SQUEEZE/PLATON program was used to model some disordered solvent. |  |  | TEMP: 173 K COLOR: colorless "HABIT: Block "SOURCE-CHEM: Solvothermal Reaction
OQUGUE | Cheng-Xia Chen, Zhangwen Wei, Ji-Jun Jiang, Yan-Zhong Fan, Shao-Ping Zheng, Chen-Chen Cao, Yu-Hao Li, D.Fenske, Cheng-Yong Su | Angew.Chem.,Int.Ed. | 2016 | (C78 H38 F24 O34 Zr6)n | catena-(tetrakis(mu-2,2'-bis(trifluoromethyl)-4,4'-biphenyldicarboxylato)-octakis(mu-oxo)-(mu-2,2'-dihydroxybiphenyl-4,4'-dicarboxylate)-tetra-aqua-hexa-zirconium unknown solvate) | LIFM-32 | colorless | P42/mmc | 131 | Block | 9.12 | 173 | 0.84 | 0.838 | The 2,2'-dihydroxybiphenyl-4,4'-dicarboxylate ligand is disordered by symmetry. The SQUEEZE/PLATON program was used to model some disordered solvent. |  |  | TEMP: 173 K COLOR: colorless "HABIT: Block "SOURCE-CHEM: Solvothermal Reaction
ORARAB | A.M.Spokoyny, O.K.Farha, K.L.Mulfort, J.T.Hupp, C.A.Mirkin | Inorg.Chim.Acta | 2010 | (C26 H54 B40 O10 Zn2)n | catena-(bis(mu!4$-Cyclohexane-1,4-bis(1,1'-bi(1,12-dicarba-closo-dodecaborane)-12,12'-dicarboxylato))-(hydroxy)-(ethoxy)-di-zinc unknown solvate) |  | colorless | P-1 | 2 | columnar | 10.16 | 153 | 0.939 | 0.939 | The SQUEEZE/PLATON program has been used to model some unspecified disordered solvent molecules. |  |  | TEMP: at 153 K COLOR: colorless "HABIT: columnar
ORUKET | Yajing Ling, Dongjie Bai, Yunlong Feng, Yabing He | J.Solid State Chem. | 2016 | (C84 H60 Mg3 N6 O42 P6 6-)n,6n(C2 H8 N1 1+),n(C4 H9 N1 O1),n(H2 O1) | catena-(hexakis(dimethylammonium) bis(mu-2,2,4,4,6,6-hexakis(4-carboxylatophenoxy)-1,3,5,2lambda$5!,4lambda$5!,6lambda$5!-triazatriphosphinine)-hexa-aqua-tri-magnesium dimethylacetamide solvate monohydrate) |  | colorless | P63/m | 176 | platelike | 10.47 | 293 | 0.949 | 0.802 | The SQUEEZE/PLATON program was used to model the disordered cations and solvent molecules. | 293 K |  | TEMP: 293 K COLOR: colorless "HABIT: platelike
OVEYIY | Baiyan Li, Fen Yang, Guanghua Li, Dan Liu, Qi Zhou, Zhan Shi, Shouhua Feng | Cryst.Growth Des. | 2011 | (C42 H28 N10 O8 Zn2)n,0.5n(C3 H7 N1 O1),0.5n(H2 O1) | catena-(bis(mu!3$-4-Amino-3,5-bis(3-carboxylatophenyl)-1,2,4-triazole)-(mu!2$-4,4'-bipyridine)-di-zinc dimethylformamide solvate hemihydrate) |  | colorless | C2/c | 15 | block | 6.23 | 293 | 0.961 | 0.961 | C20,C21 and C20',C21' disordered over two sites with occupancies 0.50:0.50; O1W disordered by symmetry over two sites with occupancy 0.25. | at 293 K |  | TEMP: at 293 K COLOR: colorless "HABIT: block
OWAVIS | Yun Ling, Zhenxia Chen, Hua Zheng, Yaming Zhou, Linhong Weng, Dongyuan Zhao | Cryst.Growth Des. | 2011 | (C44 H34 N6 O29 Zn7)n | catena-(tris(mu!5$-Benzene-1,3,5-tricarboxylato)-(mu!4$-benzene-1,3,5-tricarboxylato)-bis(mu!3$-3,5-dimethyl-1,2,4-triazolato)-penta-aqua-hepta-zinc) |  | colorless | Pna21 | 33 | block | 8.51 | 293 | 0.892 | 0.892 |  | at 293 K | 41 percent void space | TEMP: at 293 K COLOR: colorless "HABIT: block
OXOLAP | A.Schaate, P.Roy, T.Preusse, S.J.Lohmeier, A.Godt, P.Behrens | Chem.-Eur.J. | 2011 | (C144 H82 N6 O32 Zr6)n | catena-(hexakis(mu!4$-4,4'-((2-amino-1,4-phenylene)diethyne-2,1-diyl)dibenzoato)-tetrakis(mu!3$-hydroxo)-tetrakis(mu!3$-oxo)-hexa-zirconium unknown solvate) | PIZOF-1 | orange | Fd-3m | 227 | octahedron | 4.85 | 173 | 0.621 | 0 | The amine group was not modelled. The SQUEEZE/PLATON program has been used to model the solvent molecules. |  |  | TEMP: at 173 K COLOR: orange "HABIT: octahedron
OXOLET | A.Schaate, P.Roy, T.Preusse, S.J.Lohmeier, A.Godt, P.Behrens | Chem.-Eur.J. | 2011 | (C156 H100 O44 Zr6)n | catena-(hexakis(mu!4$-4,4'-((2,5-dimethoxy-1,4-phenylene)diethyne-2,1-diyl)dibenzoato)-tetrakis(mu!3$-hydroxo)-tetrakis(mu!3$-oxo)-hexa-zirconium unknown solvate) | PIZOF-2 | yellow | Fd-3m | 227 | octahedron | 3.86 | 123 | 0.679 | 0 | The methoxy groups are disordered by symmetry. The SQUEEZE/PLATON program has been used to model the solvent molecules. |  |  | TEMP: at 123 K COLOR: yellow "HABIT: octahedron
OXOLIX | A.Schaate, P.Roy, T.Preusse, S.J.Lohmeier, A.Godt, P.Behrens | Chem.-Eur.J. | 2011 | (C192 H136 O50 Zr6)n | catena-(hexakis(mu!4$-4,4'-((2-methoxy-5-(3-(2-furyl)propoxy)-1,4-phenylene)diethyne-2,1-diyl)dibenzoato)-tetrakis(mu!3$-hydroxo)-tetrakis(mu!3$-oxo)-hexa-zirconium unknown solvate) | PIZOF-8 | yellow | Fd-3m | 227 | octahedron | 7.57 | 103 | 0.799 | 0 | The methoxy group and the 3-(2-furyl)propoxy group were not modelled. The SQUEEZE/PLATON program has been used to model the solvent molecules. |  |  | TEMP: at 103 K COLOR: yellow "HABIT: octahedron
OYODAI | Hai-Xia Zhang, Fei Wang, Hui Yang, Yan-Xi Tan, Jian Zhang, Xianhui Bu | J.Am.Chem.Soc. | 2011 | (C38 H40 B2 N12 O5 Zn2)n | catena-(bis(mu!3$-hydrogen tris(2-methyl-1H-imidazolyl)boron)-(mu!2$-4,4'-oxydibenzoato)-di-zinc) |  | colorless | R-3c | 167 | prism | 6.04 | 173 | 0.951 | 0.949 | Disordered density was taken into account using the SQUEEZE/PLATON procedure. |  |  | TEMP: at 173 K COLOR: colorless "HABIT: prism
PADKIP14 | Wei Li, Zhiying Zhang, E.G.Bithell, A.S.Batsanov, P.T.Barton, P.J.Saines, Prashant Jain, C.J.Howard, M.A.Carpenter, A.K.Cheetham | Acta Materialia | 2013 | (C6 H6 Mn2 O12 2-)0.5n,n(C3 H8 N1 1+) | catena-[azetidinium hemikis(hexakis(mu!2$-formato)-di-manganese)] |  | colorless | P21/n | 14 | block | 3.68 | 230 | 0.875 | 1.75 |  |  |  | TEMP: at 230 K COLOR: colorless "HABIT: block
PAFPUK | Xuan Wang, Weigang Lu, Zhi-Yuan Gu, Zhangwen Wei, Hong-Cai Zhou | Chem.Commun. | 2016 | (C108 H48 In3 N12 O24)n | catena-[tetrakis(mu-10,15-dihydro-5H-diindolo[3,2-a:3',2'-c]carbazole-3,8,13-tricarboxylato)-tri-indium unknown solvate] | PCN-99 | colorless | Fm-3m | 225 | Cube | 9.87 | 110 | 0.358 | 0.358 | The structure is disordered by symmetry. The SQUEEZE/PLATON program has been used to model some disorder. |  |  | TEMP: 110 K COLOR: colorless "HABIT: Cube
PALTIH | J.M.Roberts, O.K.Farha, A.A.Sarjeant, J.T.Hupp, K.A.Scheidt | Cryst.Growth Des. | 2011 | (C114 H102 Cu6 N12 O30)n | catena-(hexakis(mu!4$-2-(1-Methylimidazol-3-ium-3-ylmethyl)biphenyl-4,4'-dicarboxylato)-hexa-aqua-hexa-copper unknown solvate) |  | green | C2/c | 15 | block | 8.02 | 100 | 0.7 | 0.696 | The SQUEEZE/PLATON program was used to model some unidentified, disordered solvent molecules. The methylimidazoliumyl substituents of some of the ligands are disordered over two positions by symmetry. |  |  | TEMP: at 100 K COLOR: green "HABIT: block
PALTON | J.M.Roberts, O.K.Farha, A.A.Sarjeant, J.T.Hupp, K.A.Scheidt | Cryst.Growth Des. | 2011 | (C24 H24 Cu1 N4 O5)n | catena-((mu!4$-3,3'-(4,4'-Dicarboxylatobiphenyl-2,2'-diyl)bis(methylene)bis(1-methyl-1H-imidazol-3-ium))-aqua-copper) |  | blue | R-3m | 166 | block | 8.21 | 100 | 0.756 | 0.75 | C13,C14,C15,C16,C17,N3,N4 and C10,C11,C12,C8,C9,N1,N2 disordered over two sites with occupancies 0.50:0.50. The SQUEEZE/PLATON program was used to model some unidentified disordered solvent. |  |  | TEMP: at 100 K COLOR: blue "HABIT: block
PALTUT | J.M.Roberts, O.K.Farha, A.A.Sarjeant, J.T.Hupp, K.A.Scheidt | Cryst.Growth Des. | 2011 | (C54 H36 N6 O13 Zn4)n | catena-(tris(mu!4$-2-(Imidazol-1-ylmethyl)biphenyl-4,4'-dicarboxylato)-(mu!4$-oxo)-tetra-zinc unknown solvate) |  | colorless | C2/m | 12 | block | 11.66 | 100 | 0.827 | 0.827 | C26',C27',C28',C29',N4',N5' and C26,C27,C28,C29,N4,N5 disordered over two sites with occupancies 0.581:0.419; C10,C11,C8,C9, N1,N2 disordered by symmetry over two sites with occupancy 0.50. The SQUEEZE/PLATON program was used to model some unidentified disordered solvent molecules. |  |  | TEMP: at 100 K COLOR: colorless "HABIT: block
PAMTOO | Jin Yang, Shu-Yan Song, Jian-Fang Ma, Ying-Ying Liu, Zhen-Tao Yu | Cryst.Growth Des. | 2011 | (C48 H39 Dy3 O27)n | catena-(tris(mu!5$-5-(4-Carboxylatobenzyloxy)isophthalato)-hexa-aqua-tri-dysprosium) |  | colorless | R-3 | 148 | block | 4.37 | 293 | 0.994 | 0.988 | C9,O7 and C9',O7' disordered over two sites with occupancies 0.50:0.50. The aqua ligands are partially occupied. This has been taken into account by reducing the number of uncoordinated water molecules accordingly. | at 293 K |  | TEMP: at 293 K COLOR: colorless "HABIT: block
PAMTUU | Jin Yang, Shu-Yan Song, Jian-Fang Ma, Ying-Ying Liu, Zhen-Tao Yu | Cryst.Growth Des. | 2011 | (C16 H13 O9 Tb1)n | catena-((mu!5$-5-(4-Carboxylatobenzyloxy)isophthalato)-diaqua-terbium) |  | colorless | R-3 | 148 | block | 4.99 | 293 | 0.978 | 0.973 | C9,O7 and C9',O7' disordered over two sites with occupancies 0.50:0.50. The aqua ligands are partially occupied. This has been taken into account by reducing the number of uncoordinated water molecules accordingly. | at 293 K |  | TEMP: at 293 K COLOR: colorless "HABIT: block
PAMZOU | R.A.Polunin, M.A.Kiskin, O.Cador, S.V.Kolotilov | Inorg.Chim.Acta | 2012 | (C96 H138 Fe4 N6 Ni2 O26)n,n(C3 H7 N1 O1) | catena-(bis(mu!3$-Oxo)-dodecakis(mu!2$-pivalato-O,O')-tris(mu!2$-1,2-bis(4-pyridyl)ethene)-tetra-iron-di-nickel dimethylformamide solvate) |  | brown | C2/c | 15 | block | 7.55 | 173 | 0.946 | 0 | The SQUEEZE/PLATON program was used to model an unidentified number of dimethylformamide solvent molecules. |  |  | TEMP: at 173 K COLOR: brown "HABIT: block
PAMZUA | R.A.Polunin, M.A.Kiskin, O.Cador, S.V.Kolotilov | Inorg.Chim.Acta | 2012 | (C96 H138 Co2 Fe4 N6 O26)n,n(C3 H7 N1 O1) | catena-(bis(mu!3$-Oxo)-dodecakis(mu!2$-pivalato-O,O')-tris(mu!2$-trans-1,2-bis(4-pyridyl)ethene)-di-cobalt-tetra-iron dimethylformamide solvate) |  | greenish brown | I2cb | 45 | block | 8.03 | 293 | 0.743 | 0 | The SQUEEZE/PLATON program was used to model an unidentified number of dimethylformamide solvent molecules. | at 293 K |  | TEMP: at 293 K COLOR: greenish brown "HABIT: block
PATWOY | Yan-Xi Tan, Yan-Ping He, Jian Zhang | Cryst.Growth Des. | 2012 | (C98 H68 N6 O14 Zn3)n | catena-[bis(mu!5$-4',4'',4'''-Nitrilotribiphenyl-4-carboxylato)-bis(mu!2$-4,4'-bipyridine)-diaqua-tri-zinc(ii) unknown solvate] | FIR-2 | yellow | P-1 | 2 | rod-like | 5.64 | 293 | 0.931 | 0.931 | The authors state the guest solvent molecules are highly disordered and can not be identified from X-ray diffraction. We calculate 24% void space in the structure. | at 293 K |  | TEMP: at 293 K COLOR: yellow "HABIT: rod-like
PECPIX | P.W.Roesky | Inorg.Chem. | 2006 | (C76 H68 Ba1 K1 N3 O1 P6)n,1.5n(C7 H8) | catena-((mu!2$-eta$6!-bis(Diphenylphosphanyl)amido-N,P)-(mu!2$-eta$2!,eta$2!-bis(diphenylphosphanyl)amido-N,P,P')-(bis(diphenylphosphanyl)amido-N,P)-(tetrahydrofuran)-barium(ii)-potassium toluene solvate) |  | colorless | P3121 | 152 | needle | 9.21 | 200 | 0.952 | 0.952 |  | racemic twin | Study temperature given as 173 K in the cif | TEMP: at 200 K OTHER-DIFF: racemic twin
PEDRIA | E.C.Spencer, J.A.K.Howard, G.J.McIntyre, J.L.C.Rowsell, O.M.Yaghi | Chem.Commun. | 2006 | (C24 H12 O13 Zn4)n,8n(H2) | catena-(tris(mu!4$-benzene-1,4-dicarboxylato)-(mu!4$-oxo)-tetra-zinc octakis(dihydrogen) clathrate) |  | colorless | Fm-3m | 225 | Block | 24.44 | 5 | 0.602 | 0 | One of the H2 molecules could not be resolved and has been refined as a single H atom. Another H2 molecule is disordered by symmetry. | neutron radiation | Unit cell lengths were not obtained from the neutron study and were extrapolated from X-ray data in Science, 2005, 309, 1350 | TEMP: at 5 K RADIATION: neutron radiation
PEJMUN | Biing-Chiau Tzeng, Bo-So Chen, Hsien-Te Yeh, Gene-Hsiang Lee, Shie-Ming Peng | New J.Chem. | 2006 | (C48 H36 Cd1 N12 O6 2+)n,2n(Cl1 1-),2n(H2 O1) | catena-(bis(mu!3$-N,N',N''-tris(4-Pyridyl)trimesic amide)-cadmium(ii) dichloride dihydrate) |  | colorless | Ia-3 | 206 | block | 8.59 | 295 | 0.957 | 0.957 |  | at 295 K |  | TEMP: at 295 K OTHER-EXP: photoluminescent
PEJMUO | Tingting Zhao, Xuemin Jing, Jing Wang, Dongmei Wang, Guanghua Li, Qisheng Huo, Yunling Liu | Cryst.Growth Des. | 2012 | (C48 H24 Cu16 N36 O60 4-)n,4n(H3 O1 1+),4n(H2 O1) | catena-(tetrakis(Hydroxonium) dodecakis((mu!3$-1,2,3-triazole-4,5-dicarboxylato)-(aqua))-hexadeca-copper tetrahydrate) |  | blue | Pm-3n | 223 | block | 6.47 | 296 | 0.935 | 0.935 | Cu1,N1,O3 and Cu1',N1',O3' disordered over two sites with occupancies 0.50:0.50; N2 disordered by symmetry over two sites with occupancy 0.50. | at 296 K |  | TEMP: at 296 K COLOR: blue "HABIT: block
PEJNUP | M.J.Manos, E.E.Moushi, G.S.Papaefstathiou, A.J.Tasiopoulos | Cryst.Growth Des. | 2012 | (C2 H8 N1 1+)2n,n(C5 H12 N1 1+),n(C27 H9 O18 Zn3 3-),n(C1 H4 O1) | catena-(bis(Dimethylammonium) piperidinium tris(mu!4$-benzene-1,3,5-tricarboxylato)-tri-zinc methanol solvate) |  | colorless | P2/c | 13 | plate | 7.3 | 100 | 0.97 | 0.965 | C21,O10 disordered by symmetry over two sites with occupancy 0.50; C16,C17,C18,C19,C20,N1 disordered by symmetry over two sites with occupancy 0.50; The SQUEEZE/PLATON program has been used to model some disorder. |  |  | TEMP: at 100 K COLOR: colorless "HABIT: plate
PEJPAX | M.J.Manos, E.E.Moushi, G.S.Papaefstathiou, A.J.Tasiopoulos | Cryst.Growth Des. | 2012 | (C2 H8 N1 1+)n,2n(C6 H16 N1 1+),n(C27 H9 O18 Zn3 3-) | catena-((Dimethylammonium) bis(t-butyl(dimethyl)ammonium) tris(mu!4$-benzene-1,3,5-tricarboxylato)-tri-zinc) |  | colorless | Cmma | 67 | polyhedral | 8.84 | 100 | 0.984 | 0.983 | H14A,H14B,H14C disordered by symmetry over two sites with occupancy 0.50. The SQUEEZE/PLATON program has been used to model some disorder. |  |  | TEMP: at 100 K COLOR: colorless "HABIT: polyhedral
PEJRAZ | Weiting Yang, Min Guo, Fei-Yan Yi, Zhong-Ming Sun | Cryst.Growth Des. | 2012 | (C45 H34 Co2 N4 O12)n | catena-((mu!8$-4-(3-(4-carboxylatophenoxy)-2,2-bis[(4-carboxylatophenoxy)methyl]propoxy)benzoato)-(mu!2$-1,1'-(1,4-phenylene)bis(1H-imidazole))-di-cobalt(ii) unknown solvate) |  | purple | Pccn | 56 | block | 10.02 | 293 | 0.931 | 0.931 | The disordered unknown solvent molecules were not modelled and the disordered density was taken into account using the SQUEEZE/PLATON procedure. | at 293 K |  | TEMP: at 293 K COLOR: purple "HABIT: block
PEJRIH | Weiting Yang, Min Guo, Fei-Yan Yi, Zhong-Ming Sun | Cryst.Growth Des. | 2012 | (C204 H152 Co8 N16 O48)n | catena-(tetrakis(mu!8$-4-(3-(4-carboxylatophenoxy)-2,2-bis[(4-carboxylatophenoxy)methyl]propoxy)benzoato)-tetrakis(mu!2$-1,1'-biphenyl-4,4'-diylbis(1H-imidazole))-octa-cobalt(ii)) |  | purple | C2/c | 15 | block | 4.95 | 273 | 0.833 | 0.833 |  |  |  | TEMP: at 273 K COLOR: purple "HABIT: block
PEKTUW | Ling Qin, Yizhi Li, Zijian Guo, Hegen Zheng | Cryst.Growth Des. | 2012 | (C28 H18 N2 O5 S1 Zn1)n | catena-((mu!2$-4,4'-Oxydibenzoato)-(mu!2$-4,4'-thiene-2,5-diyldipyridine)-zinc(ii) unknown solvate) |  |  | C2/c | 15 |  | 5.74 | 296 | 0.987 | 0.987 | The disordered unknown solvent molecules were not modelled and the disordered density was taken into account using the SQUEEZE/PLATON procedure. | at 296 K |  | TEMP: at 296 K
PELRIJ | L.Rajput, Dongwook Kim, Myoung Soo Lah | CrystEngComm | 2013 | (C60 H42 Cu3 N6 O21)n | catena-(bis(mu!6$-4,4',4''-(benzene-1,3,5-triyltris(carbonylimino))tribenzoato)-triaqua-tri-copper(ii) unknown solvate) |  | green | Pn-3n | 222 | block | 15.15 | 173 | 0.538 | 0.538 | The disordered unknown solvent molecules were not modelled and the disordered density was taken into account using the SQUEEZE/PLATON procedure. |  |  | TEMP: at 173 K COLOR: green "HABIT: block
PEMREG | Wen-Yang Gao, Youhong Niu, Yao Chen, L.Wojtas, Jianfeng Cai, Yu-Sheng Chen, Shengqian Ma | CrystEngComm | 2012 | (C40 H42 Cd2 N4 O9)n | catena-((mu!4$-4,4',4'',4'''-(1,4,7,10-Tetraazacyclododecane-1,4,7,10-tetrayltetrakis(methylene))tetrabenzoato)-aqua-di-cadmium unknown solvate) | MMCF-1 | colorless | P21/c | 14 | rod | 7.25 | 100 | 0.768 | 0.766 | The SQUEEZE/PLATON program has been used to model the solvent molecules. | synchrotron radiation |  | TEMP: at 100 K RADIATION: synchrotron radiation
PEPKIF | S.Hiraoka, K.Harano, M.Shiro, Y.Ozawa, N.Yasuda, K.Toriumi, M.Shionoya | Angew.Chem.,Int.Ed. | 2006 | (C246 H180 F18 Hg3 N12 O18 S6)2n,8n(C60 H45 N3),12n(H2 O1) | octakis(mu!3$-1,3,5-tris(4-(3-pyridyl)phenyl)-2,4,6-tri-p-tolylbenzene)-dodecakis(trifluoromethanesulfonato)-hexa-mercury 1,3,5-tris(4-(3-pyridyl)phenyl)-2,4,6-tri-p-tolylbenzene dodecahydrate |  | colorless | F432 | 209 | block | 9.01 | 213 | 0.964 | 0.964 | A pyridine ligand and triflate groups are disordered the latter by symmetry. |  | Large structure which cannot be represented with current programs. Half the structure is depicted with polymeric connections. Hydrogen coordinates and bond lengths can be obtained from the deposited cif | TEMP: at 213.1 K COLOR: colorless "HABIT: block
PETWES | P.Nugent, V.Rhodus, T.Pham, B.Tudor, K.Forrest, L.Wojtas, B.Space, M.Zaworotko | Chem.Commun. | 2013 | (C20 H16 Cu1 F6 N4 Sn1)n | catena-(bis(mu!2$-4,4'-Bipyridine-N,N')-bis(mu!2$-fluoro)-tetrafluoro-copper-tin unknown solvate) |  | purple | P4/mmm | 123 | block | 3.17 | 228 | 0.948 | 0.948 | F1 disordered by symmetry over two sites with occupancy 0.50; C2A,C3A disordered by symmetry over two sites with occupancy 0.50. The SQUEEZE/PLATON program has been used to model some disordered solvent. |  |  | TEMP: 228 K COLOR: purple "HABIT: block
PETWIW | P.Nugent, V.Rhodus, T.Pham, B.Tudor, K.Forrest, L.Wojtas, B.Space, M.Zaworotko | Chem.Commun. | 2013 | (C20 H16 Cu1 F6 N4 Ti1)n | catena-(bis(mu!2$-4,4'-Bipyridine-N,N')-bis(mu!2$-fluoro)-tetrafluoro-copper-titanium unknown solvate) |  | purple | P4/mmm | 123 | block | 3.62 | 228 | 0.862 | 0.862 | F1 and F3 disordered over two sites with occupancies 0.375:0.125; C2,C4 disordered by symmetry over two sites with occupancy 0.50; F2 disordered by symmetry over two sites with occupancy 0.25; The SQUEEZE/PLATON program was used to model some disordered solvent. |  |  | TEMP: 228 K COLOR: purple "HABIT: block
PETXAP | C.Falaise, Dr C.Volkringer, Dr J.-F.Vigier, Dr N.Henry, Dr A.Beaurain, Dr T.Loiseau | Chem.-Eur.J. | 2013 | (C42 H32 O19 U3)n | catena-(tris(mu!4$-Biphenyl-4,4'-dicarboxylato)-bis(mu!3$-hydroxo)-bis(mu!3$-oxo)-triaqua-tri-uranium) |  | green | Fm-3m | 225 | octahedra | 5.82 | 100 | 0.998 | 0.977 | The biphenyl moieties are disordered by symmetry. |  | The hydrogen atoms associated with the hydroxo groups have been assigned arbitrarily | TEMP: 100 K COLOR: green "HABIT: octahedra
PEVPUD | C.A.Allen, J.A.Boissonnault, J.Cirera, R.Gulland, F.Paesani, S.M.Cohen | Chem.Commun. | 2013 | (C72 H60 N6 O32 Zn8)n,n(C1 H1 Cl3),n(C3 H7 N1 O1) | catena-(tris(mu!7$-2,2'-(Suberoylbis(azanediyl))diterephthalato)-bis(mu!4$-oxo)-octa-zinc chloroform dimethylformamide solvate) | IRMOF-3-AM6XL | colorless | F-43m | 216 | cubic | 6.68 | 250 | 0.871 | 0.595 | The SQUEEZE/PLATON program was used to model the linker alkyl groups and some solvent, which are likely to be dimethylformamide and chloroform. |  |  | TEMP: at 250 K COLOR: colorless "HABIT: cubic
PEVQAK | C.A.Allen, J.A.Boissonnault, J.Cirera, R.Gulland, F.Paesani, S.M.Cohen | Chem.Commun. | 2013 | (C69 H54 N6 O32 Zn8)n,n(C1 H1 Cl3),n(C3 H7 N1 O1) | catena-(tris(mu!7$-2,2'-(Pimeloylbis(azanediyl))diterephthalato)-bis(mu!4$-oxo)-octa-zinc chloroform dimethylformamide solvate) | IRMOF-3-AM5XL | colorless | F-43m | 216 | block | 9.95 | 250 | 0.865 | 0.602 | The SQUEEZE/PLATON program was used to model the linker alkyl groups and some solvent, which are likely to be dimethylformamide and chloroform. |  |  | TEMP: at 250 K COLOR: colorless "HABIT: block
PEVQEO | C.A.Allen, J.A.Boissonnault, J.Cirera, R.Gulland, F.Paesani, S.M.Cohen | Chem.Commun. | 2013 | (C63 H42 N6 O32 Zn8)n,n(C1 H1 Cl3),n(C3 H7 N1 O1) | catena-(tris(mu!7$-2,2'-(Glutaroylbis(azanediyl))diterephthalato)-bis(mu!4$-oxo)-octa-zinc chloroform dimethylformamide solvate) | IRMOF-3-AM3XL | colorless | Fm-3m | 225 | block | 10.85 | 200 | 0.837 | 0.608 | The SQUEEZE/PLATON program was used to model the linker alkyl groups and some solvent, which are likely to be dimethylformamide and chloroform. |  |  | TEMP: at 200 K COLOR: colorless "HABIT: block
PEVQIS | C.A.Allen, J.A.Boissonnault, J.Cirera, R.Gulland, F.Paesani, S.M.Cohen | Chem.Commun. | 2013 | (C75 H66 N6 O32 Zn8)n,n(C1 H1 Cl3),n(C3 H7 N1 O1) | catena-(tris(mu!7$-2,2'-(Azelaoylbis(azanediyl))diterephthalato)-bis(mu!4$-oxo)-octa-zinc chloroform dimethylformamide solvate) | IRMOF-3-AM7XL | colorless | Fm-3m | 225 | block | 10.74 | 250 | 0.896 | 0.596 | The SQUEEZE/PLATON program was used to model the linker alkyl groups and some solvent, which are likely to be dimethylformamide and chloroform. |  |  | TEMP: at 250 K COLOR: colorless "HABIT: block
PEYPEQ | P.V.Dau, L.R.Polanco, S.M.Cohen | Dalton Trans. | 2013 | (C27 H12 O19 Zn4)n | catena-[tris(mu!4$-1,3-Benzodioxole-4,7-dicarboxylato)-(mu!4$-oxo)-tetra-zinc(ii) unknown solvate] | IRMOF-1-dioxole | colorless | Fm-3m | 225 | square | 4.81 | 200 | 0.69 | 0.653 | The structure is severely disordered. The carbon atom of the dioxole moiety could not be modelled from the diffraction data, with the oxygen atom disordered by symmetry. Disordered solvent molecules (the authors state either chloroform and/or N, N-dimethylformamide) were not modelled and the disordered density was taken into account using the SQUEEZE/PLATON procedure. The unit cell was found to contain a void of 11938 A$3! holding 2885 electrons. |  |  | TEMP: at 200 K COLOR: colorless "HABIT: square
PEZCII | Duan Jingui, M.Higuchi, S.Horike, Maw Lin Foo, K.P.Rao, Y.Inubushi, T.Fukushima, S.Kitagawa | Adv.Funct.Mater. | 2013 | (C27 H17 La1 O7)n | catena-[(mu!6$-benzene-1,3,5-tris(4-benzoato))-aqua-lanthanum unknown solvate] |  |  | R32 | 155 |  | 4.24 | 223 | 0.982 | 0.982 | H4A disordered by symmetry over two sites with occupancy 0.50; Disordered solvent molecules were not modelled and the disordered density was taken into account using the SQUEEZE/PLATON procedure. |  |  | TEMP: 223 K
PEZXUP | Hong-Mei Zhang, Jin Yang, Yuan-Chun He, Jian-Fang Ma | Chem.Asian J. | 2013 | (C64 H64 Cd1 O18 2-)n,0.25n(Na1 1+),1.75n(C2 H7 N1 1+),n(H2 O1) | catena-(sodium dimethylammonium bis(mu!2$-2-hydroxymethyl-4,6-bis(2'-methoxyl-4'-(2''-1-carboxyl)-ethlene)-1,3,5-mesitylene)-cadmium monohydrate) |  | pale yellow | Pban | 50 | strip | 12.17 | 193 | 0.849 | 0.855 | O5 disordered by symmetry over two sites with occupancy 0.50; The SQUEEZE/PLATON program has been used to model some disorder. |  | The framework is negatively charged but no counter cations were found by X-ray diffraction analysis. However, the presence of 1/16Na+ ions and 7/16 dimethylammonium ions were suggested by elemental analysis | TEMP: 193 K COLOR: pale yellow "HABIT: strip
PIBNUK | Daofeng Sun, Yanxiong Ke, D.J.Collins, G.A.Lorigan, Hong-Cai Zhou | Inorg.Chem. | 2007 | (C48 H28 N6 O14 Zn3)n,4n(C3 H7 N1 O1),6n(H2 O1) | catena-(bis(mu!6$-2,4,6-tris(4-Carboxyphenyl)-s-triazine)-diaqua-tri-zinc dimethylformamide solvate hexahydrate) |  | colorless | P4132 | 213 | block | 2.56 | 213 | 0.595 | 0 | The solvent molecules are disordered and have been removed using SQUEEZE/PLATON. |  |  | TEMP: at 213 K OTHER-EXP: photoluminescent
PIBNUK01 | Daofeng Sun, Yanxiong Ke, D.J.Collins, G.A.Lorigan, Hong-Cai Zhou | Inorg.Chem. | 2007 | (C48 H28 N6 O14 Zn3)n,4n(C3 H7 N1 O1),6n(H2 O1) | catena-(bis(mu!6$-2,4,6-tris(4-Carboxyphenyl)-s-triazine)-diaqua-tri-zinc dimethylformamide solvate hexahydrate) |  | colorless | P4332 | 212 | block | 2.8 | 293 | 0.595 | 0 | The solvent molecules are disordered and have been removed using SQUEEZE/PLATON. | at 293 K | The temperature of the study is reported as 213K in the paper; we have used 293K from the .cif | TEMP: at 293 K OTHER-EXP: photoluminescent
PIBPIA | Daofeng Sun, Yanxiong Ke, D.J.Collins, G.A.Lorigan, Hong-Cai Zhou | Inorg.Chem. | 2007 | (C48 H28 Cd3 N6 O14)n,7n(C3 H7 N1 O1),10n(H2 O1) | catena-(bis(mu!6$-2,4,6-tris(4-Carboxyphenyl)-s-triazine)-diaqua-tri-cadmium dimethylformamide solvate decahydrate) |  | colorless | P4332 | 212 | block | 10.46 | 293 | 0.734 | 0 | The solvent molecules are disordered and have been removed using SQUEEZE/PLATON. | at 293 K | The temperature is reported as 273K in the paper; we have used 293K from the .cif | TEMP: at 293 K OTHER-EXP: photoluminescent
PICZAE | Chao Zou, Tianfu Zhang, Ming-Hua Xie, Lijun Yan, Guo-Qiang Kong, Xiu-Li Yang, An Ma, Chuan-De Wu | Inorg.Chem. | 2013 | (C49 H27 Fe1 N4 O11 Zn2)n,3n(C3 H7 N1 O1),n(H2 O1) | catena-[(mu!9$-4,4',4'',4'''-Porphyrin-5,10,15,20-tetrayltetrabenzoato)-(mu!2$-formato)-aqua-iron-di-zinc dimethylformamide solvate monohydrate] |  | deep brown | P4/mmm | 123 | bloc | 12.85 | 293 | 0.858 | 0.858 | Fe,O3 disordered by symmetry over two sites with occupancy 0.50; The SQUEEZE/PLATON program has been used to model some disorder. | 293 K |  | TEMP: 293 K COLOR: deep brown "HABIT: bloc
PIDNAT | P.V.Dau, S.M.Cohen | CrystEngComm | 2013 | (C34 H26 N4 O12 Zn2)n | catena-[bis(mu!4$-2-Nitrobiphenyl-4,4'-dicarboxylato)-(mu!2$-1,4-diazabicyclo[2.2.2]octane)-di-zinc(ii) unknown solvate] | DMOF-1-bpdc-NO2 | colorless | I4/mcm | 140 | square | 6.47 | 250 | 0.617 | 0.556 | The carbon atom positions of the dabco ligand are disordered by symmetry. The nitro group of the biphenyl ligand could not be located from the diffraction data. Disordered solvent molecules were not modelled and the disordered density was taken into account using the SQUEEZE/PLATON procedure. The unit cell was found to contain a void of 6467 A$3! holding 892 electrons. |  |  | TEMP: at 250 K COLOR: colorless "HABIT: square
PIDNEX | P.V.Dau, S.M.Cohen | CrystEngComm | 2013 | (C40 H24 N4 O10 Zn2)n | catena-[bis(mu!4$-2-Nitrobiphenyl-4,4'-dicarboxylato)-(mu!2$-4,4'-bipyridine)-di-zinc(ii) unknown solvate] | BMOF-1-bpdc-NO2 | colorless | Cccm | 66 | sheet | 4.66 | 250 | 0.441 | 0.418 | The nitro groups of the biphenyl ligand could not be located from the diffraction data, the nitrogen atom of the nitro group has been modelled over two sites with occupancies 0.5440:0.4560, and is further disordered by symmetry. Disordered solvent molecules were not modelled and the disordered density was taken into account using the SQUEEZE/PLATON procedure. The unit cell was found to contain a void of 9734 A$3! holding 1530 electrons. |  |  | TEMP: at 250 K COLOR: colorless "HABIT: sheet
PIDNIB | P.V.Dau, S.M.Cohen | CrystEngComm | 2013 | (C40 H22 N6 O14 Zn2)n | catena-[bis(mu!4$-2,2'-Dinitrobiphenyl-4,4'-dicarboxylato)-(mu!2$-4,4'-bipyridine)-di-zinc(ii) unknown solvate] | BMOF-1-bpdc-[NO!2$]!2$ | red | Fmmm | 69 | rectangular | 15.79 | 250 | 0.984 | 1.141 | The structure is extensively disordered; there are two interpenetrated networks, one of which is severely disordered by symmetry. The nitro groups of the biphenyl ligands could not be located in all cases. Disordered solvent molecules were not modelled and the disordered density was taken into account using the SQUEEZE/PLATON procedure. The unit cell was found to contain a total void space of 10517 A$3! holding 4674 electrons. | twin |  | TEMP: at 250 K OTHER-DIFF: twin
PIMJEC | Huimin Li, Jingmin Zhou, Wei Shi, Xuejing Zhang, Zhenjie Zhang, Meng Zhang, Peng Cheng | CrystEngComm | 2014 | (C61 H53 Co2 N7 O19)n | catena-[bis(mu-4,4'-(3,5,9,11-tetraoxo-4,10-diazatetracyclo[5.5.2.0$2,6!.0$8,12!]tetradec-13-ene-4,10-diyl)dibenzoato)-tris(N,N-dimethylformamide)-di-cobalt(ii) unknown solvate] |  | red | P-1 | 2 | block | 5.65 | 293 | 0.86 | 0.86 | The SQUEEZE/PLATON program has been used to model some disorder. | at 293 K |  | TEMP: at 293 K COLOR: red "HABIT: block
PIMJIG | Huimin Li, Jingmin Zhou, Wei Shi, Xuejing Zhang, Zhenjie Zhang, Meng Zhang, Peng Cheng | CrystEngComm | 2014 | (C26 H18 Cu1 N2 O9)n | catena-[(mu-4,4'-(3,5,9,11-tetraoxo-4,10-diazatetracyclo[5.5.2.0$2,6!.0$8,12!]tetradec-13-ene-4,10-diyl)dibenzoato)-aqua-copper unknown solvate] |  |  | Ibam | 72 |  | 7.93 | 293 | 0.892 | 0.889 | The SQUEEZE/PLATON program has been used to model some disorder. | at 293 K |  | TEMP: at 293 K
PITPEP | Si-Fu Tang, Jin-Jun Cai, Liang-Jun Li, Xiao-Xia Lv, Chao Wang, Xue-Bo Zhao | Dalton Trans. | 2014 | (C12 H20 Al1 O10 P3)n | catena-[(mu!4$-((2,4,6-trimethylbenzene-1,3,5-triyl)tris(methylene))tris(hydrogen phosphonato))-aqua-aluminium] |  | colorless | R-3 | 148 | cubic | 5.67 | 296 | 0.993 | 0.993 |  | at 296 K | We calculate 49.07% void space in the structure | TEMP: at 296 K COLOR: colorless "HABIT: cubic
PIVBEC | A.G.Wong-Foy, O.Lebel, A.J.Matzger | J.Am.Chem.Soc. | 2007 | (C30 H14 Cu3 O12)n,2n(H2 O1) | catena-(bis(mu!6$-Biphenyl-3,4',5-tricarboxylato)-tri-copper(ii) unknown solvate dihydrate) |  | blue | P63/mmc | 194 | platelet | 8.98 | 295 | 0.666 | 0.666 | An oxygen atom and two carbon atoms of a monocarboxyl subsitituted phenyl group are disordered over two sites with occupancies of 0.53:0.47 and 0.51:0.49. Disordered unspecified solvent molecules were not modelled and the disordered density was taken into account using the SQUEEZE/PLATON procedure. | at 295 K |  | TEMP: at 295 K MP: above 300deg.C(dec) "COLOR: blue "HABIT: platelet
POBFAP | A.S.Lytvynenko, S.V.Kolotilov, M.A.Kiskin, O.Cador, S.Golhen, G.G.Aleksandrov, A.M.Mishura, V.E.Titov, L.Ouahab, I.L.Eremenko, V.M.Novotortsev | Inorg.Chem. | 2014 | (C132 H162 Co2 Fe4 N24 Ni3 O32)n,n(C3 H7 N1 O1) | catena-[bis(mu!3$-Oxo)-dodecakis(mu!2$-pivalato)-hexakis(mu!2$-N-(pyridin-2-ylmethylene)pyridine-4-carbohydrazonato)-di-cobalt-tri-nickel-tetra-iron N,N-dimethylformamide solvate] |  | brown | Aba2 | 41 | block | 9.91 | 150 | 0.885 | 0 | C38A,C38B,C38C and C38D,C38E,C38F disordered over two sites with occupancies 0.94:0.06; C44A,C44B,C44C and C44D,C44E,C44F disordered over two sites with occupancies 0.80:0.20. Disordered N, N-dimethylformamide solvent molecules were not modelled and the disordered density was taken into account using the SQUEEZE/PLATON procedure. The unit cell was found to contain a void of 11724 A$3! holding 3812 electrons. |  | The solvent stoichiometry is not given in the paper or deposited CIF | TEMP: at 150 K OTHER-EXP: Magnetic properties, redox and electrocatalytic properties
POBGAQ | Xiang-Yi Chen, Rong-Bin Huang, Lan-Sun Zheng, Jun Tao | Inorg.Chem. | 2014 | (C110 H92 B4 Fe2 N12)n | catena-[bis(mu!4$-4,4',4'',4'''-(methanetetrayltetrakis(4,1-phenyleneethene-2,1-diyl))tetrapyridine)-tetrakis(boranecarbonitrile)-di-iron unknown solvate] |  | red | Pban | 50 |  | 10.36 | 110 | 0.535 | 0.535 | The SQUEEZE/PLATON program has been used to model some disorder. B1 and B2 are disordered by symmetry over two sites with ocupancies of 0.5. |  |  | TEMP: 110 K COLOR: red
POBGAQ01 | Xiang-Yi Chen, Rong-Bin Huang, Lan-Sun Zheng, Jun Tao | Inorg.Chem. | 2014 | (C110 H92 B4 Fe2 N12)n | catena-[bis(mu!4$-4,4',4'',4'''-(methanetetrayltetrakis(4,1-phenyleneethene-2,1-diyl))tetrapyridine)-tetrakis(boranecarbonitrile)-di-iron unknown solvate] |  | red | Pnna | 52 |  | 9.46 | 175 | 0.474 | 0.474 | The SQUEEZE/PLATON program has been used to model some disorder. |  |  | TEMP: 175 K COLOR: red
POBGAQ02 | Xiang-Yi Chen, Rong-Bin Huang, Lan-Sun Zheng, Jun Tao | Inorg.Chem. | 2014 | (C110 H92 B4 Fe2 N12)n | catena-[bis(mu!4$-4,4',4'',4'''-(methanetetrayltetrakis(4,1-phenyleneethene-2,1-diyl))tetrapyridine)-tetrakis(boranecarbonitrile)-di-iron unknown solvate] |  | red | Pban | 50 |  | 10.88 | 220 | 0.444 | 0.444 | The SQUEEZE/PLATON program has been used to model some disorder. B1 and B2 are disordered by symmetry over two sites with ocupancies of 0.5. |  |  | TEMP: 220 K COLOR: red
POBGOE | Xiang-Yi Chen, Rong-Bin Huang, Lan-Sun Zheng, Jun Tao | Inorg.Chem. | 2014 | (C110 H80 Fe2 N12 Se4)n,10n(C1 H4 O1),4n(C1 H2 Cl2) | catena-(bis(mu!4$-4,4',4'',4'''-(Methanetetrayltetrakis(4,1-phenyleneethene-2,1-diyl))tetrapyridine)-tetrakis(isoselenocyanato)-di-iron dichloromethane methanol solvate) |  | red | Pban | 50 |  | 10.86 | 100 | 0.822 | 0.618 | Se1 disordered by symmetry over two configurations with occupancy 0.50; Se2 disordered by symmetry over two configurations with occupancy 0.50. The SQUEEZE/PLATON program was used to model the disordered solvent molecules. |  |  | TEMP: 100 K COLOR: red
POBGOE01 | Xiang-Yi Chen, Rong-Bin Huang, Lan-Sun Zheng, Jun Tao | Inorg.Chem. | 2014 | (C110 H80 Fe2 N12 Se4)n,10n(C1 H4 O1),4n(C1 H2 Cl2) | catena-(bis(mu!4$-4,4',4'',4'''-(Methanetetrayltetrakis(4,1-phenyleneethene-2,1-diyl))tetrapyridine)-tetrakis(isoselenocyanato)-di-iron dichloromethane methanol solvate) |  | red | Pnna | 52 |  | 9.28 | 155 | 0.729 | 0.548 | The SQUEEZE/PLATON program was used to model the disordered solvent molecules. |  |  | TEMP: 155 K COLOR: red
POBGOE02 | Xiang-Yi Chen, Rong-Bin Huang, Lan-Sun Zheng, Jun Tao | Inorg.Chem. | 2014 | (C110 H80 Fe2 N12 Se4)n,10n(C1 H4 O1),4n(C1 H2 Cl2) | catena-(bis(mu!4$-4,4',4'',4'''-(Methanetetrayltetrakis(4,1-phenyleneethene-2,1-diyl))tetrapyridine)-tetrakis(isoselenocyanato)-di-iron dichloromethane methanol solvate) |  | red | Pban | 50 |  | 10.89 | 220 | 0.68 | 0.511 | Se1 disordered by symmetry over two configurations with occupancy 0.50; Se2 disordered by symmetry over two configurations with occupancy 0.50. The SQUEEZE/PLATON program was used to model the disordered solvent molecules. |  |  | TEMP: 220 K COLOR: red
POBVIN | Xiu-Li Yang, Chuan-De Wu | Inorg.Chem. | 2014 | (C208 H96 Cl4 Mn4 N16 O72 Zn16)n | catena-(tris(mu!17$-5,10,15,20-tetrakis(3,5-Dicarboxylatophenyl)porphyrinato)-(mu!9$-tetrakis(3,5-dicarboxylatophenyl)porphyrinato)-octa-aqua-tetrachloro-tetra-manganese-hexadeca-zinc unknown solvate) | CZJ-4 | brown | I4/mcm | 140 | block | 13.04 | 135 | 0.87 | 0.869 | Each of the chloro ligands is disordered equally over two sites. The SQUEEZE/PLATON program has been used to model some disorder. |  | The identity of the terminal oxygen atoms is not clear; we have represented these as water molecules | TEMP: 135 K COLOR: brown "HABIT: block
PODGEW | Miao Du, Min Chen, Xiao-Gang Yang, Jiong Wen, Xi Wang, Shao-Ming Fang, Chun-Sen Liu | J.Mater.Chem.A | 2014 | (C54 H33 In3 O21)n | catena-(bis(mu!6$-4,4',4''-(Benzene-1,3,5-triyltris(oxy))tribenzoato)-tris(mu!2$-hydroxo)-tri-indium unknown solvate) |  | colorless | P63/mcm | 193 | prism | 9.36 | 294 | 0.689 | 0.689 | The SQUEEZE/PLATON program has been used to model some disorder. | at 294 K |  | TEMP: at 294 K COLOR: colorless "HABIT: prism
PODGEW01 | Miao Du, Min Chen, Xiao-Gang Yang, Jiong Wen, Xi Wang, Shao-Ming Fang, Chun-Sen Liu | J.Mater.Chem.A | 2014 | (C54 H33 In3 O21)n | catena-(bis(mu!6$-4,4',4''-(Benzene-1,3,5-triyltris(oxy))tribenzoato)-tris(mu!2$-hydroxo)-tri-indium unknown solvate) |  | colorless | P63/mcm | 193 | prism | 16.76 | 294 | 0.693 | 0.693 | The SQUEEZE/PLATON program has been used to model some disorder. | at 294 K |  | TEMP: at 294 K OTHER-EXP: CH2Cl2 exchanged sample
PODGEW02 | Miao Du, Min Chen, Xiao-Gang Yang, Jiong Wen, Xi Wang, Shao-Ming Fang, Chun-Sen Liu | J.Mater.Chem.A | 2014 | (C54 H33 In3 O21)n | catena-(bis(mu!6$-4,4',4''-(Benzene-1,3,5-triyltris(oxy))tribenzoato)-tris(mu!2$-hydroxo)-tri-indium unknown solvate) |  | colorless | P63/mcm | 193 | prism | 10.63 | 294 | 0.693 | 0.693 | The SQUEEZE/PLATON program has been used to model some disorder. | at 294 K |  | TEMP: at 294 K OTHER-EXP: activated in boiling water
PODKIE | G.Barin, V.Krungleviciute, D.A.Gomez-Gualdron, A.A.Sarjeant, R.Q.Snurr, J.T.Hupp, T.Yildirim, O.K.Farha | Chem.Mater. | 2014 | (C141 H111 Cu12 N43 O60)n | catena-[tetrakis(mu!12$-5,5',5''-(nitrilotris(methylene-1,2,3-triazole-4,1-diyl))tri-isophthalato)-tris(N,N-dimethylformamide)-nonakis(aqua)-dodeca-copper unknown solvate] | NU-138 | blue | Fd-3c | 228 | prism | 10.59 | 100 | 0.802 | 0.798 | The structure is disordered. The MASK/OLEX2 program has been used to model some disorder. |  |  | TEMP: 100.0 K COLOR: blue "HABIT: prism
PODKOK | G.Barin, V.Krungleviciute, D.A.Gomez-Gualdron, A.A.Sarjeant, R.Q.Snurr, J.T.Hupp, T.Yildirim, O.K.Farha | Chem.Mater. | 2014 | (C96 H60 Cu6 N20 O30)n | catena-[bis(mu!12$-5,5',5''-(nitrilotris(benzene-4,1-diyl-1,2,3-triazole-4,1-diyl))tribenzene-1,3-dicarboxylato)-hexakis(aqua)-hexa-copper unknown solvate] |  | yellow | I4/m | 87 | block | 7.35 | 100 | 0.513 | 0.51 | The MASK/OLEX2 program has been used to model some disorder. |  |  | TEMP: at 100.0 K COLOR: yellow "HABIT: block
PODKUQ | G.Barin, V.Krungleviciute, D.A.Gomez-Gualdron, A.A.Sarjeant, R.Q.Snurr, J.T.Hupp, T.Yildirim, O.K.Farha | Chem.Mater. | 2014 | (C108 H66 Cu6 N18 O30)n | catena-[bis(mu!12$-1,3,5-tris(4-(1-(3,5-dicarboxylatophenyl)-1,2,3-triazol-4-yl)phenyl)phenyl)-hexakis(aqua)-hexa-copper unknown solvate] |  | blue | I4/m | 87 | block | 6.26 | 100 | 0.445 | 0.443 | The MASK/OLEX2 program has been used to model some disorder. |  | We calculate 80.13% void space in the structure | TEMP: at 100.0 K COLOR: blue "HABIT: block
POHWIU | J.A.Johnson, Shuang Chen, T.C.Reeson, Yu-Sheng Chen, Xiao Cheng Zeng, Jian Zhang | Chem.-Eur.J. | 2014 | (C101 H60 Co5 N4 O22)n | catena-[(mu!17$-5,10,15,20-tetrakis(4,4''-dicarboxylato-1,1':3',1''-terphenyl-5'-yl)porphyrinato)-(mu!2$-carbon dioxide)-tetra-aqua-penta-cobalt unknown solvate] | UNLPF-2 | red | P42/mmc | 131 | block | 10.71 | 100 | 0.478 | 0.476 | Disordered solvent molecules were not modelled and the disordered density was taken into account using the SQUEEZE/PLATON procedure. | synchrotron radiation | We calculate 78% void space in the structure | TEMP: at 100 K RADIATION: synchrotron radiation
PORWAV | Kun-Lin Huang, Xi Liu, Guo-Ming Liang | Inorg.Chim.Acta | 2009 | (C52 H36 N2 O8 Zn2)n | catena-(bis(mu!4$-trans-Stilbene-4,4'-dicarboxylato)-(mu!2$-1,4-bis(2-(pyridin-4-yl)vinyl)benzene)-di-zinc(ii)) |  | yellow | P21/n | 14 | block | 5.03 | 298 | 0.945 | 0.945 | Two vinyl groups are disordered over two sites with occupancies 0.68:0.32 and 0.65:0.35. | at 298 K | The space group is P21/n as given in the cif, not P21/c as given in the paper | TEMP: at 298 K OTHER-EXP: photoluminescent
POTREX | Baoyong Zhu | CSD Communication(Private Communication) | 2014 | (C50 H42 Co2 N8 O7)n | catena-[bis(mu-4-(4,2':6',4''-terpyridin-4'-yl)benzoato)-(mu-oxo)-bis(N,N-dimethylformamide)-di-cobalt unknown solvate] |  | red | I41/a | 88 | prisim | 7.54 | 296 | 0.568 | 0.568 | The SQUEEZE/PLATON program has been used to model some disorder. | 296 K |  | COLOR: red HABIT: prisim
POWNOG | Jaeung Sim, Haneul Yim, Nakeun Ko, Sang Beom Choi, Youjin Oh, Hye Jeong Park, SangYoun Park, Jaheon Kim | Dalton Trans. | 2014 | (C144 H75 N3 O45 Zn12)n | catena-[tetrakis(mu-benzene-1,3,5-tris(4-benzoato))-tris(mu-4-nitronaphthalene-2,6-dicarboxylato)-tris(mu-oxo)-dodeca-zinc unknown solvate] | MOF-205-NO2 | light brown | Pm-3n | 223 | truncated cube | 6.23 | 223 | 0.4 | 0.4 | The structure is disordered. | synchrotron | The crystal was evacuated to remove guests in the pore | TEMP: 223 K RADIATION: synchrotron "OTHER-EXP: gas adsorption
POWPAU | Jaeung Sim, Haneul Yim, Nakeun Ko, Sang Beom Choi, Youjin Oh, Hye Jeong Park, SangYoun Park, Jaheon Kim | Dalton Trans. | 2014 | (C144 H81 N3 O39 Zn12)n | catena-[tetrakis(mu-benzene-1,3,5-tris(4-benzoato))-tris(mu-4-aminophthalene-2,6-dicarboxylato)-tris(mu-oxo)-dodeca-zinc unknown solvate] | MOF-205-NH2 | light brown | Pm-3n | 223 | truncated cube | 5.49 | 223 | 0.389 | 0.389 | The structure is disordered. | synchrotron | The crystal was evacuated under vacuum to removed solvent molecules in the pore | TEMP: 223 K RADIATION: synchrotron "OTHER-EXP: gas adsorption
POXBEL | Li-Li Lv, Jin Yang, Hong-Mei Zhang, Ying-Ying Liu, Jian-Fang Ma | Inorg.Chem. | 2015 | (C168 H184 O32 Zn2 4-)n,n(C2 H8 N1 1+),3n(Na1 1+),3n(H2 O1) | catena-(Dimethyammonium tri-sodium (mu!4$-2,8,14,20-tetra-n-pentyl-4,10,16,22-tetrakis(4-carboxylatobenzyloxy)-6,12,18,24-tetramethoxyresorcin(4)arene-O,O',O'',O''',O'''')-(mu!4$-2,8,14,20-tetra-n-pentyl-4,10,16,22-tetrakis(4-carboxylatobenzyloxy)-6,12,18,24-tetramethoxyresorcin(4)arene-O,O',O'',O''')-di-zinc trihydrate) |  | colorless | P-1 | 2 | block | 12.08 | 293 | 0.923 | 0.922 |  | at 293 K |  | TEMP: at 293 K COLOR: colorless "HABIT: block
PUBCEV | R.De Zorzi, N.Guidolin, L.Randaccio, R.Purrello, S.Geremia | J.Am.Chem.Soc. | 2009 | (C44 H38 N8 4+)1.5n,n(C72 H52 Na10 O50 S8 6-),n(C10 H22 O6),25n(H2 O1) | catena-(sequikis(meso-5,10,15,20-tetrakis(1-methylpyridinium-4-yl)porphyrin) (mu!7$-5,11,17,23-tetrasulfonato-25,26,27,28-tetrakis((carboxylato)methoxy)calix(4)arene)-(mu!4$-5,11,17,23-tetrasulfonato-25,26,27,28-tetrakis((carboxylato)methoxy)calix(4)arene)-(mu!2$-aqua)-aqua-deca-sodium 3,6,9,12-tetraoxatetradecane-1,14-diol solvate pentacosahydrate) |  |  | I41/a | 88 |  | 11.73 | 100 | 0.852 | 0.852 | A phenylsulfonato group is disordered over two sites with occupancies 0.67:0.33. Two Na atoms are disordered equally over two sites. A number of uncoordinated water molecules were not modelled and the disordered density was taken into account using the SQUEEZE/PLATON procedure. | synchrotron radiation | The exact coordination of the Na atoms surrounding the sulfonate groups is unclear in the paper | TEMP: at 100 K RADIATION: synchrotron radiation "CONFORMER: cone conformation
PUBCIZ | R.De Zorzi, N.Guidolin, L.Randaccio, R.Purrello, S.Geremia | J.Am.Chem.Soc. | 2009 | (C44 H38 N8 4+)1.5n,n(C72 H56 Cl2 Na8 O52 S8 Zn2 6-),32n(H2 O1) | catena-(sequikis(meso-5,10,15,20-tetrakis(1-methylpyridinium-4-yl)porphyrin) bis(mu!8$-5,11,17,23-tetrasulfonato-25,26,27,28-tetrakis((carboxylato)methoxy)calix(4)arene)-tris(mu!2$-aqua)-aqua-dichloro-octa-sodium-di-zinc(ii) dotriacontahydrate) |  | brown-red | I41/a | 88 |  | 9.85 | 100 | 0.882 | 0.882 | Two Na atoms are disordered equally over two sites. A number of uncoordinated water molecules were not modelled and the disordered density was taken into account using the SQUEEZE/PLATON procedure. | synchrotron radiation | The exact coordination of the Na atoms surrounding the sulfonate groups is unclear in the paper | TEMP: at 100 K RADIATION: synchrotron radiation "CONFORMER: cone conformation
PUBROU | Xiang Lin, I.Telepeni, A.J.Blake, A.Dailly, C.M.Brown, J.M.Simmons, M.Zoppi, G.S.Walker, K.M.Thomas, T.J.Mays, P.Hubberstey, N.R.Champness, M.Schroder | J.Am.Chem.Soc. | 2009 | (C26 H16 Cu2 O10)n,3n(C3 H7 N1 O1),3n(H2 O1) | catena-[(mu!8$-Naphthalene-2,6-diylbis(benzene-3,5-dicarboxylato))-diaqua-di-copper(ii) dimethylformamide solvate trihydrate] |  | blue | R-3m | 166 | block | 11.3 | 150 | 0.987 | 0.987 | The naphthalene group and water ligands are disordered by symmetry. The SQUEEZE/PLATON program has been used to model the disordered solvent. |  |  | TEMP: at 150 K COLOR: blue "HABIT: block "ISO: isostructural with the quinquephenyl-, difluoroterphenyl-, dimethylterphenyl- and tetrafluoroterphenyl-analogues
PUBSEL | Xiang Lin, I.Telepeni, A.J.Blake, A.Dailly, C.M.Brown, J.M.Simmons, M.Zoppi, G.S.Walker, K.M.Thomas, T.J.Mays, P.Hubberstey, N.R.Champness, M.Schroder | J.Am.Chem.Soc. | 2009 | (C24 H18 Cu2 O10)n,0.25n(C3 H7 N1 O1),n(H2 O1) | catena-[(mu!8$-2',5'-Dimethyl-1,1':4',1''-terphenyl-3,3'',5,5''-tetracarboxylato)-diaqua-di-copper(ii) dimethylformamide solvate monohydrate] |  | blue | R-3m | 166 | block | 6.51 | 150 | 0.813 | 0.813 | The dimethylphenyl group is disordered by symmetry. The SQUEEZE/PLATON program has been used to model the disordered solvent. | synchrotron radiation |  | TEMP: at 150 K RADIATION: synchrotron radiation
PUBSIP | Xiang Lin, I.Telepeni, A.J.Blake, A.Dailly, C.M.Brown, J.M.Simmons, M.Zoppi, G.S.Walker, K.M.Thomas, T.J.Mays, P.Hubberstey, N.R.Champness, M.Schroder | J.Am.Chem.Soc. | 2009 | (C22 H10 Cu2 F4 O10)n,n(C3 H7 N1 O1),n(H2 O1) | catena-[(mu!8$-2',3',5',6'-Tetrafluoro-1,1':4',1''-terphenyl-3,3'',5,5''-tetracarboxylato)-diaqua-di-copper(ii) dimethylformamide solvate monohydrate] |  | blue | R-3m | 166 | block | 5.89 | 100 | 0.943 | 0.943 | The tetrafluorophenyl group is disordered by symmetry. The SQUEEZE/PLATON program has been used to model the disordered solvent. | synchrotron radiation |  | TEMP: at 100 K RADIATION: synchrotron radiation
PUFQIS | Jingui Duan, M.Higuchi, S.Kitagawa | Inorg.Chem. | 2015 | (C76 H38 N4 O34 Zn8 2-)n,2n(C2 H8 N1 1+) | catena-[bis(dimethylammonium) tetrakis(mu-5-((4-carboxylatobenzoyl)amino)isophthalato)-(mu-naphthalene-1,4-dicarboxylato)-bis(mu-oxo)-octa-zinc unknown solvate] |  | colorless | P21/n | 14 | block | 11.39 | 223 | 0.826 | 0.825 | C20B,C21B and C20A,C21A disordered over two sites with occupancies 0.505:0.495; Disordered solvent molecules were not modelled and the disordered density was taken into account using the SQUEEZE/PLATON procedure. |  |  | TEMP: at 223 K COLOR: colorless "HABIT: block
PUFQOY | Jingui Duan, M.Higuchi, S.Kitagawa | Inorg.Chem. | 2015 | (C76 H38 N4 O34 Zn8 2-)n,2n(C2 H8 N1 1+) | catena-[bis(dimethylammonium) tetrakis(mu-5-((4-carboxylatobenzoyl)amino)isophthalato)-(mu-naphthalene-2,6-dicarboxylato)-bis(mu-oxo)-octa-zinc unknown solvate] |  |  | P21/c | 14 |  | 3.67 | 291 | 0.708 | 0.708 | Disordered solvent molecules were not modelled and the disordered density was taken into account using the SQUEEZE/PLATON procedure. | at 291 K |  | TEMP: at 291 K
PUFQUE | Jingui Duan, M.Higuchi, S.Kitagawa | Inorg.Chem. | 2015 | (C72 H36 N4 O34 Zn8 2-)n,2n(C2 H8 N1 1+) | catena-[bis(dimethylammonium) tetrakis(mu-5-((4-carboxylatobenzoyl)amino)isophthalato)-bis(mu-oxo)-(mu-terephthalato)-octa-zinc unknown solvate] |  |  | P21/n | 14 |  | 7.99 | 293 | 0.722 | 0.721 | Disordered solvent molecules were not modelled and the disordered density was taken into account using the SQUEEZE/PLATON procedure. | at 293 K |  | TEMP: at 293 K
PUFRIT | Jingui Duan, M.Higuchi, S.Kitagawa | Inorg.Chem. | 2015 | (C78 H40 N4 O34 Zn8 2-)n,2n(C2 H8 N1 1+) | catena-[bis(dimethylammonium) (mu-biphenyl-4,4'-dicarboxylato)-tetrakis(mu-5-((4-carboxylatobenzoyl)amino)isophthalato)-bis(mu-oxo)-octa-zinc unknown solvate] |  |  | P21/n | 14 |  | 3.93 | 291 | 0.69 | 0.69 | Disordered solvent molecules were not modelled and the disordered density was taken into account using the SQUEEZE/PLATON procedure. | at 291 K |  | TEMP: at 291 K
PUFRUF | Jingui Duan, M.Higuchi, S.Kitagawa | Inorg.Chem. | 2015 | (C96 H50 O30 Zn8 2-)n,2n(C2 H8 N1 1+) | catena-[bis(dimethylammonium) (mu-naphthalene-2,6-dicarboxylato)-bis(mu-oxo)-tetrakis(mu-1,1':4',1''-terphenyl-3,4'',5-tricarboxylato)-octa-zinc unknown solvate] |  |  | P42/mnm | 136 |  | 8.03 | 223 | 0.607 | 0.613 | The structure is disordered; Disordered solvent molecules were not modelled and the disordered density was taken into account using the SQUEEZE/PLATON procedure. |  |  | TEMP: at 223 K
PUFSEQ | Jingui Duan, M.Higuchi, S.Kitagawa | Inorg.Chem. | 2015 | (C98 H52 O30 Zn8 2-)n,2n(C2 H8 N1 1+) | catena-[bis(dimethylammonium) (mu-biphenyl-4,4'-dicarboxylato)-bis(mu-oxo)-tetrakis(mu-1,1':4',1''-terphenyl-3,4'',5-tricarboxylato)-octa-zinc unknown solvate] |  |  | P21/n | 14 |  | 8.49 | 173 | 0.599 | 0.599 | C10A,C11A,C13A,C14A,C38A,C39A,C41A,C42A and C10B,C11B, C13B,C14B,C38B,C39B,C41B,C42B disordered over two sites with occupancies 0.666:0.334; Disordered solvent molecules were not modelled and the disordered density was taken into account using the SQUEEZE/PLATON procedure. |  |  | TEMP: at 173 K
PUFYEW | A.V.Kuttatheyil, M.Handke, J.Bergmann, D.Lassig, Jorg Lincke, J.Haase, M.Bertmer, H.Krautscheid | Chem.-Eur.J. | 2015 | (C75 H51 Cd3 N21 O12)n | catena-(tris(mu!3$-2,6-bis(4-(4-Carboxylatophenyl)-5-methyl-1,2,4-triazol-3-yl)pyridine)-tri-cadmium unknown solvate) |  | red | C2/c | 15 | prism | 3.97 | 298 | 0.71 | 0.71 | Some disordered solvent was taken into account using PLATON/SQUEEZE. | at 298 K |  | TEMP: at 298 K COLOR: red "HABIT: prism
PUGSER | Jingui Duan, M.Higuchi, S.Kitagawa | Inorg.Chem. | 2015 | (C32 H17 O15 Zn4 1-)n,n(C2 H8 N1 1+) | catena-(Dimethylammonium (mu!6$-biphenyl-3,4',5-tricarboxylato)-(mu!4$-oxo)-(mu!2$-acetato-O,O')-tetra-zinc unknown solvate) |  | colorless | P21/n | 14 | block | 6.24 | 223 | 0.841 | 0.841 | The SQUEEZE/PLATON program was used to model the disordered solvent molecules. |  |  | TEMP: at 223 K COLOR: colorless "HABIT: block
PUGSIV | Jingui Duan, M.Higuchi, S.Kitagawa | Inorg.Chem. | 2015 | (C68 H32 O30 Zn8 2-)n,2n(C2 H8 N1 1+) | catena-(bis(Dimethylammonium) tetrakis(mu!6$-biphenyl-3,4',5-tricarboxylato)-(mu!4$-terephthalato)-bis(mu!4$-oxo)-octa-zinc unknown solvate) |  | colorless | P21/n | 14 | block | 4.55 | 223 | 0.86 | 0.86 | The SQUEEZE/PLATON program has been used to model some disorder. |  |  | TEMP: at 223 K COLOR: colorless "HABIT: block
PUGSUH | Jingui Duan, M.Higuchi, S.Kitagawa | Inorg.Chem. | 2015 | (C72 H34 O30 Zn8 2-)n,2n(C2 H8 N1 1+) | catena-(bis(Dimethylammonium) tetrakis(mu!6$-biphenyl-3,4',5-tricarboxylato)-(mu!4$-naphthalene-2,6-dicarboxylato)-bis(mu!4$-oxo)-octa-zinc unknown solvate) |  |  | P21/n | 14 |  | 6.93 | 223 | 0.861 | 0.861 | The SQUEEZE/PLATON program was used to model some disordered solvent. |  |  | TEMP: at 223 K
PUGTAO | Jingui Duan, M.Higuchi, S.Kitagawa | Inorg.Chem. | 2015 | (C74 H36 O30 Zn8 2-)n,2n(C2 H8 N1 1+) | catena-(bis(Dimethylammonium) tetrakis(mu!6$-biphenyl-3,4',5-tricarboxylato)-(mu!4$-biphenyl-4,4'-dicarboxylato)-bis(mu!4$-oxo)-octa-zinc unknown solvate) |  |  | Pnnm | 58 |  | 11.05 | 223 | 0.85 | 0.85 | The SQUEEZE/PLATON program was used to model the disordered solvent. |  |  | TEMP: at 223 K
PUMGOV | Weiqin Xi, Yan Liu, Qingchun Xia, Zijian Li, Yong Cui | Chem.-Eur.J. | 2015 | (C64 H79 N5 O16 V2 Zn2)n | catena-[bis(mu-3,3'-(cyclohexane-1,2-diylbis(azanylylidenemethanylylidene))bis(5-t-butyl-4-oxidobenzoato))-aqua-(N,N-dimethylacetamide)-dioxo-di-vanadium-di-zinc unknown solvate] |  | green | P1 | 1 | block | 6.19 | 173 | 0.987 | 0.984 | The structure is disordered; Disordered solvent molecules were not modelled and the disordered density was taken into account using the SQUEEZE/PLATON procedure. | absolute configuration |  | TEMP: 173.2 K ABS-CONFIG: absolute configuration
PUPJER | Ganggang Chang, Bin Li, Hailong Wang, Zongbi Bao, T.Yildirim, Zizhu Yao, Shengchang Xiang, Wei Zhou, Banglin Chen | Chem.Commun. | 2015 | (C24 H12 Cu2 F6 O10)n | catena-[(mu-2',5'-bis(trifluoromethyl)-1,1':4',1''-terphenyl-3,3'',5,5''-tetracarboxylato)-diaqua-di-copper] |  | blue | R-3m | 166 | block | 5.83 | 293 | 0.909 | 0.909 | C9,F1,F2 and C9A,F1A,F2A disordered over two sites with occupancies 0.649:0.351. | 293 K | We calculate 58.93% void space in the structure | TEMP: 293 K COLOR: blue "HABIT: block
PURJAO | M.R.Kishan, Jian Tian, P.K.Thallapally, C.A.Fernandez, S.J.Dalgarno, J.E.Warren, B.P.McGrail, J.L.Atwood | Chem.Commun. | 2010 | (C33 H24 O12 Zn1)n,n(C3 H7 N1 O1) | catena-[(mu!4$-tetrakis(4-Carboxylatophenoxymethyl)methane)-di-zinc(ii) dimethylformamide clathrate] |  | colorless | Pbcn | 60 | prism | 5.63 | 100 | 0.796 | 0 | The SQUEEZE/PLATON program has been used to model the disordered dimethylformamide molecules. | synchrotron radiation |  | TEMP: at 100 K RADIATION: synchrotron radiation
PURVEE | J.Ehrhart, J.-M.Planeix, N.Kyritsakas-Gruber, M.W.Hosseini | Dalton Trans. | 2010 | (C62 H68 Cl2 Co1 N4 S2)n | catena-[(mu!2$-4,6,10,12,16,18,22,24,25,26,27,28-dodecamethyl-11,23-bis(4-(methylsulfanyl)phenyl)-5,17-bis(1H-pyrazol-1-ylmethyl)calix[4]arene)-dichloro-cobalt unknown solvate] |  | colorless | P21/c | 14 | prism | 10.26 | 173 | 0.985 | 0.985 | The SQUEEZE/PLATON program has been used to model disordered solvent. |  |  | TEMP: at 173 K COLOR: colorless "HABIT: prism
PURXEG | J.Ehrhart, J.-M.Planeix, N.Kyritsakas-Gruber, M.W.Hosseini | Dalton Trans. | 2010 | (C48 H54 Br2 Cl2 N4 Zn1)n | catena-[(mu!2$-4,6,10,12,16,18,22,24,25,26,27,28-dodecamethyl-11,23-dibromo-5,17-bis(1H-pyrazol-1-ylmethyl)calix[4]arene)-dichloro-zinc unknown solvate] |  | colorless | Pbca | 61 | prism | 10.77 | 173 | 0.928 | 0.928 | The SQUEEZE/PLATON program has been used to model some disorder. |  |  | TEMP: at 173 K COLOR: colorless "HABIT: prism
PUWCIT | Jaheon Kim, Banglin Chen, T.M.Reineke, Hailian Li, M.Eddaoudi, D.B.Moler, M.O'Keeffe, O.M.Yaghi | J.Am.Chem.Soc. | 2001 | (C38 H30 O9 Zn2)n,3n(C3 H7 N1 O1),3n(H2 O1) | catena-((mu!6$-1,3,5,7-tetrakis(4-Carboxyphenyl)adamantane)-(mu!2$-aqua)-di-zinc(ii) trihydrate tris(N,N-dimethylformamide) clathrate) |  | colorless | Imma | 74 | needle | 10.64 | 223 | 0.984 | 0 | Two of the carboxylate groups are disordered. |  | The complex contains three dimethylformamide molecules although the coordinates have not been found for these molecules; Temperature given as 23 K in the paper | TEMP: at 223 K COLOR: colorless "HABIT: needle "SENS: air-sensitive
PUWDOA | Jaheon Kim, Banglin Chen, T.M.Reineke, Hailian Li, M.Eddaoudi, D.B.Moler, M.O'Keeffe, O.M.Yaghi | J.Am.Chem.Soc. | 2001 | (C54 H34 O14 Zn3)n,0.5n(C3 H7 N1 O1),3n(H2 O1) | catena-(bis(mu!5$-1,3,5-tris(4-Carboxyphenyl)benzene)-(mu!3$-oxo)-aqua-tri-zinc N,N-dimethylformamide unknown solvate trihydrate) |  | pale yellow | Pnma | 62 | plate | 7.97 | 158 | 0.846 | 0 | Some unidentified disordered solvent molecules were not modelled and the disordered density was taken into account using the SQUEEZE/PLATON programs. |  |  | COLOR: pale yellow HABIT: plate "SOURCE-CHEM: dimethylformamide/ethanol/water
PUZLOM | Y.Inokuma, T.Arai, M.Fujita | Nature Chemistry | 2010 | (C78 H48 Co3 N30 S6)n | catena-(tetrakis(mu!3$-2,4,6-tris(4-Pyridyl)-1,3,5-triazine)-hexakis(isothiocyanato)-tri-cobalt unknown solvate) |  | orange | Fm-3m | 225 | cubic | 9.98 | 90 | 0.448 | 0.448 | The SQUEEZE/PLATON program has been used to model some disorder. |  |  | TEMP: at 90 K COLOR: orange "HABIT: cubic
PUZLUS | Y.Inokuma, T.Arai, M.Fujita | Nature Chemistry | 2010 | (C78 H48 Co3 N30 S6)n,4n(C6 H4 S4) | catena-(tetrakis(mu!3$-2,4,6-tris(4-Pyridyl)-1,3,5-triazine)-hexakis(isothiocyanato)-tri-cobalt tetrakis(tetrathiafulvalene) clathrate) |  | black | P42/mnm | 136 | cubic | 8.53 | 90 | 0.674 | 0.674 | The SQUEEZE/PLATON program has been used to model some disorder. |  |  | TEMP: at 90 K COLOR: black "HABIT: cubic
QAGDIO | Pei-Zhou Li, Xiao-Jun Wang, Jia Liu, Jie Sheng Lim, Ruqiang Zou, Yanli Zhao | J.Am.Chem.Soc. | 2016 | (C130 H80 Cu8 N24 O40)n,n(C3 H7 N1 O1) | catena-(bis(mu!16$-5-(4-(4-(tris(4-(1-(3,5-Dicarboxylatophenyl)-1H-1,2,3-triazol-4-yl)phenyl)methyl)phenyl)-1H-1,2,3-triazol-1-yl)isophthalato)-octa-aqua-octa-copper dimethylformamide solvate) |  | blue | C222 | 21 | block | 3.14 | 293 | 0.781 | 0.762 | The SQUEEZE/PLATON program was used to model some disordered dimethylfoirmamide solvent molecules. | 293 K |  | TEMP: 293 K COLOR: blue "HABIT: block "SENS: Moisture-sensitive
QAHDIO | K.K.Tanabe, C.A.Allen, S.M.Cohen | Angew.Chem.,Int.Ed. | 2010 | (C153 H87 N3 O48 Zn12)n | catena-(tetrakis(mu!6$-4,4',4''-(Benzene-1,3,5-triyl)tribenzoato)-tris(mu!4$-2-(2-nitrobenzyloxy)terephthalato)-tris(mu!4$-oxo)-dodeca-zinc) | UMCM-1-OBnNO2 | colorless | P63/m | 176 | needle | 6 | 205 | 0.451 | 0.451 | O9 and O10 disordered over two sites with occupancies 0.552:0.448. Part of one of the 4,4',4''-benzene-1,3,5-triyltribenzoate ligands is disordered by symmetry. The positions of the 2-nitrobenzyloxy groups are disordered by symmetry and only the oxygen atoms of these groups were located. The SQUEEZE/PLATON program has been used to model some disorder. |  | The 2-nitrobenzyl moieties were not refined crystallographically | TEMP: at 205 K COLOR: colorless "HABIT: needle
QAHDOU | K.K.Tanabe, C.A.Allen, S.M.Cohen | Angew.Chem.,Int.Ed. | 2010 | (C132 H72 O42 Zn12)n | catena-(tris(mu!6$-4,4',4''-(Benzene-1,3,5-triyl)tribenzoato)-tris(mu!4$-2-hydroxyterephthalato)-tris(mu!4$-oxo)-dodeca-zinc) | UMCM-1-OH | orange | P63/m | 176 | needle | 5.33 | 200 | 0.397 | 0.397 | Various parts of the structure, including the hydroxy groups are disordered by symmetry. The SQUEEZE/PLATON program has been used to model some disorder. |  |  | TEMP: at 200 K COLOR: orange "HABIT: needle
QAHDUA | K.K.Tanabe, C.A.Allen, S.M.Cohen | Angew.Chem.,Int.Ed. | 2010 | (C174 H102 N6 O57 Zn12)n | catena-(tetrakis(mu!6$-4,4',4''-(Benzene-1,3,5-triyl)tribenzoato)-tris(mu!4$-2,3-bis(2-nitrobenzyloxy)terephthalato)-tris(mu!4$-oxo)-dodeca-zinc) | UMCM-1-(OBnNO2)2 | colorless | P63/m | 176 | needle | 6.09 | 200 | 0.51 | 0.51 | The structure is disordered by symmetry. The SQUEEZE/PLATON program has been used to model some disorder. |  |  | TEMP: at 200 K COLOR: colorless "HABIT: needle
QAHFAI | K.K.Tanabe, C.A.Allen, S.M.Cohen | Angew.Chem.,Int.Ed. | 2010 | (C132 H75 O45 Zn12)n | catena-(tetrakis(mu!6$-4,4',4''-(Benzene-1,3,5-triyl)tribenzoato)-tris(mu!4$-2,3-dihydroxyterephthalato)-tris(mu!4$-oxo)-dodeca-zinc) | UMCM-1-CAT | orange | P63/m | 176 | needle | 4.77 | 200 | 0.405 | 0.421 | C13B,C14B and C13A,C14A disordered over two sites with occupancies 0.530:0.470. Various parts of the structure are disordered by symmetry. The SQUEEZE/PLATON program has been used to model some disorder. |  |  | TEMP: at 200 K COLOR: orange "HABIT: needle
QAJJOD | S.ien-degaard, B.Bouchevreau, K.Hylland, Lianpao Wu, R.Blom, C.Grande, U.Olsbye, M.Tilset, K.P.Lillerud | Inorg.Chem. | 2016 | (C48 H38 O16 Zr3)n | catena-[tris(mu!4$-3,3'-Dimethylbiphenyl-4,4'-dicarboxylato)-bis(mu!3$-hydroxo)-bis(mu!3$-oxo)-tri-zirconium unknown solvate] | UiO-67-Me | colorless | Fm-3m | 225 | octahedral | 3.49 | 100 | 0.784 | 0 | The structure is disordered by symmetry. | synchrotron |  | TEMP: 100 K RADIATION: synchrotron
QAJJOD01 | S.ien-degaard, B.Bouchevreau, K.Hylland, Lianpao Wu, R.Blom, C.Grande, U.Olsbye, M.Tilset, K.P.Lillerud | Inorg.Chem. | 2016 | (C48 H38 O16 Zr3)n | catena-[tris(mu!4$-3,3'-Dimethylbiphenyl-4,4'-dicarboxylato)-bis(mu!3$-hydroxo)-bis(mu!3$-oxo)-tri-zirconium unknown solvate] | UiO-67-Me | colorless | Fm-3m | 225 | octahedral | 2.1 | 100 | 0.784 | 0 | The structure is disordered by symmetry. Disordered solvent molecules were not modelled and the disordered density was taken into account using the SQUEEZE/PLATON procedure. The unit cell was found to contain a void of 11030 A$3! holding 1466 electrons. | synchrotron |  | TEMP: 100 K RADIATION: synchrotron
QAJPEZ | S.ien-degaard, B.Bouchevreau, K.Hylland, Lianpao Wu, R.Blom, C.Grande, U.Olsbye, M.Tilset, K.P.Lillerud | Inorg.Chem. | 2016 | (C66 H38 O16 Zr3)n | catena-[tris(mu!4$-(1,1'-Binaphthalene)-4,4'-dicarboxylato)-bis(mu!3$-hydroxo)-bis(mu!3$-oxo)-tri-zirconium unknown solvate] | UiO-67-BN | colorless | Fm-3m | 225 | octahedron | 3.23 | 100 | 0.937 | 0 | The structure is disordered by symmetry. We calculate 35% void space in the structure. | synchrotron |  | TEMP: 100 K RADIATION: synchrotron
QAJPEZ01 | S.ien-degaard, B.Bouchevreau, K.Hylland, Lianpao Wu, R.Blom, C.Grande, U.Olsbye, M.Tilset, K.P.Lillerud | Inorg.Chem. | 2016 | (C66 H38 O16 Zr3)n | catena-[tris(mu!4$-(1,1'-Binaphthalene)-4,4'-dicarboxylato)-bis(mu!3$-hydroxo)-bis(mu!3$-oxo)-tri-zirconium unknown solvate] | UiO-67-BN | colorless | Fm-3m | 225 | octahedron | 2.98 | 100 | 0.937 | 0 | The structure is disordered by symmetry. Disordered solvent molecules were not modelled and the disordered density was taken into account using the SQUEEZE/PLATON procedure. The unit cell was found to contain a total void space of 6596 A$3! holding 328 electrons. | synchrotron |  | TEMP: 100 K RADIATION: synchrotron
QAMKOH | Xiang Zhao, Chengyu Mao, Karen Tu Luong, Qipu Lin, Quan-Guo Zhai, Pingyun Feng, Xianhui Bu | Angew.Chem.,Int.Ed. | 2016 | (C57 H33 In3 N3 O13)n | catena-[(mu-oxo)-tris(mu-4,4'-pyridine-3,5-diyldibenzoato)-tri-indium] |  | colorless | R-3c | 167 | block | 1.72 | 200 | 0.851 | 0.851 |  |  | We calculate 61.61% void space in the structure | TEMP: 200 K COLOR: colorless "HABIT: block
QAMKUN | Xiang Zhao, Chengyu Mao, Karen Tu Luong, Qipu Lin, Quan-Guo Zhai, Pingyun Feng, Xianhui Bu | Angew.Chem.,Int.Ed. | 2016 | (C42 H24 In3 N6 O13)n | catena-[(mu-oxo)-tris(mu-terephthalato)-(mu-2,4,6-tris(pyridin-4-yl)-1,3,5-triazine)-tri-indium] |  | colorless | P63/mmc | 194 | block | 2.34 | 174 | 0.99 | 0.99 |  |  | We calculate 57.44% void space in the structure | TEMP: 174 K COLOR: colorless "HABIT: block
QAMLAU | Xiang Zhao, Chengyu Mao, Karen Tu Luong, Qipu Lin, Quan-Guo Zhai, Pingyun Feng, Xianhui Bu | Angew.Chem.,Int.Ed. | 2016 | (C60 H36 In3 N6 O13)n | catena-[tris(mu-biphenyl-4,4'-dicarboxylato)-(mu-oxo)-(mu-2,4,6-tri(pyridin-4-yl)-1,3,5-triazine)-tri-indium] |  | yellow | P63/mmc | 194 | block | 2.03 | 174 | 0.71 | 0.71 | C7,C8 and C7',C8' disordered over two sites with occupancies 0.511:0.489. |  | We calculate 63.53% void space in the structure | TEMP: 174 K COLOR: yellow "HABIT: block
QAMLEY | Xiang Zhao, Chengyu Mao, Karen Tu Luong, Qipu Lin, Quan-Guo Zhai, Pingyun Feng, Xianhui Bu | Angew.Chem.,Int.Ed. | 2016 | (C60 H36 In3 N12 O13)n | catena-[(mu-4,4'-diazene-1,2-diyldibenzoato)-(mu-oxo)-(mu-2,4,6-tri(pyridin-4-yl)-1,3,5-triazine)-tri-indium] |  | orange | P63/mmc | 194 | block | 4.25 | 174 | 0.659 | 0.659 | N3 disordered by symmetry over two configurations with occupancy 0.50. |  | We calculate 68.63% void space in the structure | TEMP: 174 K COLOR: orange "HABIT: block
QARZIT04 | H.Eshtiagh-Hosseini, H.Aghabozorg, M.Mirzaei, M.M.Amini, Ya-Guang Chen, A.Shokrollahi, R.Aghaei | J.Mol.Struct. | 2010 | (C7 H3 N1 O4 Pb1)n | catena-[(mu!4$-Pyridine-2,6-dicarboxylato)-lead(ii)] |  | colorless | P21/n | 14 | block | 3.69 | 293 | 0.818 | 0.818 |  | at 293 K |  | TEMP: at 293 K MP: decomposes above 400 deg.C "COLOR: colorless "HABIT: block
QAWDID | Hui Yang, Tie-hu Li, Fei Wang, Jian Zhang | Inorg.Chem.Commun. | 2012 | (C9 H11 Mg1 O10 Zn1 1+)n,n(N1 O3 1-) | catena-[(mu!6$-Benzene-1,3,5-tricarboxylato)-tetra-aqua-magnesium(ii)-zinc(ii) nitrate] |  | colorless | P213 | 198 | prism | 8.81 | 293 | 0.973 | 0 | We calculate 21% void space in the structure. Neither the paper or deposited cif describe any disordered solvent in the framework. The nitrate anion is disordered. | at 293 K |  | TEMP: at 293 K COLOR: colorless "HABIT: prism
QEFWUV | W.Morris, B.Volosskiy, S.Demir, F.Gandara, P.L.McGrier, H.Furukawa, D.Cascio, J.F.Stoddart, O.M.Yaghi | Inorg.Chem. | 2012 | (C48 H40 Cl1 Fe1 N4 O16 Zr3)n,9n(H2 O1) | catena-((mu!9$-5,10,15,20-tetra-4-carboxylatophenylporphyrinato)-tetrakis(mu!3$-hydroxo)-tetra-aqua-chloro-iron-tri-zirconium nonahydrate) | MOF-545 | red brown | P6/mmm | 191 |  | 7.58 | 100 | 0.552 | 0 | Cl1 and Cl2 disordered over two sites with occupancies 0.517:0.483. | synchrotron radiation | Study temperature given as 293 K and 100 K in the CIF | TEMP: at 100 K RADIATION: synchrotron radiation
QEFXAC | W.Morris, B.Volosskiy, S.Demir, F.Gandara, P.L.McGrier, H.Furukawa, D.Cascio, J.F.Stoddart, O.M.Yaghi | Inorg.Chem. | 2012 | (C42 H30 O16 Zr3)n | catena-((mu!8$-4,4',4'',4'''-(benzene-1,2,4,5-tetrayltetraethyne-2,1-diyl)tetrabenzoato)-tetrakis(mu!2$-hydroxo)-tetra-aqua-tri-zirconium) | MOF-535 | colorless | Pm-3m | 221 | cubic | 18.6 | 293 | 0.483 | 0 | The structure is disordered by symmetry. | synchrotron radiation; at 293 K | Due to disorder by symmetry, the exact metal coordinations are unclear | TEMP: at 293 K RADIATION: synchrotron radiation
QEPQIN | M.H.Weston, A.A.Delaquil, A.A.Sarjeant, O.K.Farha, J.T.Hupp, S.B.T.Nguyen | CSD Communication(Private Communication) | 2013 | (C62 H52 Br2 N2 O12 Zn2)n | catena-((mu!8$-1,4-Dibromo-2,3,5,6-tetrakis(4-carboxylatophenyl)benzene)-(mu!2$-2,3,5,6-tetrakis(n-propoxy)-1,4-bis(4-pyridyl)benzene)-di-zinc unknown solvate) |  | colorless | Pmmm | 47 | block | 8.66 | 100 | 0.673 | 0.673 | Part of the structure is disordered by symmetry. The disordered, unidentified solvent molecules were taken into account using PLATON/SQUEEZE. |  |  | COLOR: colorless HABIT: block
QIHXIQ | Qingshu Zheng, Feilong Yang, Mingli Deng, Yun Ling, Xiaofeng Liu, Zhenxia Chen, Yunhua Wang, Linhong Weng, Yaming Zhou | Inorg.Chem. | 2013 | (C76 H52 N6 O18 Zn7)n | catena-[bis(mu!5$-biphenyl-4,4'-dicarboxylato)-bis(mu!4$-biphenyl-4,4'-dicarboxylato)-bis(mu!4$-oxido)-bis(mu!3$-4-(3,5-dimethyl-pyrazol-4-yl)pyridine)-hepta-zinc] |  |  | P-1 | 2 |  | 7.83 | 173 | 0.9 | 0.9 |  |  |  | TEMP: at 173 K
QIPROY | Weiting Yang, Fei-Yan Yi, Xiao-Dong Li, Lei Wang, Song Dang, Zhong-Ming Sun | RSC Advances | 2013 | (C25 H28 Cu1 N4 O6)n | catena-((mu!4$-3-(3-(Pyridin-3-yloxy)-2,2-bis((pyridin-3-yloxy)methyl)propoxy)pyridine)-diaqua-copper unknown solvate) |  | blue | P-4n2 | 118 | block | 4.13 | 273 | 0.851 | 0.844 | The SQUEEZE/PLATON program has been used to model some disorder. |  |  | TEMP: at 273 K COLOR: blue "HABIT: block
QIYDAF | Nianyong Zhu, M.J.Lennox, G.Tobin, L.Goodman, T.Duren, Wolfgang Schmitt | Chem.-Eur.J. | 2014 | (C132 H72 Cu6 O30)n | catena-[tetrakis(mu!6$-1,3,5-tris((4-Carboxylatophenyl)ethynyl)benzene)-hexa-aqua-hexa-copper unknown solvate] | TCM-4 | greenish blue | Im-3 | 204 | polyhedron | 11.69 | 223 | 0.421 | 0.421 | Disordered solvent molecules were not modelled and the disordered density was taken into account using the SQUEEZE/PLATON procedure. The unit cell was found to contain a void of 30681 A$3! (77.4%) holding 8780 electrons. |  |  | TEMP: at 223 K COLOR: greenish blue "HABIT: polyhedron
QIYDAF01 | Nianyong Zhu, M.J.Lennox, T.Duren, Wolfgang Schmitt | Chem.Commun. | 2014 | (C264 H144 Cu12 O60)n | catena-[octakis(mu-4,4',4''-(benzene-1,3,5-triyltriethyne-2,1-diyl)tribenzoato)-dodeca-aqua-dodeca-copper unknown solvate] |  | blue | C2/m | 12 | plate | 6.09 | 220 | 0.317 | 0.317 | The SQUEEZE/PLATON program has been used to model some disorder. |  |  | TEMP: at 220 K COLOR: blue "HABIT: plate
QIYDEJ | Nianyong Zhu, M.J.Lennox, G.Tobin, L.Goodman, T.Duren, Wolfgang Schmitt | Chem.-Eur.J. | 2014 | (C142 H76 Cu6 N2 O28)n | catena-[tetrakis(mu!6$-1,3,5-tris((4-Carboxylatophenyl)ethynyl)benzene)-(mu!2$-4,4'-bipyridine)-tetra-aqua-hexa-copper unknown solvate] | TCM-5 | blue | I4/m | 87 | square prism | 5.59 | 220 | 0.444 | 0.445 | Disordered solvent molecules were not modelled and the disordered density was taken into account using the SQUEEZE/PLATON procedure. The unit cell was found to contain a void of 30329 A$3! (76.8%) holding 6875 electrons. |  |  | TEMP: at 220 K COLOR: blue "HABIT: square prism
QIYDIN | Nianyong Zhu, M.J.Lennox, G.Tobin, L.Goodman, T.Duren, Wolfgang Schmitt | Chem.-Eur.J. | 2014 | (C132 H72 Cu6 O30)n | catena-[tetrakis(mu!6$-1,3,5-tris((4-Carboxylatophenyl)ethynyl)benzene)-hexa-aqua-hexa-copper unknown solvate] | TCM-6 | blue | Pm3 | 200 | polyhedron | 7.63 | 215 | 0.207 | 0.206 | Disordered solvent molecules were not modelled and the disordered density was taken into account using the SQUEEZE/PLATON procedure. The unit cell was found to contain a void of 36272 A$3! (89.6%) holding 11830 electrons. |  |  | TEMP: at 215 K COLOR: blue "HABIT: polyhedron
QIYDIN01 | Nianyong Zhu, M.J.Lennox, T.Duren, Wolfgang Schmitt | Chem.Commun. | 2014 | (C132 H72 Cu6 O30)n | catena-[tetrakis(mu-4,4',4''-(benzene-1,3,5-triyltriethyne-2,1-diyl)tribenzoato)-hexa-aqua-hexa-copper unknown solvate] |  | blue | C2/c | 15 | plate | 7.94 | 220 | 0.413 | 0.413 | The SQUEEZE/PLATON program has been used to model some disorder. |  |  | TEMP: at 220 K COLOR: blue "HABIT: plate
QIYDOT | Nianyong Zhu, M.J.Lennox, G.Tobin, L.Goodman, T.Duren, Wolfgang Schmitt | Chem.-Eur.J. | 2014 | (C142 H76 Cu6 N2 O28)n | catena-[tetrakis(mu!6$-1,3,5-tris((4-Carboxylatophenyl)ethynyl)benzene)-(mu!2$-4,4'-bipyridine)-tetra-aqua-hexa-copper unknown solvate] | TCM-7 | blue | I4/mcm | 140 | prism | 8.24 | 220 | 0.218 | 0.218 | Disordered solvent molecules were not modelled and the disordered density was taken into account using the SQUEEZE/PLATON procedure. The unit cell was found to contain a void of 71743 A$3! (89.1%) holding 3880 electrons. |  |  | TEMP: at 220 K COLOR: blue "HABIT: prism
QOGPIM | Tao Wu, Xianhui Bu, Rui Liu, Zhien Lin, Jian Zhang, Pingyun Feng | Chem.-Eur.J. | 2008 | (C234 H234 N52 Zn13)n | catena-[hexacosakis(mu!2$-5,6-Dimethylbenzimidazolato-N,N')-trideca-zinc(ii) unknown solvate] | TIF-1Zn | colorless | P42/mnm | 136 | block | 9.38 | 150 | 0.954 | 0 | The authors state solvent in the large porous framework could not be resolved into chemical structures due to the high degree of statistical and positional disorder. The benzimidazole ligands are extensively disordered. |  |  | TEMP: at 150 K COLOR: colorless "HABIT: block "SENS: air-sensitive "ISO: Isostructural with the Co(ii) analogue
QOKWEU | A.Ch Kalita, N.Gogoi, R.Jangir, S.Kuppuswamy, M.G.Walawalkar, R.Murugavel | Inorg.Chem. | 2014 | (C48 H46 N4 O12 P2 Zn2)n | catena-[bis(mu!3$-2,6-di(propan-2-yl)phenyl phosphato)-(mu!2$-2,7-di(pyridin-4-yl)benzo[lmn][3,8]phenanthroline-1,3,6,8(2H,7H)-tetrone)-di-zinc unknown solvate] |  | pale yellow | Fddd | 70 | prism | 9.65 | 113 | 0.87 | 0.87 | The structure is disordered. Disordered solvent molecules were not modelled and the disordered density was taken into account using the SQUEEZE/PLATON procedure. |  |  | TEMP: at 113 K COLOR: pale yellow "HABIT: prism
QOMGEG | Susan Sen, S.Neogi, A.Aijaz, Qiang Xu, P.K.Bharadwaj | Inorg.Chem. | 2014 | (C39 H25 N6 O8 Zn2 1+)n,n(N1 O3 1-),6n(C3 H7 N1 O1),9n(H2 O1) | catena-((mu!6$-1,3-bis(3,5-Dicarboxylatophenyl)imidazolium)-bis(mu!2$-4,4'-bipyridine)-di-zinc nitrate dimethylformamide solvate nonahydrate) |  | colorless | Pma2 | 28 | plate | 8.35 | 100 | 0.714 | 0.797 | The SQUEEZE/PLATON program was used to model the disordered anion and solvent molecules. |  |  | TEMP: at 100 K COLOR: colorless "HABIT: plate
QOMGOQ | Susan Sen, S.Neogi, A.Aijaz, Qiang Xu, P.K.Bharadwaj | Inorg.Chem. | 2014 | (C102 H66 N12 O16 Zn4 2+)n,2n(N1 O3 1-),6n(C3 H7 N1 O1),8n(H2 O1) | catena-(bis(mu!6$-5,5'-(Imidazolium-1,3-diyl)isophthalato)-tetrakis(mu!2$-4,4'-(1,4-phenylene)dipyridine)-di-zinc dinitrate dimethylformamide solvate octahydrate) |  | colorless | P21/m | 11 | plate | 6.65 | 100 | 1 | 0.737 | The SQUEEZE/PLATON program was used to model the disordered anions and solvent molecules. |  |  | TEMP: at 100 K COLOR: colorless "HABIT: plate
QONQEQ | M.Meilikhov, K.Yusenko, R.A.Fischer | Dalton Trans. | 2009 | (C8 H5 Al1 O5)3n,n(C11 H10 Fe1 O1) | catena-(tris((mu!4$-terephthalato)-(mu!2$-hydroxo)-aluminium(iii)) 1-ferrocenealdehyde clathrate) | tris(MIL-53(Al)) 1-ferrocenealdehyde clathrate | red | Imma | 74 |  | 8.26 | 293 | 0.951 | 0 | The ferrocenealdehyde molecule is extensively disordered. | at 293 K |  | TEMP: at 293 K COLOR: red
QOQBEE | Eun-Young Choi, P.M.Barron, R.W.Novotny, Hyun-Tak Son, Chunhua Hu, Wonyoung Choe | Inorg.Chem. | 2009 | (C68 H40 Co3 N8 O8 1+)n,n(N1 O3 1-) | catena-((mu!9$-5,10,15,20-tetrakis(4-carboxyphenyl)porphyrinato)-bis(mu!2$-4,4'-bipyridine)-tri-cobalt nitrate unknown solvate) |  | dark purple | I4/mmm | 139 | plate | 8.01 | 100 | 0.652 | 0.652 | The 4,4'-bipyridine ligand is extensively disordered by symmetry. The SQUEEZE/PLATON program has been used to model the disordered solvent. |  |  | TEMP: at 100 K COLOR: dark purple "HABIT: plate
QOQBII | Eun-Young Choi, P.M.Barron, R.W.Novotny, Hyun-Tak Son, Chunhua Hu, Wonyoung Choe | Inorg.Chem. | 2009 | (C126 H72 N14 O16 Zn6)n | catena-(bis(mu!9$-5,10,15,20-tetrakis(4-carboxyphenyl)porphyrinato)-tris(mu!2$-4,4'-bipyridine)-hexa-zinc(ii) unknown solvate) |  | purple | I4/mmm | 139 | plate | 3.32 | 296 | 0.533 | 0.533 | The structure is extensively disordered by symmetry. The SQUEEZE/PLATON program has been used to model the disordered solvent. | at 296 K |  | TEMP: at 296 K COLOR: purple "HABIT: plate
QOQBOO | Eun-Young Choi, P.M.Barron, R.W.Novotny, Hyun-Tak Son, Chunhua Hu, Wonyoung Choe | Inorg.Chem. | 2009 | (C58 H32 Co2 N6 O8 Pd1)n | catena-((mu!9$-5,10,15,20-tetrakis(4-carboxyphenyl)porphyrinato)-(mu!2$-4,4'-bipyridine)-di-cobalt-palladium unknown solvate) |  | red | P4/mmm | 123 | plate | 3.05 | 297 | 0.498 | 0.498 | The 4,4'-bipyridine ligand is extensively disordered by symmetry. The SQUEEZE/PLATON program has been used to model the disordered solvent. | at 297 K |  | TEMP: at 297 K COLOR: red "HABIT: plate
QOWRAV02 | Yue Wu, V.K.Peterson, E.Luks, T.A.Darwish, C.J.Kepert | Angew.Chem.,Int.Ed. | 2014 | (C108 H72 Cu6 O30)n | catena-[tetrakis(mu!6$-1,3,5-tris(4-Carboxylatophenyl)benzene)-hexa-aqua-hexa-copper] | MOF-14 | dark blue | Im-3 | 204 | cube | 4.91 | 167 | 0.754 | 0 | The terminal aqua ligands are modelled with partial occupancies. The sum formula is (C108 H66 Cu6 O27)n. | synchrotron radiation | We calculate 63% void space in the structure | TEMP: at 167 K RADIATION: synchrotron radiation "OTHER-EXP: Crystals were desolvated overnight under vacuum at room temperature prior to data collection
QOWRAV03 | Yue Wu, V.K.Peterson, E.Luks, T.A.Darwish, C.J.Kepert | Angew.Chem.,Int.Ed. | 2014 | (C108 H72 Cu6 O30)n | catena-[tetrakis(mu!6$-1,3,5-tris(4-Carboxylatophenyl)benzene)-hexa-aqua-hexa-copper] | MOF-14 | dark blue | Im-3 | 204 | cube | 4.96 | 177 | 0.754 | 0 | The terminal aqua ligands are modelled with partial occupancies. The sum formula is (C108 H66 Cu6 O27)n. | synchrotron radiation | We calculate 63% void space in the structure | TEMP: at 177 K RADIATION: synchrotron radiation "OTHER-EXP: Crystals were desolvated overnight under vacuum at room temperature prior to data collection
QOWRAV04 | Yue Wu, V.K.Peterson, E.Luks, T.A.Darwish, C.J.Kepert | Angew.Chem.,Int.Ed. | 2014 | (C108 H72 Cu6 O30)n | catena-[tetrakis(mu!6$-1,3,5-tris(4-Carboxylatophenyl)benzene)-hexa-aqua-hexa-copper] | MOF-14 | dark blue | Im-3 | 204 | cube | 4.97 | 188 | 0.754 | 0 | The terminal aqua ligands are modelled with partial occupancies. The sum formula is (C108 H66 Cu6 O27)n. | synchrotron radiation | We calculate 63% void space in the structure | TEMP: at 188 K RADIATION: synchrotron radiation "OTHER-EXP: Crystals were desolvated overnight under vacuum at room temperature prior to data collection
QOWRAV05 | Yue Wu, V.K.Peterson, E.Luks, T.A.Darwish, C.J.Kepert | Angew.Chem.,Int.Ed. | 2014 | (C108 H72 Cu6 O30)n | catena-[tetrakis(mu!6$-1,3,5-tris(4-Carboxylatophenyl)benzene)-hexa-aqua-hexa-copper] | MOF-14 | dark blue | Im-3 | 204 | cube | 5.07 | 199 | 0.754 | 0 | The terminal aqua ligands are modelled with partial occupancies. The sum formula is (C108 H66 Cu6 O27)n. | synchrotron radiation | We calculate 63% void space in the structure | TEMP: at 199 K RADIATION: synchrotron radiation "OTHER-EXP: Crystals were desolvated overnight under vacuum at room temperature prior to data collection
QOWRAV06 | Yue Wu, V.K.Peterson, E.Luks, T.A.Darwish, C.J.Kepert | Angew.Chem.,Int.Ed. | 2014 | (C108 H72 Cu6 O30)n | catena-[tetrakis(mu!6$-1,3,5-tris(4-Carboxylatophenyl)benzene)-hexa-aqua-hexa-copper] | MOF-14 | dark blue | Im-3 | 204 | cube | 5.2 | 209 | 0.754 | 0 | The terminal aqua ligands are modelled with partial occupancies. The sum formula is (C108 H66 Cu6 O27)n. | synchrotron radiation | We calculate 63% void space in the structure | TEMP: at 209 K RADIATION: synchrotron radiation "OTHER-EXP: Crystals were desolvated overnight under vacuum at room temperature prior to data collection
QOWRAV07 | Yue Wu, V.K.Peterson, E.Luks, T.A.Darwish, C.J.Kepert | Angew.Chem.,Int.Ed. | 2014 | (C108 H72 Cu6 O30)n | catena-[tetrakis(mu!6$-1,3,5-tris(4-Carboxylatophenyl)benzene)-hexa-aqua-hexa-copper] | MOF-14 | dark blue | Im-3 | 204 | cube | 5.35 | 222 | 0.755 | 0 | The terminal aqua ligands are modelled with partial occupancies. The sum formula is (C108 H66 Cu6 O27)n. | synchrotron radiation | We calculate 63% void space in the structure | TEMP: at 222 K RADIATION: synchrotron radiation "OTHER-EXP: Crystals were desolvated overnight under vacuum at room temperature prior to data collection
QOWRAV08 | Yue Wu, V.K.Peterson, E.Luks, T.A.Darwish, C.J.Kepert | Angew.Chem.,Int.Ed. | 2014 | (C108 H72 Cu6 O30)n | catena-[tetrakis(mu!6$-1,3,5-tris(4-Carboxylatophenyl)benzene)-hexa-aqua-hexa-copper] | MOF-14 | dark blue | Im-3 | 204 | cube | 5.64 | 238 | 0.755 | 0 | The terminal aqua ligands are modelled with partial occupancies. The sum formula is (C108 H66 Cu6 O27)n. | synchrotron radiation | We calculate 63% void space in the structure | TEMP: at 238 K RADIATION: synchrotron radiation "OTHER-EXP: Crystals were desolvated overnight under vacuum at room temperature prior to data collection
QOWRAV09 | Yue Wu, V.K.Peterson, E.Luks, T.A.Darwish, C.J.Kepert | Angew.Chem.,Int.Ed. | 2014 | (C108 H72 Cu6 O30)n | catena-[tetrakis(mu!6$-1,3,5-tris(4-Carboxylatophenyl)benzene)-hexa-aqua-hexa-copper] | MOF-14 | dark blue | Im-3 | 204 | cube | 5.93 | 254 | 0.756 | 0 | The terminal aqua ligands are modelled with partial occupancies. The sum formula is (C108 H66 Cu6 O27)n. | synchrotron radiation | We calculate 63% void space in the structure | TEMP: at 254 K RADIATION: synchrotron radiation "OTHER-EXP: Crystals were desolvated overnight under vacuum at room temperature prior to data collection
QOWRAV10 | Yue Wu, V.K.Peterson, E.Luks, T.A.Darwish, C.J.Kepert | Angew.Chem.,Int.Ed. | 2014 | (C108 H72 Cu6 O30)n | catena-[tetrakis(mu!6$-1,3,5-tris(4-Carboxylatophenyl)benzene)-hexa-aqua-hexa-copper] | MOF-14 | dark blue | Im-3 | 204 | cube | 6.26 | 270 | 0.757 | 0 | The terminal aqua ligands are modelled with partial occupancies. The sum formula is (C108 H66 Cu6 O27)n. | synchrotron radiation | We calculate 63% void space in the structure | TEMP: at 270 K RADIATION: synchrotron radiation "OTHER-EXP: Crystals were desolvated overnight under vacuum at room temperature prior to data collection
QOWRAV11 | Yue Wu, V.K.Peterson, E.Luks, T.A.Darwish, C.J.Kepert | Angew.Chem.,Int.Ed. | 2014 | (C108 H72 Cu6 O30)n | catena-[tetrakis(mu!6$-1,3,5-tris(4-Carboxylatophenyl)benzene)-hexa-aqua-hexa-copper] | MOF-14 | dark blue | Im-3 | 204 | cube | 6.54 | 286 | 0.758 | 0 | The terminal aqua ligands are modelled with partial occupancies. The sum formula is (C108 H66 Cu6 O27)n. | synchrotron radiation; at 286 K | We calculate 63% void space in the structure | TEMP: at 286 K RADIATION: synchrotron radiation "OTHER-EXP: Crystals were desolvated overnight under vacuum at room temperature prior to data collection
QOWRAV12 | Yue Wu, V.K.Peterson, E.Luks, T.A.Darwish, C.J.Kepert | Angew.Chem.,Int.Ed. | 2014 | (C108 H72 Cu6 O30)n | catena-[tetrakis(mu!6$-1,3,5-tris(4-Carboxylatophenyl)benzene)-hexa-aqua-hexa-copper] | MOF-14 | dark blue | Im-3 | 204 | cube | 7.12 | 302 | 0.759 | 0 | The terminal aqua ligands are modelled with partial occupancies. The sum formula is (C108 H66 Cu6 O27)n. | synchrotron radiation; at 302 K | We calculate 63% void space in the structure | TEMP: at 302 K RADIATION: synchrotron radiation "OTHER-EXP: Crystals were desolvated overnight under vacuum at room temperature prior to data collection
QUCZEV | Zhong-Xuan Xu, Hong-Ru Fu, Xin Wu, Yao Kang, Jian Zhang | Chem.-Eur.J. | 2015 | (C20 H22 Cd1 N3 O7)n | catena-[L-(mu-5-[(2-carboxylatopyrrolidin-1-yl)carbonyl]benzene-1,3-dicarboxylato)-(1,4-diazabicyclo[2.2.2]octane)-cadmium unknown solvate] |  | colorless | P212121 | 19 | block | 5.52 | 293 | 0.909 | 0.909 | The SQUEEZE/PLATON program has been used to model some disorder. | 293 K |  | TEMP: 293 K STEREOMER: for stereoisomer see [QUCZIZ]
QUCZIZ | Zhong-Xuan Xu, Hong-Ru Fu, Xin Wu, Yao Kang, Jian Zhang | Chem.-Eur.J. | 2015 | (C20 H22 Cd1 N3 O7)n | catena-[D-(mu-5-[(2-carboxylatopyrrolidin-1-yl)carbonyl]benzene-1,3-dicarboxylato)-(1,4-diazabicyclo[2.2.2]octane)-cadmium unknown solvate] |  | colorless | P212121 | 19 | block | 5.49 | 293 | 0.909 | 0.909 | The SQUEEZE/PLATON program has been used to model some disorder. | 293 K |  | TEMP: 293 K STEREOMER: for stereoisomer see [QUCZEV]
QUDGED | Jongsik Kim, A.G.Oliver, G.T.Neumann, J.C.Hicks | Eur.J.Inorg.Chem. | 2015 | (C27 H21 N5 O10 Zn2)n | catena-[bis(mu-2,2'-bipyridine-5,5'-dicarboxylato)-(N,N-dimethylformamide)-aqua-di-zinc unknown solvate] | ZnMOF-BPy | colorless | I2/a | 15 | block | 11.25 | 150 | 0.69 | 0.688 | C25,C26,C27,N5 and C28,C29,C30,N6 disordered over two sites with occupancies 0.5:0.5; The SQUEEZE/PLATON program has been used to model some disorder. | synchrotron |  | TEMP: 150 K RADIATION: synchrotron
QUHVEW | Bijian Li, Bo Gui, Guiping Hu, Daqiang Yuan, Cheng Wang | Inorg.Chem. | 2015 | (C72 H40 O16 Zr3)n | catena-[tris(mu-2',5'-diethynyl-1,1':4',1''-terphenyl-4,4''-dicarboxylato)-tetrakis(mu-hydroxo)-tri-zirconium unknown solvate] |  | colorless | Fm-3m | 225 | prism | 9.79 | 100 | 0.544 | 0.543 | The alkynyl groups were statistically disordered over two sites; Disordered solvent molecules were not modelled and the disordered density was taken into account using the SQUEEZE/PLATON procedure. | synchrotron |  | TEMP: 100 K RADIATION: synchrotron
QUJBII | S.A.Sotnik, R.A.Polunin, M.A.Kiskin, A.M.Kirillov, V.N.Dorofeeva, K.S.Gavrilenko, I.L.Eremenko, V.M.Novotortsev, S.V.Kolotilov | Inorg.Chem. | 2015 | (C55 H78 Fe2 N4 Ni1 O17)n,C5 H10 O2 | catena-[(mu!3$-oxido)-(mu!3$-1-(3-(pyridin-4-yloxy)-2,2-bis((pyridin-4-yloxy)methyl)propyl)pyridin-4(1H)-one)-hexakis(mu!2$-pivalato)-di-iron-nickel pivalic acid unknown solvate] |  | brown | P21/n | 14 | block | 7.63 | 296 | 0.943 | 0.942 | The SQUEEZE/PLATON program has been used to model some disorder. | 296 K |  | TEMP: 296 K COLOR: brown "HABIT: block
QUJBOO | S.A.Sotnik, R.A.Polunin, M.A.Kiskin, A.M.Kirillov, V.N.Dorofeeva, K.S.Gavrilenko, I.L.Eremenko, V.M.Novotortsev, S.V.Kolotilov | Inorg.Chem. | 2015 | (C135 H180 Fe4 N12 Ni2 O26)n | catena-[bis(mu!3$-oxido)-tris(mu!2$-N,N-diethyl-4-(4,2':6',4''-terpyridin-4'-yl)aniline)-dodecakis(mu!2$-pivalato)-tetra-iron-di-nickel unknown solvate] |  | yellow | P21 | 4 | block | 10.13 | 296 | 0.932 | 0.933 | The structure is disordered. The SQUEEZE/PLATON program has been used to model some disorder. | 296 K |  | TEMP: 296 K COLOR: yellow "HABIT: block
QUJTIA | Carol Hua, P.Turner, D.M.D'Alessandro | Dalton Trans. | 2015 | (C33 H24 Cu1 N5 O3)n,1.67(H2 O1),0.5(C3 H7 N1 O1) | catena-[(mu-4-(pyridin-4-yl)-N,N-bis(4-(pyridin-4-yl)phenyl)aniline)-nitrato-copper N,N-dimethylformamide solvate unknown solvate hydrate] |  | yellow | P2221 | 17 | blade | 10.71 | 100 | 0.54 | 1.08 | C1D,C2D,C3D,N1D,O1D and O1S disordered over two sites with occupancies 0.5:0.25; N1N,O1N,O2N,O3N and N2N,O4N,O5N,O6N disordered over two sites with occupancies 0.5:0.5; O2S and O3S and O5S and O4S disordered over four sites with occupancies 0.25:0.25:0.25:0.25; O9S disordered by symmetry over two configurations with occupancy 0.25. | absolute configuration; twin |  | TEMP: 100 K ABS-CONFIG: absolute configuration "OTHER-DIFF: twin
QUNVOM | A.K.Crane, N.G.White, M.J.MacLachlan | CrystEngComm | 2015 | (C55 H35 N1 O5 Zn1)n | catena-((mu!4$-4,4'-(Nonacyclo[14.6.6.6$5,12!.0$2,15!.0$4,13!.0$6,11!.0$17,22!.0$23,28!.0$29,34!]tetratriaconta-2(15),3,6,8,10,13,17,19,21,23,25,27,29,31,33-pentadecaene-3,14-diyldiethyne-2,1-diyl)dibenzoato)-dimethylformamide-zinc unknown solvate) |  | colorless | P21/n | 14 | block | 7.47 | 90 | 0.997 | 0.996 | The SQUEEZE/PLATON program was used to model some disordered solvent. |  |  | TEMP: 90 K COLOR: colorless "HABIT: block
QUNVUS | A.K.Crane, N.G.White, M.J.MacLachlan | CrystEngComm | 2015 | (C52 H30 O5 Zn1)n | catena-((mu!4$-4,4'-(Nonacyclo[14.6.6.6$5,12!.0$2,15!.0$4,13!.0$6,11!.0$17,22!.0$23,28!.0$29,34!]tetratriaconta-2(15),3,6,8,10,13,17,19,21,23,25,27,29,31,33-pentadecaene-3,14-diyldiethyne-2,1-diyl)dibenzoato)-aqua-zinc unknown solvate) |  | colorless | C2/m | 12 | block | 9.04 | 90 | 0.877 | 0.877 | The SQUEEZE/PLATON program was used to model some disordered solvent. |  |  | TEMP: 90 K COLOR: colorless "HABIT: block
QUPZIM02 | J.A.Mason, J.Oktawiec, M.K.Taylor, M.R.Hudson, J.Rodriguez, J.E.Bachman, M.I.Gonzalez, A.Cervellino, A.Guagliardi, C.M.Brown, P.L.Llewellyn, N.Masciocchi, J.R.Long | Nature (London) | 2015 | (C12 H8 Fe1 N4)n | catena-[(mu-4,4'-(1,4-phenylene)bis(pyrazolato))-iron] |  | yellow | P42/mmc | 131 |  | 0 | 298 | 0.677 | 0 |  | synchrotron; 5000.0 kPa; 298 K | We calculate 61.13% void space in the structure | TEMP: 298 K PRESSURE: 5000.0 kPa "RADIATION: synchrotron "POLYMORPH: 50-bar expanded polymorph
QUQBEL | J.A.Mason, J.Oktawiec, M.K.Taylor, M.R.Hudson, J.Rodriguez, J.E.Bachman, M.I.Gonzalez, A.Cervellino, A.Guagliardi, C.M.Brown, P.L.Llewellyn, N.Masciocchi, J.R.Long | Nature (London) | 2015 | (C24 H16 Fe2 N8)n | catena-[bis(mu-4,4'-(1,4-phenylene)bis(pyrazolato))-di-iron unknown solvate] |  | yellow | C2221 | 20 | block | 4.68 | 298 | 0.706 | 0.706 | Disordered solvent molecules were not modelled and the disordered density was taken into account using the MASK/OLEX2 procedure. | synchrotron; twin; 298 K |  | TEMP: 298 K RADIATION: synchrotron "OTHER-DIFF: twin
QUQWOQ | Haixiang Zhao, Yanli Dong, Haiping Liu | J.Mol.Struct. | 2016 | (C34 H22 N10 O12 Zn3 2-)n,2(C2 H8 N1 1+) | catena-[bis(dimethylammonium) bis(mu!3$-biphenyl-3,4',5-tricarboxylato)-bis(mu!3$-3,5-diamino-1,2,4-triazol-1-yl)-tri-zinc] |  | colorless | C2/c | 15 | block | 8.73 | 293 | 0.797 | 0.761 | C19 disordered by symmetry over two configurations with occupancy 0.50. | 293 K | We calculate 61.32% void space in the structure | TEMP: 293 K COLOR: colorless "HABIT: block
QURNEY | M.I.Gonzalez, E.D.Bloch, J.A.Mason, S.J.Teat, J.R.Long | Inorg.Chem. | 2015 | (C36 H20 N6 O16 Zr3)n,2(H2 O1) | catena-[tris(mu-2,2'-bipyridine-4,4'-dicarboxylato)-bis(mu-hydroxo)-bis(mu-oxido)-tri-zirconium unknown solvate dihydrate] |  | colorless | Fm-3m | 225 | octahedral | 3.29 | 100 | 0.785 | 0.707 | C4,C9,O1 and N9,O3 disordered over two sites with occupancies 0.86,0.43,0.86:0.43,0.14; O2A and O2B disordered over two sites with occupancies 0.5:0.5; The MASK/OLEX2 program has been used to model some disorder. |  | The ligands are partial occupancy with a formula of Zr6O4(OH)4(bpydc)5.16, which could not be represented in the 2D diagram | TEMP: 100 K COLOR: colorless "HABIT: octahedral
QUSBIP | H.K.Chae, M.Eddaoudi, Jaheon Kim, S.I.Hauck, J.F.Hartwig, M.O'Keeffe, O.M.Yaghi | J.Am.Chem.Soc. | 2001 | (C68 H54 N6 O15 Zn4)2n,5n(C4 H9 N1 O1),41n(H2 O1) | catena-[bis((mu!12$-4,4',4''-tris(N,N-bis(4-carboxyphenyl)amino)triphenylamine)-(mu!4$-oxo)-bis(N,N-dimethylacetamido)-tetra-zinc(ii)) pentakis(N,N-dimethylacetamide) hydrate] |  | green | P212121 | 19 | needle | 8.85 | 158 | 0.9 | 0.9 | Some of the solvent molecules are disordered leading to uncertainty in the formulation. |  |  | TEMP: at 158 K COLOR: green "HABIT: needle
RAFGAI | Heejin Jung, Dohyun Moon, Hyungphil Chun | Bull.Korean Chem.Soc. | 2011 | (C24 H16 Cu2 O10)n | catena-(bis(mu!4$-Naphthalene-2,7-dicarboxylato)-diaqua-di-copper) |  | greenish blue | Im-3m | 229 | polyhedral | 7.89 | 90 | 0.72 | 0.72 | The SQUEEZE/PLATON program has been used to model some unspecified disorder. | synchrotron radiation |  | TEMP: at 90 K RADIATION: synchrotron radiation
RAHNOF | Yong Yan, A.J.Blake, W.Lewis, S.A.Barnett, A.Dailly, N.R.Champness, M.Schroder | Chem.-Eur.J. | 2011 | (C72 H42 Cu6 N6 O30)n | catena-(bis(mu!12$-5,5',5''-[(2-aminobenzene-1,3,5-triyl)triethyne-2,1-diyl]tribenzene-1,3-dicarboxylato)-hexa-aqua-hexa-copper(ii) unknown solvate) | NOTT-114 | blue | Fm-3m | 225 | block | 9.48 | 120 | 0.632 | 0 | The structure is disordered by symmetry. The disordered unknown solvent molecules were not modelled and the disordered density was taken into account using the SQUEEZE/PLATON procedure. | synchrotron radiation |  | TEMP: at 120 K RADIATION: synchrotron radiation
RAPYUE | Yan-Xi Tan, Yan-Ping He, Jian Zhang | Inorg.Chem. | 2011 | (C22 H14 N2 O14 Zn4)n | catena-(bis((mu!4$-D-Serinato)-(mu!4$-benzene-1,4-dicarboxylato))-tetra-zinc) |  | colorless | P21 | 4 | prism | 7.13 | 293 | 0.907 | 0.907 |  | at 293 K |  | TEMP: at 293 K COLOR: colorless "HABIT: prism
RAYMIP | Jiangtao Jia, Fuxing Sun, T.Borjigin, Hao Ren, Tingting Zhang, Zheng Bian, Lianxun Gao, Guangshan Zhu | Chem.Commun. | 2012 | (C66 H42 In3 O16)n | catena-[(mu!12$-1,3,5-tris(3,5-di(4-carboxylatophenyl)phenyl)benzene)-(mu!3$-oxo)-triaqua-tri-indium(iii) unknown clathrate] |  | colorless | P-62c | 190 | block | 2.17 | 293 | 0.522 | 0.52 | The SQUEEZE/PLATON program has been used. | at 293 K | Authors do not account for charge balance | TEMP: at 293 K COLOR: colorless "HABIT: block "ISO: isomorphous with the hydroxo-manganese analogue
RAYMOV | Jiangtao Jia, Fuxing Sun, T.Borjigin, Hao Ren, Tingting Zhang, Zheng Bian, Lianxun Gao, Guangshan Zhu | Chem.Commun. | 2012 | (C66 H43 Mn3 O16)n | catena-[(mu!12$-1,3,5-tris(3,5-di(4-carboxylatophenyl)phenyl)benzene)-(mu!3$-hydroxo)-triaqua-tri-manganese(ii) unknown clathrate] |  | pale pink | P-62c | 190 | polyhedra | 3.7 | 293 | 0.443 | 0.441 | The SQUEEZE/PLATON program has been used. | at 293 K | The authors do not account for charge balance | TEMP: at 293 K COLOR: pale pink "HABIT: polyhedra "ISO: isomorphous with the oxo-indium analogue
REBBUX | Lei Chen, Ke Tan, Ya-Qian Lan, Shun-Li Li, Kui-Zhan Shao, Zhong-Min Su | Chem.Commun. | 2012 | (C51 H41 O10 Zn2 1+)n,n(N1 O3 1-),n(C3 H7 N1 O1) | catena-[(mu!6$-4',4'',4'''-((2,4,6-Trimethylbenzene-1,3,5-triyl)tris(methyleneoxy))tribiphenyl-4-carboxylato)-aqua-di-zinc(ii) nitrate N,N-dimethylformamide solvate] | IFMC-10 | yellow | I41/a | 88 | block | 9.06 | 293 | 0.889 | 0.889 | O1W and O2W disordered over two sites with occupancies 0.50:0.50. The disordered anion and solvent molecules were not modelled and the disordered density was taken into account using the SQUEEZE/PLATON procedure. The unit cell was found to contain one major void of 12656 A$3! holding 415 electrons, and four smaller voids of 931-935 A$3! each holding 36 electrons. | at 293 K |  | TEMP: at 293 K COLOR: yellow "HABIT: block "ISO: Isostructural with the IFMC-11 framework
REBCAE | Lei Chen, Ke Tan, Ya-Qian Lan, Shun-Li Li, Kui-Zhan Shao, Zhong-Min Su | Chem.Commun. | 2012 | (C39 H35 O10 Zn2 1+)n,n(N1 O3 1-),0.2n(C3 H7 N1 O1) | catena-[(mu!6$-3,3',3''-((2,4,6-Trimethylbenzene-1,3,5-triyl)tris(methyleneoxy-4,1-phenylene))trisacrylato)-aqua-di-zinc(ii) nitrate N,N-dimethylformamide solvate] | IFMC-11 | yellow | I41/a | 88 | block | 14.97 | 293 | 0.995 | 0.995 | The water ligand is disordered over the two independent zinc positions with occupancy 0.5. The disordered anion and solvent molecules were not modelled and the disordered density was taken into account using the SQUEEZE/PLATON procedure. The unit cell was found to contain one major void of 8830 A$3! holding 79 electrons. Four smaller voids of 422-425 A$3! were each found to hold 13-16 electrons. | at 293 K |  | TEMP: at 293 K MP: 315 K "COLOR: yellow "HABIT: block "ISO: Isostructural with the IFMC-10 framework
REGREC | Hui Yang, Hai-Xia Zhang, Duan-Chuan Hou, Tie-Hu Li, Jian Zhang | CrystEngComm | 2012 | (C18 H12 O15 Zn3)n | catena-((mu!6$-Benzene-1,3,5-tricarboxylato)-(mu!5$-benzene-1,3,5-tricarboxylato)-triaqua-tri-zinc) |  | colorless | P21/n | 14 | block | 7.87 | 293 | 0.979 | 0 | The SQUEEZE/PLATON program has been used to model some disorder. | at 293 K |  | TEMP: at 293 K COLOR: colorless "HABIT: block
REGXOS | B.P.Biswal, T.Panda, R.Banerjee | Chem.Commun. | 2012 | (C6 H4 Co1 N6 O4)n | catena-(bis(mu!2$-2-nitroimidazole)-cobalt) |  | pink | Im-3m | 229 | dodecahedron | 8.75 | 293 | 0.922 | 0.922 |  | at 293 K |  | TEMP: at 293 K COLOR: pink "HABIT: dodecahedron
REGYOT | Yun-Nan Gong, Miao Meng, Di-Chang Zhong, Yong-Liang Huang, Long Jiang, Tong-Bu Lu | Chem.Commun. | 2012 | (C4 H12 N1 1+)3n,n(C168 H72 Cl3 Cu12 O48 3-),26.5n(C5 H11 N1 O1) | catena-(tris(Diethylammonium) octakis(mu!6$-triphenylene-2,6,10-tricarboxylato)-tris(mu!4$-chloro)-dodeca-copper N,N-diethylformamide solvate) |  | green | Fm-3c | 226 | block | 3.53 | 173 | 0.618 | 0 | The SQUEEZE/PLATON program has been used to model some disorder. |  |  | TEMP: at 173 K COLOR: green "HABIT: block
REJPIH | J.J.Henkelis, S.A.Barnett, L.P.Harding, M.J.Hardie | Inorg.Chem. | 2012 | (C84 H66 N6 O24 Zn1 1+)n,n(B1 F4 1-) | catena-(bis(mu!3$-2,7,12-trimethoxy-3,8,13-tris(4-N-oxide-pyridyloxy)-10,15-dihydro-5H-tribenzo[a,d,g]cyclononatriene)-zinc tetrafluoroborate) |  | colorless | P-1 | 2 | plate | 7.29 | 150 | 0.626 | 0.626 | The SQUEEZE/PLATON program has been used to model some disorder. | synchrotron radiation |  | TEMP: at 150 K RADIATION: synchrotron radiation
REJPON | J.J.Henkelis, S.A.Barnett, L.P.Harding, M.J.Hardie | Inorg.Chem. | 2012 | (C84 H66 Co1 N6 O24 2+)n,2n(B1 F4 1-),n(C3 H7 N1 O1) | catena-(bis(mu!3$-2,7,12-trimethoxy-3,8,13-tris(4-N-oxide-pyridyloxy)-10,15-dihydro-5H-tribenzo[a,d,g]cyclononatriene)-cobalt(ii)tetrafluoroborate dimethylformamide clathrate) |  | orange | C2/c | 15 | plate | 9.09 | 150 | 0.692 | 0 | C29A,C30A,C31A,C32A,C33A,C34A,N2A,O9A and C29B,C30B, C31B,C32B,C33B,C34B,N2B,O9B disordered over two sites with occupancies 0.50:0.50; The SQUEEZE/PLATON program has been used to model some disorder. |  |  | TEMP: at 150 K COLOR: orange "HABIT: plate
REJQEE | J.J.Henkelis, S.A.Barnett, L.P.Harding, M.J.Hardie | Inorg.Chem. | 2012 | (C104 H114 Cl10 Cu5 N10 O22)n,4n(C5 H9 N1 O1) | catena-(bis(mu!5$-bis(2,7,12-trimethoxy-3,8,13-tris(2-N-oxide-pyridylmethoxy)-10,15-dihydro-5H-tribenzo[a,d,g]cyclononatriene))-decachloro-tetrakis(N-methylpyrolidone)-penta-copper(ii) N-methylpyrolidone clathrate) |  | green | P-1 | 2 | needle | 6.14 | 150 | 0.947 | 0.947 | The SQUEEZE/PLATON program has been used to model some disorder. |  |  | TEMP: at 150 K COLOR: green "HABIT: needle
REQLOQ | A.Klein, A.Krest, S.Nitsche, K.Stirnat, M.Valldor | Eur.J.Inorg.Chem. | 2013 | (C9 H9 Cu1 N9 O1)n | catena-[(mu!3$-5,5'-Pyridine-2,6-diylbis(tetrazolato))-ethanol-copper(ii)] |  | blue | Pbca | 61 | prism | 3.97 | 170 | 0.992 | 1.891 | The ethanol ligand is disordered by symmetry. |  | Study temperature given as 293 K and 170 K in the CIF | TEMP: at 170 K COLOR: blue "HABIT: prism
REQZEU | D.Cao, M.Juricek, Z.J.Brown, A.C.-H Sue, Zhichang Liu, Juying Lei, A.K.Blackburn, S.Grunder, A.A.Sarjeant, Ali Coskun, Cheng Wang, O.K.Farha, J.T.Hupp, J.Fraser Stoddart | Chem.-Eur.J. | 2013 | (C72 H70 Cu1 O15)n,n(C40 H32 N4 4+),4n(N1 O3 1-) | catena-([2]-(3,7(1,4)-Dibenzena-5(1,1')-(4,4'-bipyridina)-1(2,7)-2,7-diazapyrenacyclo-octaphane-tetraium)-((mu!4$-4'',4'''-(2,5,8,11,14,25,28,31,34,37-decaoxatetracyclo[36.2.2.0$15,20!.0$19,24!]dotetraconta-1(40),15,17,19,21,23,38,41-octaene-39,41-diyl)bis(2-methyl-1,1':4',1''-terphenyl-4-carboxylato))-aqua-copper)-catenane tetranitrate unknown solvate) | MOF-1051 | orange | P21/n | 14 | block | 15.45 | 100 | 0.858 | 0 | Disordered nitrate anions and the solvent molecules were not modelled and the disordered density was taken into account using the SQUEEZE/PLATON procedure. |  |  | TEMP: at 100.0 K COLOR: orange "HABIT: block
REVQAK | G.De Munno, F.Cipriani, D.Armentano, M.Julve, J.A.Real | New J.Chem. | 2001 | (C26 H20 Co1 N6 S2)n,n(C1 H4 O1) | catena-(bis(trans-1,2-bis(4-Pyridyl)ethene-N,N')-di-isothiocyanato-cobalt(ii)-polycatenane methanol solvate) |  | orange | P4/ncc | 130 | parallelepiped | 8.48 | 295 | 0.971 | 0 | No coordinates are given for the disordered methanol solvent molecule. | at 295 K |  | TEMP: at 295 K COLOR: orange "HABIT: parallelepiped "SENS: air-sensitive "ISO: isostructural with the iron analogue
REWLEM | S.Matsunaga, S.Kato, N.Endo, W.Mori | Chem.Lett. | 2013 | (C48 H30 Cu2 N4 O11 Zn1)n | catena-((mu!9$-5,15-bis(3',5'-dicarboxylatobiphenyl)porphyrinato)-triaqua-di-copper-zinc unknown solvate) |  | purple | P42/mnm | 136 | plate | 9.23 | 90 | 0.747 | 0.747 | The structure is disordered by symmetry. The SQUEEZE/PLATON program has been used to model disordered solvent molecules. |  |  | TEMP: at 90 K COLOR: purple "HABIT: plate
REWNEO01 | Xiao-Jun Wang, Pei-Zhou Li, Yifei Chen, Quan Zhang, Huacheng Zhang, Xiu Xiang Chan, Rakesh Ganguly, Yongxin Li, Jianwen Jiang, Yanli Zhao | Scientific Reports | 2013 | (C72 H42 Cu6 N18 O30)n | catena-(bis(mu!12$-1,3,5-tris(N-(3,5-dicarboxyphenyl)-1,2,3-triazen-4-yl)benzene)-hexa-aqua-hexa-copper unknown solvate) |  | blue | I4/m | 87 | block | 5.13 | 103 | 0.631 | 0.632 | Disordered solvent molecules were not modelled and the disordered density was taken into account using the SQUEEZE/PLATON procedure. |  |  | TEMP: at 103 K COLOR: blue "HABIT: block
REXGAE | Y.Inokuma, S.Yoshioka, J.Ariyoshi, T.Arai, Y.Hitora, K.Takada, S.Matsunaga, K.Rissanen, M.Fujita | Nature (London) | 2013 | (C156 H96 Co6 N60 S12)n,4n(C6 H10 O1) | catena-[octakis(mu!3$-2,4,6-tris(Pyridin-4-yl)-1,3,5-triazine)-dodecakis(isothiocyanato)-hexa-cobalt(ii) tetrakis(cyclohexanone) clathrate unknown solvate] |  | orange | C2/m | 12 | cubic | 8.22 | 93 | 0.504 | 0.504 | Two of the triazine ligands have pyridyl units partially disordered over two sites of equal occupancy. Several of the isothiocyanate ligands have disordered sulfur positions. Disordered solvent molecules were not modelled and the disordered density was taken into account using the SQUEEZE/PLATON procedure. The unit cell was found to contain a void of 16256 A$3! holding 4674 electrons. |  |  | TEMP: 93 K COLOR: orange "HABIT: cubic
REYJEM | Yun-Shan Xue, Yabing He, Lian Zhou, Fei-Jian Chen, Yan Xu, Hong-Bin Du, Xiao-Zeng You, Banglin Chen | J.Mater.Chem.A | 2013 | (C37 H20 In2 O20 2-)n,2n(C2 H8 N1 1+),2n(H2 O1) | catena-[bis(dimethylammonium) (mu!8$-5-(3-(3,5-dicarboxylatophenoxy)-2,2-bis[(3,5-dicarboxylatophenoxy)methyl]propoxy)benzene-1,3-dicarboxylato)-di-indium dihydrate] |  | colorless | P2221 | 17 | block | 9.92 | 296 | 0.914 | 0.914 | C22,C23,N2 and C24,C25,N3 disordered over two sites with occupancies 0.42:0.33; O1W disordered by symmetry over one sites with occupancy 0.50; C20,C21,N1 disordered over two configurations with occupancies 0.25,0.50,0.50. | at 296 K | We calculate 34.77% void space in the structure | TEMP: at 296 K COLOR: colorless "HABIT: block
RICBEM | B.Gole, A.K.Bar, A.Mallick, R.Banerjee, P.S.Mukherjee | Chem.Commun. | 2013 | (C54 H34 Cu2 O10)n,8n(H2 O1) | catena-[(mu!8$-5',5''-Anthracene-9,10-diylbis(1,1':3',1''-terphenyl-4,4''-dicarboxylato))-di-aqua-di-copper octahydrate] |  | green | Ima2 | 46 | block | 7.18 | 90 | 0.476 | 0 |  |  |  | TEMP: at 90 K COLOR: green "HABIT: block
RIDGIW | Hai-Xia Zhang, Hong-Ru Fu, Hong-Yan Li, Jian Zhang, Xianhui Bu | Chem.-Eur.J. | 2013 | (C48 H64 B4 N24 Zn3)n | catena-( tetrakis(mu!3$-1,1',1''-lambda$5!-Boranetriyltris(2-methyl-1H-imidazole))-tri-zinc) |  | colorless | I-43d | 220 | polyhedral | 7.45 | 173 | 0.94 | 0.94 |  |  |  | TEMP: at 173 K COLOR: colorless "HABIT: polyhedral
RIFDUG01 | Xiaokai Song, Seok Jeong, Dongwook Kim, Myoung Soo Lah | CrystEngComm | 2012 | (C36 H24 O30 Zn6)n | catena-(tetrakis(mu!6$-1,3,5-Benzenetricarboxylato)-hexa-aqua-hexa-zinc) |  | colorless | Fm-3m | 225 | block | 6.22 | 173 | 0.944 | 0.944 | The SQUEEZE/PLATON program has been used to model some disorder. |  |  | TEMP: at 173 K COLOR: colorless "HABIT: block
RIFSOQ | Guo-Hong Ning, Y.Inokuma, M.Fujita | Chem.Asian J. | 2013 | (C156 H96 Co6 N60 S12)n,6n(C5 H10) | catena-[octakis(mu!3$-2,4,6-tris(3-Pyridyl)-1,3,5-triazine)-dodecakis(isothiocyano)-hexa-cobalt(ii) hexakis(cyclopentane) clathrate] |  | pale red | Fd-3c | 228 |  | 10.29 | 90 | 0.802 | 0.802 |  |  |  | TEMP: at 90 K COLOR: pale red
RIVDEH | Guo-Hong Ning, Y.Inokuma, M.Fujita | Chem.Asian J. | 2014 | (C156 H96 Co6 N60 S12)n,5.52n(C4 H6 O2) | catena-[octakis(mu-2,4,6-tri(pyridin-3-yl)-1,3,5-triazine)-dodecakis(isothiocyanato)-hexa-cobalt methyl acrylate] |  | pale red | Fd-3c | 228 |  | 12.12 | 90 | 0.82 | 0.82 |  |  | We calculate 50.55% void space in the structure | TEMP: at 90 K COLOR: pale red
RIVDIL | Guo-Hong Ning, Y.Inokuma, M.Fujita | Chem.Asian J. | 2014 | (C156 H96 Co6 N60 S12)n,3n(C7 H12 O2) | catena-[octakis(mu-2,4,6-tri(pyridin-3-yl)-1,3,5-triazine)-dodecakis(isothiocyanato)-hexa-cobalt tris(t-butyl acrylate)] |  | pale red | Fd-3c | 228 |  | 13.63 | 90 | 0.789 | 0.789 | The t-butyl acrylate is disordered. |  | We calculate 52.65% void space in the structure | TEMP: at 90 K COLOR: pale red
RIXPIZ | F.Gandara, H.Furukawa, Seungkyu Lee, O.M.Yaghi | J.Am.Chem.Soc. | 2014 | (C56 H32 Al4 O20)n,0.5n(C3 H6 O1) | catena-(bis(mu!6$-1,3,5-tris(4-Carboxylatophenyl)benzene)-bis(mu!2$-formato-O,O')-tetrakis(mu!2$-oxo)-tetra-aluminium acetone solvate) |  |  | P42212 | 94 |  | 8.87 | 100 | 0.585 | 0.586 |  | twin |  | TEMP: at 100 K OTHER-DIFF: twin
RIYPAS | Bin Li, Hui-Min Wen, Hailong Wang, Hui Wu, M.Tyagi, T.Yildirim, Wei Zhou, Banglin Chen | J.Am.Chem.Soc. | 2014 | (C20 H12 Cu2 N2 O10)n,n(H2 O1) | catena-((mu!8$-5,5'-(Pyrimidine-2,5-diyl)di-isophthalato)-diaqua-di-copper monohydrate) |  |  | R-3m | 166 |  | 8.08 | 100 | 0.767 | 0.759 | C7,N1 disordered by symmetry over two configurations with occupancy 0.50. |  |  | TEMP: 100 K
ROGMEG | Hye Jeong Park, Myunghyun Paik Suh | Chem.-Eur.J. | 2008 | (C36 H28 N2 O10 Zn2)n,6n(C6 H14),3n(H2 O1) | catena-(bis(mu!4$-4,4'-carbonyldibenzoato)-(mu!2$-1,4-diazabicyclo[2.2.2]octane)-di-zinc(ii) n-hexane solvate trihydrate) |  | colorless | I41/a | 88 | octahedral | 9.55 | 293 | 0.931 | 0 | Disordered solvent molecules were not modelled and the disordered density was taken into account using the SQUEEZE/PLATON procedure. | at 293 K |  | TEMP: at 293 K COLOR: colorless "HABIT: octahedral
ROHJUV | Cai-Xia Ren, Li-Xuan Cai, Cheng Chen, Bin Tan, Ya-Jun Zhang, Jie Zhang | J.Mater.Chem.A | 2014 | (C50 H34 N4 O12 Zn2)n | catena-[(mu!4$-benzene-1,2,4,5-tetracarboxylato)-bis(mu!2$-1-(4-carboxylatobenzyl)-4-(2-(pyridin-4-yl)vinyl)pyridinium)-di-zinc unknown solvate] |  | colorless | P2/n | 13 | bulk | 5.72 | 293 | 0.939 | 0.939 | Disordered solvent molecules were not modelled and the disordered density was taken into account using the SQUEEZE/PLATON procedure. | at 293 K |  | TEMP: at 293 K COLOR: colorless "HABIT: bulk
ROMMAJ | Qi Zhang, Jiancan Yu, Jianfeng Cai, Ruijing Song, Yuanjing Cui, Yu Yang, Banglin Chen, Guodong Qian | Chem.Commun. | 2014 | (C24 H14 Cu2 O14)n | catena-[(mu-2',5'-dicarboxy-1,1':4',1''-terphenyl-3,3'',5,5''-tetracarboxylato)-diaqua-di-copper] |  | blue | R-3m | 166 | block | 4.94 | 296 | 0.841 | 0.833 | The structure is disordered. | at 296 K |  | TEMP: at 296 K COLOR: blue "HABIT: block
ROQVIE | Miao Miao Zhang, Yun Gong, Pan Zhang, Hui Fang Shi, Jian Hua Lin | Dalton Trans. | 2014 | (C10 H6 N6 Zn1)n,0.5n(H2 O1) | catena-[(mu-5-(pyrazolato-4-yl)-3-(pyridin-4-yl)-1H-1,2,4-triazol-1-yl)-zinc hemihydrate] |  | colorless | P21/c | 14 | block | 4.19 | 293 | 0.925 | 0.925 | Disordered solvent molecules were not modelled and the disordered density was taken into account using the SQUEEZE/PLATON procedure. | at 293 K |  | TEMP: at 293 K COLOR: colorless "HABIT: block
RORTID | D.Rankine, T.D.Keene, C.J.Doonan, C.J.Sumby | Cryst.Growth Des. | 2014 | (C35 H30 N2 O13 Zn3)n | catena-[(mu-2,2'-dihydroxybiphenyl-4,4'-dicarboxylato)-(mu-2,2'-dioxidobiphenyl-4,4'-dicarboxylato)-(mu-1,4-diazabicyclo[2.2.2]octane)-methanol-tri-zinc unknown solvate] |  | colorless | P21/c | 14 | block | 4.66 | 150 | 0.99 | 0.988 | C1B and C1A disordered over two sites with occupancies 0.507:0.493; O33A and O35B disordered over two sites with occupancies 0.610:0.390; O40A and O38B disordered over two sites with occupancies 0.552:0.448; The SQUEEZE/PLATON program has been used to model some disorder. | synchrotron radiation |  | TEMP: at 150 K RADIATION: synchrotron radiation
ROSSID | Zhifeng Zhu, Yue-Ling Bai, Liangliang Zhang, Daofeng Sun, Jianhui Fang, Shourong Zhu | Chem.Commun. | 2014 | (C54 H36 Co3 N12 O30 6-)n,1.5(H12 Co1 O6 2+),3(C2 H8 N1 1+),3(H2 O1) | catena-[tris(dimethylaminium) bis(mu!6$-5,5',5''-(1,3,5-triazine-2,4,6-triyltriimino)tribenzene-1,3-dicarboxylato)-hexaaqua-tri-cobalt hemikis(hexaaqua-cobalt) trihydrate] |  | red | Fm-3m | 225 | polyhedron | 5.65 | 150 | 0.825 | 0.731 | The structure is disordered. Disordered solvent molecules were not modelled and the disordered density was taken into account using the SQUEEZE/PLATON procedure. |  |  | TEMP: at 150 K COLOR: red "HABIT: polyhedron
ROSSOJ | Zhifeng Zhu, Yue-Ling Bai, Liangliang Zhang, Daofeng Sun, Jianhui Fang, Shourong Zhu | Chem.Commun. | 2014 | (C54 H36 N12 Ni3 O30 6-)n,1.5(H12 Ni1 O6 2+),3(C2 H8 N1 1+),5.5(H2 O1) | catena-[tris(dimethylaminium) bis(mu!6$-5,5',5''-(1,3,5-triazine-2,4,6-triyltriimino)tribenzene-1,3-dicarboxylato)-hexaaqua-tri-nickel hemikis(hexaaqua-nickel) hydrate] |  | green | Fm-3m | 225 | polyhedron | 8.26 | 140 | 0.847 | 0.733 | The structure is disordered. Disordered solvent molecules were not modelled and the disordered density was taken into account using the SQUEEZE/PLATON procedure. |  |  | TEMP: at 140 K COLOR: green "HABIT: polyhedron
ROTTUR | B.Gole, U.Sanyal, P.S.Mukherjee | Chem.Commun. | 2015 | (C23 H16 N2 O5 Zn1)n | catena-((mu!3$-5-(Prop-2-yn-1-yloxy)isophthalato)-(mu!2$-4,4'-(ethene-1,2-diyl)dipyridine)-zinc) |  | colorless | C2/c | 15 | Needles | 10.51 | 90 | 0.891 | 0.887 | C1B,C2A and C1A,C2B disordered over two sites with occupancies 0.52:0.48. |  | The structure contains 49.4 percent void space | TEMP: at 90 K COLOR: colorless "HABIT: Needles
ROYJIA | Xiang Zhao, Xianhui Bu, Quan-Guo Zhai, Huy Tran, Pingyun Feng | J.Am.Chem.Soc. | 2015 | (C42 H24 N6 Ni3 O13)n | catena-(tris(mu!4$-Terephthalato)-(mu!3$-2,4,6-tris(pyridin-4-yl)-1,3,5-triazine)-(mu!3$-oxo)-tri-nickel) | CPM-33a | green | P63/mmc | 194 | block | 2.94 | 174 | 0.894 | 0.894 |  |  | We calculate 56% void space in the structure | TEMP: at 174 K COLOR: green "HABIT: block
ROYJOG | Xiang Zhao, Xianhui Bu, Quan-Guo Zhai, Huy Tran, Pingyun Feng | J.Am.Chem.Soc. | 2015 | (C42 H25 N6 Ni3 O19)n | catena-(tris(mu!4$-2,5-Dihydroxyterephthalato)-(mu!3$-2,4,6-tris(pyridin-4-yl)-1,3,5-triazine)-(mu!3$-hydroxo)-tri-nickel) | CPM-33b | green | P63/mmc | 194 | needle | 5.2 | 296 | 0.976 | 0.97 | The hydroxy substituents are disordered by symmetry. | at 296 K | We calculate 50% void space in the structure | TEMP: at 296 K COLOR: green "HABIT: needle
ROYJUM | Xiang Zhao, Xianhui Bu, Quan-Guo Zhai, Huy Tran, Pingyun Feng | J.Am.Chem.Soc. | 2015 | (C42 H28 N9 Ni3 O13)n | catena-(tris(mu!4$-2-Aminoterephthalato)-(mu!3$-2,4,6-tris(pyridin-4-yl)-1,3,5-triazine)-(mu!3$-hydroxo)-tri-nickel) |  | yellow | P63/mmc | 194 | block | 5.48 | 296 | 0.939 | 0.93 | The amino substituent is disordered over the four ring positions by symmetry. | at 296 K | We calculate 48% void space in the structure | TEMP: at 296 K COLOR: yellow "HABIT: block
ROYKOH | Xiang Zhao, Xianhui Bu, Quan-Guo Zhai, Huy Tran, Pingyun Feng | J.Am.Chem.Soc. | 2015 | (C54 H31 N6 Ni3 O13)n | catena-(tris(mu!4$-Naphthalene-2,6-dicarboxylato)-(mu!3$-hydroxo)-(mu!3$-2,4,6-tris(pyridin-4-yl)-1,3,5-triazine)-tri-nickel) | CPM-34 | green | P-31c | 163 | block | 3.56 | 174 | 0.758 | 0.757 | C10,C9 and C10',C9' disordered over two sites with occupancies 0.512:0.488; C6,C7,C8 and C6',C7',C8' disordered over two sites with occupancies 0.512:0.488. |  | We calculate 59% void space in the structure | TEMP: at 174 K COLOR: green "HABIT: block
ROYLAU | Xiang Zhao, Xianhui Bu, Quan-Guo Zhai, Huy Tran, Pingyun Feng | J.Am.Chem.Soc. | 2015 | (C60 H37 N6 Ni3 O13)n | catena-(tris(mu!4$-Biphenyl-4,4'-dicarboxylato)-(mu!3$-hydroxo)-(mu!3$-2,4,6-tris(pyridin-4-yl)-1,3,5-triazine)-tri-nickel) | CPM-35 | green | P63/mmc | 194 | block | 3.55 | 174 | 0.657 | 0.656 | C8,C9 and C8',C9' disordered over two sites with occupancies 0.52:0.48. |  | We calculate 62% void space in the structure | TEMP: at 174 K COLOR: green "HABIT: block
ROYLIC | Xiang Zhao, Xianhui Bu, Quan-Guo Zhai, Huy Tran, Pingyun Feng | J.Am.Chem.Soc. | 2015 | (C66 H43 N6 Ni3 O16)n | catena-(tris(mu!4$-Biphenyl-4,4'-dicarboxylato)-(mu!3$-hydroxo)-(mu!3$-N,N',N''-tris(4-pyridyl)-1,3,5-benzenetricarboxamide)-tri-nickel) | CPM-37 | green | P63/mmc | 194 | block | 10.58 | 174 | 0.537 | 0.534 | The benzenetricarboxamide ligand is disordered by symmetry. |  | We calculate 65% void space in the structure | TEMP: at 174 K COLOR: green "HABIT: block
ROZXEL | D.E.Williams, E.A.Dolgopolova, P.J.Pellechia, A.Palukoshka, T.J.Wilson, Rui Tan, J.M.Maier, A.B.Greytak, M.D.Smith, J.A.Krause, N.B.Shustova | J.Am.Chem.Soc. | 2015 | (C59 H40 N4 O20 Zn4)n | catena-[bis(mu!4$-2-((1-(2-methoxy-2-oxoethyl)-2-methyl-5-oxo-1,5-dihydro-4H-imidazol-4-ylidene)methyl)biphenyl-4,4'-dicarboxylato)-(mu!4$-2-formylbiphenyl-4,4'-dicarboxylato)-(mu!4$-oxido)-tetra-zinc unknown solvate] |  | orange | C2/m | 12 | block | 5.33 | 150 | 0.921 | 0.664 | The structure is disordered. Disordered substitution on the ligand and solvent molecules were not modelled and the disordered density was taken into account using the SQUEEZE/PLATON procedure. | synchrotron radiation | We calculate 71.15% void space in the structure. The authors give a stoichiometry for the ligands of 1.9:1.1. The substituent groups are disordered, due to partial conversion of the ligands, and have been removed with the squeeze routine | TEMP: at 150 K RADIATION: synchrotron radiation
RUBBOH | D.E.Williams, E.A.Dolgopolova, P.J.Pellechia, A.Palukoshka, T.J.Wilson, Rui Tan, J.M.Maier, A.B.Greytak, M.D.Smith, J.A.Krause, N.B.Shustova | J.Am.Chem.Soc. | 2015 | (C45 H24 O16 Zn4)n,0.25(H2 O1) | catena-[tris(mu!4$-2-formylbiphenyl-4,4'-dicarboxylato)-(mu!4$-oxido)-tetra-zinc unknown solvate hydrate] |  | light brown | C2/m | 12 | cube | 6.56 | 100 | 0.725 | 0.669 | The structure is disordered. Disordered aldehyde groups on the ligand and solvent molecules were not modelled and the disordered density was taken into account using the SQUEEZE/PLATON procedure. |  | We calculate 69.74% void space in the structure. The authors state that 'No significant electron density was observed near any potential substitution sites on the ligands. The substituted groups are presumably partially populated and disordered over several sites. Because of uncertainty of the position and extent of ligand substitution, all carbon atoms were refined as fully occupied and an 'unsubstituted composition' reported.' | TEMP: at 100 K COLOR: light brown "HABIT: cube
RUBDUP | Teng-Hao Chen, I.Popov, Yu-Chun Chuang, Yu-Sheng Chen, O.S.Miljanic | Chem.Commun. | 2015 | (C102 H46 O14 Zn3)n | catena-(bis(mu!6$-Heptacyclo[37.3.1.1$4,8!.1$11,15!.1$18,22!.1$25,29!.1$32,36!]octatetraconta-1(43),4(48),5,7,11(47),12,14,18(46),19,21,25(45),26,28,32(44),33,35,39,41-octadecaene-2,9,16,23,30,37-hexayne-6,20,34-tricarboxylato)-diaqua-tri-zinc unknown solvate) |  | yellow | P4132 | 213 | Cube | 8.92 | 296 | 0.305 | 0 | The SQUEEZE/PLATON program was used to take into account some unidentified disordered solvent. | at 296 K |  | TEMP: at 296 K COLOR: yellow "HABIT: Cube "SENS: Moisture-sensitive
RUBLAD | Shuai Yuan, Weigang Lu, Ying-Pin Chen, Qiang Zhang, Tian-Fu Liu, Dawei Feng, Xuan Wang, Junsheng Qin, Hong-Cai Zhou | J.Am.Chem.Soc. | 2015 | (C32 H32 O16 Zr3)n | catena-[bis(mu-)-tetrakis(mu-hydroxo)-diaqua-dioxo-tri-zirconium unknown solvate] | PCN-700 | colorless | P42/mmc | 131 | Blocky | 4.17 | 110 | 0.711 | 0.708 | The SQUEEZE/PLATON program has been used to model some disorder. |  |  | TEMP: 110 K COLOR: colorless "HABIT: Blocky
RUBLEH | Shuai Yuan, Weigang Lu, Ying-Pin Chen, Qiang Zhang, Tian-Fu Liu, Dawei Feng, Xuan Wang, Junsheng Qin, Hong-Cai Zhou | J.Am.Chem.Soc. | 2015 | (C72 H58 O32 Zr6)n | catena-[tetrakis(mu-2,2'-dimethylbiphenyl-4,4'-dicarboxylato)-(mu-terephthalato)-bis(mu-hydroxo)-hexakis(mu-oxo)-tetrahydroxo-hexa-zirconium] | PCN-701 | colorless | P42/mmc | 131 | Blocky | 5.65 | 110 | 0.743 | 0.743 | The SQUEEZE/PLATON program has been used to model some disorder. |  |  | TEMP: 110 K COLOR: colorless "HABIT: Blocky
RUBLOR | Shuai Yuan, Weigang Lu, Ying-Pin Chen, Qiang Zhang, Tian-Fu Liu, Dawei Feng, Xuan Wang, Junsheng Qin, Hong-Cai Zhou | J.Am.Chem.Soc. | 2015 | (C166 H130 O64 Zr12)n | catena-[octakis(mu-2,2'-dimethylbiphenyl-4,4'-dicarboxylato)-bis(mu-terephthalato)-(mu-2',5'-dimethyl-1,1':4',1''-terphenyl-4,4''-dicarboxylato)-dodeca-zirconium unknown solvate] | PCN-703 | colorless | P42/mnm | 136 | Blocky | 9.5 | 110 | 0.817 | 0.817 | The structure is disordered.The SQUEEZE/PLATON program has been used to model some disorder. |  |  | TEMP: 110 K COLOR: colorless "HABIT: Blocky
RUBLUX | Shuai Yuan, Weigang Lu, Ying-Pin Chen, Qiang Zhang, Tian-Fu Liu, Dawei Feng, Xuan Wang, Junsheng Qin, Hong-Cai Zhou | J.Am.Chem.Soc. | 2015 | (C166 H132 N2 O66 Zr12)n | catena-[octakis(mu-2,2'-dimethylbiphenyl-4,4'-dicarboxylato)-bis(mu-2-aminobenzene-1,4-dicarboxylato)-(mu-2',5'-dimethoxy-1,1':4',1''-terphenyl-4,4''-dicarboxylato)-hexakis(mu-hydroxo)-decakis(mu-oxo)-tetrahydroxo-dodeca-zirconium unknown solvate] | PCN-704 | colorless | P42/mnm | 136 | Blocky | 10.44 | 110 | 0.824 | 0.824 | The structure is disordered.The SQUEEZE/PLATON program has been used to model some disorder. |  |  | TEMP: 110 K COLOR: colorless "HABIT: Blocky
RUBYOE | K.Manna, Teng Zhang, F.X.Greene, Wenbin Lin | J.Am.Chem.Soc. | 2015 | (C78 H47 N3 O22 Zr3)n | catena-[tris(mu!4$-4,4'-bis-(4-Carboxylatophenyl)-2-nitrobiphenyl)-bis(mu!3$-hydroxo)-bis(mu!3$-oxo)-tri-zirconium unknown solvate] | TPHN-MOF |  | Fm-3m | 225 |  | 11.26 | 293 | 0.379 | 0 | The structure is severely disordered. The SQUEEZE/PLATON program has been used to model some disorder. | at 293 K |  | TEMP: at 293 K
RUBYUK | K.Manna, Teng Zhang, F.X.Greene, Wenbin Lin | J.Am.Chem.Soc. | 2015 | (C54 H38 O16 Zr3)n | catena-[tris(mu!4$-4,4'-bis(2-carboxylatoethenyl)biphenyl)-bis(mu!3$-hydroxo)-bis(mu!3$-oxo)-tri-zirconium unknown solvate] | BPHV-MOF |  | I-4 | 82 |  | 7.39 | 296 | 0.455 | 0.455 | The structure is severely disordered. The SQUEEZE/PLATON program has been used to model some disorder. | at 296 K |  | TEMP: at 296 K
RUFPUF | D.J.Clingerman, W.Morris, J.E.Mondloch, R.D.Kennedy, A.A.Sarjeant, C.Stern, J.T.Hupp, O.K.Farha, C.A.Mirkin | Chem.Commun. | 2015 | (C30 H60 B48 Cu3 O15)n | catena-[bis(mu!6$-10,10',10''-(benzene-1,3,5-triyl)tris(1,10-dicarba-closo-decaborane(8)-1-carboxylato))-triaqua-tri-copper unknown solvate] |  | blue | Pm-3n | 223 | block | 12.08 | 250 | 0.374 | 0.373 | The MASK/OLEX2 program has been used to model some disorder. |  | We calculate 79.43% void space in the structure | TEMP: at 250 K COLOR: blue "HABIT: block
RUFZID | Mingli Deng, Pan Yang, Xiaofeng Liu, Bing Xia, Zhenxia Chen, Yun Ling, Linhong Weng, Yaming Zhou, Jingyu Sun | Cryst.Growth Des. | 2015 | (C36 H39 Cu5 N9 O17)n,3(H2 O1) | catena-[tris(mu-terephthalato)-tris(mu-3,5-dimethyl-1,2,4-triazol-1-yl)-(mu-hydroxo)-tetrakis(aqua)-penta-copper trihydrate] |  | blue | C2/m | 12 | block | 8.41 | 173 | 0.89 | 0.89 |  |  | We calculate 52.18% void space in the structure | TEMP: at 173 K OTHER-EXP: Magnetic properties, porous
RUFZOJ | Mingli Deng, Pan Yang, Xiaofeng Liu, Bing Xia, Zhenxia Chen, Yun Ling, Linhong Weng, Yaming Zhou, Jingyu Sun | Cryst.Growth Des. | 2015 | (C72 H88 Cu9 N20 O30)n,2(C3 H7 N1 O1),10(H2 O1) | catena-[pentakis(mu-isophthalato)-hexakis(mu-3,5-dimethyl-1,2,4-triazol-1-yl)-bis(mu-hydroxo)-tetrakis(aqua)-bis(N,N-dimethylformamide)-bis(methanol)-nona-copper N,N-dimethylformamide solvate decahydrate] |  | blue | P3221 | 154 | block | 10.25 | 173 | 0.956 | 0.956 |  |  | We calculate 42.97% void space in the structure | TEMP: at 173 K OTHER-EXP: Magnetic properties, porous
RUGPAM | Zhong-Jie Wang, Ling Qin, Xin Zhang, Jin-Xi Chen, He-Gen Zheng | Cryst.Growth Des. | 2015 | (C60 H42 N6 O8 Zn2)n | catena-[bis(mu-4-(pyridin-4-yl)-N-(4-(pyridin-4-yl)phenyl)aniline)-bis(mu-terephthalato)-di-zinc(ii)] |  | orange | P21/c | 14 | block | 8.85 | 296 | 0.876 | 0.876 | The SQUEEZE/PLATON program has been used to model some disorder. | at 296 K |  | TEMP: at 296 K COLOR: orange "HABIT: block
RUJMAM | P.Trikalitis | CSD Communication(Private Communication) | 2015 | (C64 H34 O20 Zn4)n | catena-[(mu-1,2,4,5-tetrakis((4-isophthalato)phenyl)-3,6-dimethylbenzene)-tetra-zinc] | Zn-tbo-MOF-5 | colorless | Fmmm | 69 | Plate | 14.13 | 250 | 0.617 | 0.617 |  |  | We calculate 72.15% void space in the structure | TEMP: 250 K COLOR: colorless "HABIT: Plate
RUJMEQ | P.Trikalitis | CSD Communication(Private Communication) | 2015 | (C64 H34 Cu4 O20)n | catena-[(mu-1,2,4,5-tetrakis((4-isophthalato)phenyl)-3,6-dimethylbenzene)-tetra-copper] | Cu-tbo-MOF-5 | green | Fmmm | 69 | Plate | 14.63 | 250 | 0.626 | 0.625 |  |  | We calculate 71.85% void space in the structure | TEMP: 250 K COLOR: green "HABIT: Plate
RUKDIM | R.J.Marshall, S.L.Griffin, C.Wilson, R.S.Forgan | J.Am.Chem.Soc. | 2015 | (C48 H26 O16 Zr3)n | catena-(tris(mu!4$-4,4'-Ethyne-1,2-diyldibenzoato)-bis(mu!3$-hydroxo)-bis(mu!3$-oxo)-tri-zirconium unknown solvate) |  | colorless | Fm-3m | 225 | octahedron | 6.86 | 100 | 0.544 | 0.544 | The SQUEEZE/PLATON program was used to model some disordered solvent. |  |  | TEMP: 100 K COLOR: colorless "HABIT: octahedron
RUKDOS | R.J.Marshall, S.L.Griffin, C.Wilson, R.S.Forgan | J.Am.Chem.Soc. | 2015 | (C48 H26 Hf3 O16)n | catena-(tris(mu!4$-4,4'-Ethyne-1,2-diyldibenzoato)-bis(mu!3$-hydroxo)-bis(mu!3$-oxo)-tri-hafnium unknown solvate) |  | colorless | Fm-3m | 225 | Block | 4.62 | 100 | 0.678 | 0.678 | The SQUEEZE/PLATON program has been used to model some disordered solvent. |  |  | TEMP: 100 K COLOR: colorless "HABIT: Block
RUKDUY | R.J.Marshall, S.L.Griffin, C.Wilson, R.S.Forgan | J.Am.Chem.Soc. | 2015 | (C48 H26 Br6 O16 Zr3)n | catena-(tris(mu!4$-4,4'-(1,2-Dibromoethene-1,2-diyl)dibenzoato)-bis(mu!3$-hydroxo)-bis(mu!3$-oxo)-tri-zirconium unknown solvate) |  | colorless | Fm-3m | 225 | Block | 7.83 | 100 | 0.804 | 0.804 | The structure is disordered by symmetry. The SQUEEZE/PLATON program has been used to model some disordered solvent. |  |  | TEMP: 100 K COLOR: colorless "HABIT: Block
RUKFAG | R.J.Marshall, S.L.Griffin, C.Wilson, R.S.Forgan | J.Am.Chem.Soc. | 2015 | (C48 H26 Br6 Hf3 O16)n | catena-(tris(mu!4$-4,4'-(1,2-Dibromoethene-1,2-diyl)dibenzoato)-bis(mu!3$-hydroxo)-bis(mu!3$-oxo)-tri-hafnium unknown solvate) |  | colorless | Fm-3m | 225 | Block | 3.7 | 100 | 0.938 | 0.938 | The structure is disordered by symmetry. The SQUEEZE/PLATON program has been used to model some disordered solvent. |  |  | TEMP: 100 K COLOR: colorless "HABIT: Block
RUKGEL | Huiyeong Ju, J.K.Clegg, K.-M.Park, L.F.Lindoy, Shim Sung Lee | J.Am.Chem.Soc. | 2015 | (C108 H128 Cu4 N8 O16)n,n(C54 H64 Cu2 N4 O8),n(C14 H16 N4) | catena-((2)-((mu!2$-1,4-bis(Pyridin-4-yl)piperazine)-bis(mu!2$-1,1'-(1,3-phenylene)bis(1-oxy-4,4-dimethylpent-1-en-3-one))-di-copper)-(bis(mu!2$-1,4-bis(pyridin-4-yl)piperazine)-tetrakis(mu!2$-1,1'-(1,3-phenylene)bis(1-oxy-4,4-dimethylpent-1-en-3-one))-tetra-copper) rotaxane 1,4-bis(pyridin-4-yl)piperazine) |  |  | P-1 | 2 | block | 12.91 | 173 | 0.981 | 0.981 |  |  |  | TEMP: 173 K HABIT: block
RUKHAI | V.Nicholas Vukotic, C.A.OKeefe, Kelong Zhu, K.J.Harris, C.To, R.W.Schurko, S.J.Loeb | J.Am.Chem.Soc. | 2015 | (C63 H59 Cu6 N7 O30)n,20(C3 H7 N1 O1) | catena-[tris(mu!8$-5-((3,5-dicarboxybenzyl)amino)isophthalato)-tetrakis(N,N-dimethylformamide)-diaqua-hexa-copper N,N-dimethylformamide solvate] |  |  | I4/m | 87 |  | 7.61 | 150 | 0.922 | 0.922 | The structure is disordered. Disordered solvent molecules were not modelled and the disordered density was taken into account using the SQUEEZE/PLATON procedure. |  | One of the ligands is half generated by symmetry and appears with N-N bond instead of the C-N. We have represented the ligand as described in the paper. Two of the coordinated DMF moleucles have an extra H atom attached to the O, which has been supressed | TEMP: 149.9 K
RULMUI | S.A.Sapchenko, D.N.Dybtsev, D.G.Samsonenko, R.V.Belosludov, V.R.Belosludov, Y.Kawazoe, M.Schroder, V.P.Fedin | Chem.Commun. | 2015 | (C178 H140 N16 O46 Zn11)n,7(C3 H7 N1 O1) | catena-[undecakis(mu-biphenyl-4,4'-dicarboxylato)-tetrakis(mu-1,3,5,7-tetraazatricyclo[3.3.1.1$3,7!]decane)-diaqua-undeca-zinc N,N-dimethylformamide solvate] |  | colorless | P2/c | 13 | block | 7.88 | 90 | 0.879 | 0.878 | The SQUEEZE/PLATON program has been used to model some disorder. | synchrotron |  | TEMP: 90 K RADIATION: synchrotron "OTHER-EXP: gas sorption
RUQVEF | Hyunuk Kim, D.G.Samsonenko, S.Das, Ghyung-Hwa Kim, Heung-Soo Lee, D.N.Dybtsev, E.A.Berdonosova, Kimoon Kim | Chem.Asian J. | 2009 | (C22 H20 N2 O8 Zn2)n,6.69n(C1 H4) | catena-(bis(mu!4$-Benzene-1,4-dicarboxylato)-(mu!2$-1,4-diazabicyclo(2.2.2)octane)-di-zinc methane) |  | colorless | P4/mmm | 123 | block | 8.25 | 90 | 0.976 | 0.976 | The diazabicyclooctane ligand is disordered by symmetry. | synchrotron radiation |  | TEMP: at 90 K RADIATION: synchrotron radiation
RUTNOK | K.Oisaki, Qiaowei Li, H.Furukawa, A.U.Czaja, O.M.Yaghi | J.Am.Chem.Soc. | 2010 | (C69 H51 N6 O13 Zn4 3+)n,n(H1 O1 1-),n(F6 P1 1-),n(B1 F4 1-) | catena-(tris(mu!4$-4,7-bis(4-Carboxylatophenyl)-1,3-dimethyl-1H-benzimidazol-3-ium)-(mu!4$-oxo)-tetra-zinc hydroxide hexafluorophosphate tetrafluoroborate unknown clathrate) | IRMOF-76 | colorless | Fm-3m | 225 | block | 14.65 | 258 | 0.283 | 0 | The dimethylimidazolium moiety is disordered by symmetry. |  | The anions and guest molecules were not located. The identities of the anions are not made clear, but appear to be a combination of hydroxide, tetrafluoroborate and hexafluorophosphate | TEMP: at 258 K COLOR: colorless "HABIT: block
RUTNOK01 | K.Oisaki, Qiaowei Li, H.Furukawa, A.U.Czaja, O.M.Yaghi | J.Am.Chem.Soc. | 2010 | (C69 H51 N6 O13 Zn4 3+)n,n(H1 O1 1-),n(F6 P1 1-),n(B1 F4 1-) | catena-(tris(mu!4$-4,7-bis(4-Carboxylatophenyl)-1,3-dimethyl-1H-benzimidazol-3-ium)-(mu!4$-oxo)-tetra-zinc hydroxide hexafluorophosphate tetrafluoroborate unknown clathrate) | IRMOF-76 | colorless | Fm-3m | 225 | block | 5.49 | 258 | 0.283 | 0 | The dimethylimidazolium moiety is disordered by symmetry. The SQUEEZE/PLATON procedure was used to model some disorder. |  | The anions and guest molecules were not located. The identities of the anions are not made clear, but appear to be a combination of hydroxide, tetrafluoroborate and hexafluorophosphate | TEMP: at 258 K COLOR: colorless "HABIT: block
RUTPAY | K.Oisaki, Qiaowei Li, H.Furukawa, A.U.Czaja, O.M.Yaghi | J.Am.Chem.Soc. | 2010 | (C84 H63 I6 N9 O13 Pd3 Zn4)n | catena-(tris(mu!5$-4,7-bis(4-Carboxylatophenyl)-1,3-dimethyl-benzimidazol-2-ylidene)-(mu!4$-oxo)-hexakis(iodo)-tris(pyridine-N)-tri-palladium-tetra-zinc unknown clathrate) | IRMOF-77 | light orange | R-3c | 167 | cubic | 10.33 | 258 | 0.922 | 0 | The disordered guest molecules were modelled as isolated oxygen atoms. |  |  | TEMP: at 258 K COLOR: light orange "HABIT: cubic
RUTPAY01 | K.Oisaki, Qiaowei Li, H.Furukawa, A.U.Czaja, O.M.Yaghi | J.Am.Chem.Soc. | 2010 | (C84 H63 I6 N9 O13 Pd3 Zn4)n | catena-(tris(mu!5$-4,7-bis(4-Carboxylatophenyl)-1,3-dimethyl-benzimidazol-2-ylidene)-(mu!4$-oxo)-hexakis(iodo)-tris(pyridine-N)-tri-palladium-tetra-zinc unknown clathrate) | IRMOF-77 | light orange | R-3c | 167 | cubic | 5.6 | 258 | 0.922 | 0.922 | The SQUEEZE/PLATON program has been used to model the disordered guest molecules. |  |  | TEMP: at 258 K COLOR: light orange "HABIT: cubic
RUVKAV | Bing Zheng, Zhiqiang Liang, Guanghua Li, Qisheng Huo, Yunling Liu | Cryst.Growth Des. | 2010 | (C20 H10 Cu2 O10)n,n(C3 H7 N1 O1),3n(H2 O1) | catena-[(mu!8$-5,5'-(Butadiyne-1,4-diyl)diisophthalato)-diaqua-di-copper(ii) dimethylformamide solvate trihydrate] | catena-[(mu!8$-5,5'-Buta-1,3-diyne-1,4-diyldibenzene-1,3-dicarboxylato)-diaqua-di-copper(ii) dimethylformamide solvate trihydrate]; MOF-505 | green | R-3m | 166 | block | 6.27 | 296 | 0.798 | 0.797 | The authors state approximately 73.6% of the unit cell volume comprises a large region of severely disordered solvent that was not modelled from the diffraction data. The solvent composition has been derived from elemental and thermogravimetric analysis. | at 296 K |  | TEMP: at 296 K COLOR: green "HABIT: block
RUWLOM | Jian Su, Liudi Yao, Jun Zhang, Shizhen Yuan, Fazhi Xie, Yi Ding, Meng Zhao, Shichao Wang, Hao Li, Shengyi Zhang, Jieying Wu, Yupeng Tian | New J.Chem. | 2016 | (C78 H60 Cd3 N6 O24)n | catena-[bis(mu-1-(3,5-bis[(4-carboxylatopyridinium-1-yl)methyl]-2,4,6-trimethylbenzyl)pyridinium-3-carboxylato)-bis(mu-benzene-1,3,5-tricarboxylato)-tri-cadmium unknown solvate] |  | colorless | R-3c | 167 | block | 6.26 | 291 | 0.986 | 0.986 | C10',C4',C5',C6',C7',C8',C9',N1',O3',O4' and C10,C4,C5,C6,C7,C8,C9,N1,O3,O4 disordered over two sites with occupancies 0.597:0.403; The SQUEEZE/PLATON program has been used to model some disorder. | 291 K |  | TEMP: 291 K COLOR: colorless "HABIT: block "SENS: Solvothermal
RUYFUO | K.F.White, B.F.Abrahams, R.Babarao, A.David Dharma, T.A.Hudson, H.E.Maynard-Casely, R.Robson | Chem.-Eur.J. | 2015 | (C6 H4 Li1 N1 O3)n | catena-[(mu-isonicotinato N-oxide)-lithium unknown solvate] |  | colorless | P4122 | 91 | large needle | 5.03 | 130 | 0.964 | 0 | C3A,C3B,C4A,C4B disordered by symmetry over two configurations with occupancy 0.5; The SQUEEZE/PLATON program has been used to model some disorder. | twin |  | TEMP: 130 K OTHER-DIFF: twin
RUYGID | K.F.White, B.F.Abrahams, R.Babarao, A.David Dharma, T.A.Hudson, H.E.Maynard-Casely, R.Robson | Chem.-Eur.J. | 2015 | (C9 H6 O3 Zn1)n | catena-[(mu-3-(4-oxidophenyl)prop-2-enoato)-zinc unknown solvate] |  | colorless | P41212 | 92 | needle | 14.75 | 130 | 0.946 | 0 | C1,C4 and C21,C22,C23,C24,C25,C26,C27,C28,C29,O21,O22,O23,Zn3 disordered over two sites with occupancies 0.684:0.316; The SQUEEZE/PLATON program has been used to model some disorder. | twin |  | TEMP: 130 K OTHER-DIFF: twin
RUYGOJ | K.F.White, B.F.Abrahams, R.Babarao, A.David Dharma, T.A.Hudson, H.E.Maynard-Casely, R.Robson | Chem.-Eur.J. | 2015 | (C13 H6 O3 Zn1)n | catena-[(mu-4'-oxidobiphenyl-4-carboxylato)-zinc unknown solvate] |  | colorless | P4122 | 91 | needle | 11.68 | 130 | 0.808 | 0 | The structure is disordered. The SQUEEZE/PLATON program has been used to model some disorder. | twin |  | TEMP: 130 K OTHER-DIFF: twin
SAFZIL | Xingjun Li, Xueyuan Chen, Feilong Jiang, Lian Chen, Shan Lu, Qihui Chen, Mingyan Wu, Daqiang Yuan, Maochun Hong | Chem.Commun. | 2016 | (C40 H24 In1 N2 O8)n | catena-[(mu-4,4',4'',4'''-(biphenyl-4,4'-diyldinitrilo)tetrabenzoato)-indium unknown solvate] |  | colorless | I2/c | 15 | block | 5.87 | 100 | 0.681 | 0.681 | Disordered solvent molecules were not modelled and the disordered density was taken into account using the SQUEEZE/PLATON procedure. |  |  | TEMP: 100 K COLOR: colorless "HABIT: block
SAHYOQ03 | E.C.Spencer, J.A.K.Howard, G.J.McIntyre, J.L.C.Rowsell, O.M.Yaghi | Chem.Commun. | 2006 | (C24 H12 O13 Zn4)n | catena-(tris(mu!4$-benzene-1,4-dicarboxylato)-(mu!4$-oxo)-tetra-zinc) |  | colorless | Fm-3m | 225 | Block | 25.85 | 120 | 0.592 | 0.59 |  | neutron radiation | Unit cell lengths were not obtained from the neutron study and were extrapolated from X-ray data in Science, 2005, 309, 1350. Authors state there is no significant nuclear density in the cavity, which may be due to the absence of hydrogen at this temperature, or to extremely large disorder of any hydrogen present | TEMP: at 120 K RADIATION: neutron radiation
SAHYOQ04 | E.C.Spencer, J.A.K.Howard, G.J.McIntyre, J.L.C.Rowsell, O.M.Yaghi | Chem.Commun. | 2006 | (C24 H12 O13 Zn4)n | catena-(tris(mu!4$-benzene-1,4-dicarboxylato)-(mu!4$-oxo)-tetra-zinc) |  | colorless | Fm-3m | 225 | Block | 29.41 | 150 | 0.589 | 0.588 |  | neutron radiation | Unit cell lengths were not obtained from the neutron study and were extrapolated from X-ray data in Science, 2005, 309, 1350 | TEMP: at 150 K RADIATION: neutron radiation
SAHYOQ05 | E.C.Spencer, J.A.K.Howard, G.J.McIntyre, J.L.C.Rowsell, O.M.Yaghi | Chem.Commun. | 2006 | (C24 H12 O13 Zn4)n | catena-(tris(mu!4$-benzene-1,4-dicarboxylato)-(mu!4$-oxo)-tetra-zinc) |  | colorless | Fm-3m | 225 | Block | 27.03 | 300 | 0.589 | 0.588 |  | neutron radiation; at 300 K | Unit cell lengths were not obtained from the neutron study and were extrapolated from X-ray data in Science, 2005, 309, 1350 | TEMP: at 300 K RADIATION: neutron radiation
SAKNOJ | Qian-Rong Fang, Da-Qiang Yuan, J.Sculley, Wei-Gang Lu, Hong-Cai Zhou | Chem.Commun. | 2012 | (C68 H44 Cd4 N20 Na1 O22)n | catena-(tetrakis(mu!5$-4,4'-(6-hydroxy-1,3,5-triazine-2,4-diyl)-bis(azanediyl)dibenzoato)-diaqua-tetra-cadmium-sodium) |  | colorless | Fm-3c | 226 | block | 7.12 | 208 | 0.843 | 0.841 | The SQUEEZE/PLATON program has been used to model some disorder. |  |  | TEMP: at 208 K COLOR: colorless "HABIT: block
SAKZAH | Chang Yeon Lee, O.K.Farha, Bong Jin Hong, A.A.Sarjeant, S.T.Nguyen, J.T.Hupp | J.Am.Chem.Soc. | 2011 | (C63 H41 B1 Br2 F2 N4 O8 Zn2)n | catena-[(mu!8$-1,4-Dibromo-2,3,5,6-tetrakis(4-carboxylatophenyl)benzene)-(mu!2$-(4-(5-((3,5-dimethyl-4-(pyridin-4-yl)-2H-pyrrol-2-ylidene)(phenyl)methyl)-2,4-dimethyl-1H-pyrrol-3-yl)pyridinato)(difluoro)boron-N,N')-di-zinc unknown solvate] | BOB MOF | orange | P2/m | 10 | plate | 7.97 | 100 | 0.568 | 0 | Disordered unidentified solvent molecules were not modelled and the disordered density was taken into account using the SQUEEZE/PLATON procedure. The unit cell was found to contain a void of 8272 A$3! holding 4133 electrons. One of the two independent diazaborinine ligands is disordered by symmetry. |  | Polymeric structure in which program limits have been exceeded. Partial 2D diagram input and a full 2D diagram is pending | TEMP: at 100 K COLOR: orange "HABIT: plate
SAKZEL | Chang Yeon Lee, O.K.Farha, Bong Jin Hong, A.A.Sarjeant, S.T.Nguyen, J.T.Hupp | J.Am.Chem.Soc. | 2011 | (C77 H49 B1 F2 N8 O8 Zn3)n | catena-[(mu!5$-5,10,15,20-tetrakis(4-Carboxylato)phenylporphyrinato)-(mu!2$-(4-(5-((3,5-dimethyl-4-(pyridin-4-yl)-2H-pyrrol-2-ylidene)(phenyl)methyl)-2,4-dimethyl-1H-pyrrol-3-yl)pyridinato)(difluoro)boron-N,N')-tri-zinc unknown solvate] | BOP MOF | red | P4/mmm | 123 | plate | 6.95 | 100 | 0.394 | 0 | The diazaborinine ligand is severely disordered by symmetry. Disordered solvent molecules were not modelled and the disordered density was taken into account using the SQUEEZE/PLATON procedure. The unit cell was found to contain a void of 4251 A$3! holding 1225 electrons. An oxygen atom has been modelled to represent a disordered solvent molecule - the authors state this is likely to be dimethylformamide but may also correspond to a weakly coordinated partial occupancy diazaborinine ligand. |  |  | TEMP: at 100 K COLOR: red "HABIT: plate
SALSIJ | Min Kim, J.A.Boissonnault, P.V.Dau, S.M.Cohen | Angew.Chem.,Int.Ed. | 2011 | (C22 H20 Cl2 N4 O8 Zn2)n,n(C3 H7 N1 O1) | catena-(bis(mu!4$-2-Amino-5-chlorobenzene-1,4-dicarboxylato)-(mu!2$-1,4-diazabicyclo(2.2.2)octane)-di-zinc dimethylformamide solvate) |  |  | Ibca | 73 |  | 18.28 | 293 | 0.724 | 0 | The structure is disordered by symmetry. An unspecified number of dimethylformamide solvent molecules were taken into account using PLATON/SQUEEZE. | at 293 K |  | TEMP: at 293 K
SAPBIW | Jihyun An, O.K.Farha, J.T.Hupp, E.Pohl, J.I.Yeh, N.L.Rosi | Nat.Commun. | 2012 | (C52 H32 N10 O13 Zn4 2-)n,2n(C2 H8 N1 1+),24.5n(C3 H7 N1 O1),15.5n(H2 O1) | catena-(bis(dimethylammonium) bis(mu!4$-adeninato)-tris(mu!2$-biphenyl-4,4'-dicarboxylato)-(mu!2$-oxo)-tetra-zinc N,N-dimethylformamide solvate hydrate) | Bio-MOF-100 |  | Ia3d | 230 |  | 12.64 | 296 | 0.828 | 0.304 | The ammonium cations, the solvent molecules and the water molecules were not modelled. | at 296 K |  | TEMP: at 296 K
SEFTOO | Jie-Peng Zhang, Ai-Xin Zhu, Xiao-Ming Chen | Chem.Commun. | 2012 | (C16 H20 N8 Zn2)n,0.4n(N2) | catena-(tetrakis(mu!2$-2-methyl-1H-imidazolato-N!1$,N$3!)-di-zinc nitrogen) |  | colorless | I-43m | 217 | block | 4.15 | 293 | 0.939 | 0.939 | H3B,H3C disordered by symmetry over two sites with occupancy 0.50; H3B,H3B and H3C,H3C disordered over two sites with occupancies 0.50:0.50. | at 293 K |  | TEMP: at 293 K COLOR: colorless "HABIT: block
SEFVOQ | Jie-Peng Zhang, Ai-Xin Zhu, Xiao-Ming Chen | Chem.Commun. | 2012 | (C6 H8 N6 Zn1)n,0.2n(N2) | catena-(bis(mu!2$-3-methyl-1H-1,2,4-triazolato-N$1!,N$4!)-zinc (nitrogen)) |  | colorless | I-43m | 217 | block | 3.69 | 293 | 0.951 | 0.951 | A ring N atom is equally disordered over two sites by symmetry. H3B,H3C disordered by symmetry over two sites with occupancy 0.50; H3B,H3B and H3C,H3C disordered over two sites with occupancies 0.50:0.50. | at 293 K |  | TEMP: at 293 K COLOR: colorless "HABIT: block
SEMNEF | O.K.Farha, I.Eryazici, Nak Cheon Jeong, B.G.Hauser, C.E.Wilmer, A.A.Sarjeant, R.Q.Snurr, S.T.Nguyen, A.O.Yazaydin, J.T.Hupp | J.Am.Chem.Soc. | 2012 | (C66 H30 Cu3 O15)n | catena-[(mu!12$-1,3,5-tris((4-(4-(3,5-Dicarboxylatophenyl)buta-1,3-diyn-1-yl)phenyl)ethynyl)benzene)-triaqua-tri-copper(ii) unknown solvate] | NU-109E | blue | Fm-3m | 225 | plate | 10.83 | 100 | 0.248 | 0 | The terminal water ligands of the copper centres were not located from the diffraction data. Disordered solvent molecules were not modelled and the disordered density was taken into account using the SQUEEZE/PLATON procedure. The unit cell was found to contain a void of 238483 A$3! holding 80837 electrons. | non-merohedral twin |  | TEMP: at 100 K OTHER-DIFF: non-merohedral twin
SEMNIJ | O.K.Farha, I.Eryazici, Nak Cheon Jeong, B.G.Hauser, C.E.Wilmer, A.A.Sarjeant, R.Q.Snurr, S.T.Nguyen, A.O.Yazaydin, J.T.Hupp | J.Am.Chem.Soc. | 2012 | (C78 H42 Cu3 O15)n | catena-[(mu!12$-1,3,5-tris(4-((4-((3,5-Dicarboxylatophenyl)ethynyl)phenyl)ethynyl)phenyl)benzene)-triaqua-tri-copper(ii) unknown solvate] | NU-110E | blue | Fm-3m | 225 | block | 13.75 | 296 | 0.231 | 0 | The terminal water ligands of the copper centres were not located from the diffraction data. Disordered solvent molecules were not modelled and the disordered density was taken into account using the SQUEEZE/PLATON procedure. The unit cell was found to contain a void of 288836 A$3! holding 69820 electrons. | at 296 K |  | TEMP: at 296 K COLOR: blue "HABIT: block
SERBUO | I.Spanopoulos, P.Xydias, C.D.Malliakas, P.N.Trikalitis | Inorg.Chem. | 2013 | (C36 H18 O19 Zn4)n | catena-[tris(mu!4$-4,8-Dihydroxynaphthalene-2,6-dicarboxylato)-(mu!4$-oxo)-tetra-zinc(ii)] |  | dark orange | Fm-3m | 225 | cube | 9.61 | 250 | 0.485 | 0.485 | C3,C4,C5,C6 disordered by symmetry over two sites with occupancy 0.50. |  |  | TEMP: 250 K COLOR: dark orange "HABIT: cube
SERCEZ | I.Spanopoulos, P.Xydias, C.D.Malliakas, P.N.Trikalitis | Inorg.Chem. | 2013 | (C42 H24 O15 Zn4)n | catena-[bis(mu!4$-2-Hydroxybiphenyl-4,4'-dicarboxylato)-(mu!4$-biphenyl-4,4'-dicarboxylato)-(mu!4$-oxo)-tetra-zinc(ii)] |  | colorless | Pnma | 62 | Cube | 7.04 | 100 | 0.732 | 0.732 |  | synchrotron |  | TEMP: 100 K RADIATION: synchrotron
SERLEI | Xingtang Rao, Jianfeng Cai, Jiancan Yu, Yabing He, Chuande Wu, Wei Zhou, T.Yildirim, Banglin Chen, Guodong Qian | Chem.Commun. | 2013 | (C21 H13 Cu2 N1 O10)n | catena-[(mu!8$-5,5'-pyridine-2,5-diyldibenzene-1,3-dicarboxylato)-diaqua-di-copper(ii) unknown solvate] | ZJU-5 | green | R-3m | 166 | block | 9.35 | 293 | 0.725 | 0.725 | The structure is disordered is disordered by symmetry. Disordered solvent molecules were not modelled and the disordered density was taken into account using the SQUEEZE/PLATON procedure. | 293 K |  | TEMP: 293 K COLOR: green "HABIT: block
SERWAP | P.Larpent, A.Jouaiti, N.Kyritsakas, M.W.Hosseini | Chem.Commun. | 2013 | (C176 H192 F24 N16 O32 Si4 Zn4)n,4n(C1 H1 Cl3) | catena-[octakis(mu!2$-1,1'-((2,5-bis(pyridin-4-yl)-1,4-phenylene)bis(oxy))dipropan-2-ol)-tetrakis(mu!2$-hexafluorosilicato)-tetra-zinc chloroform solvate] |  | colorless | P4 | 75 | prism | 9.31 | 173 | 0.981 | 0.981 | The SQUEEZE/PLATON program has been used to model some disorder. |  |  | TEMP: 173 K COLOR: colorless "HABIT: prism
SETPEO | J.Heine, M.Holynska, M.Reuter, B.Haas, S.Chatterjee, M.Koch, K.I.Gries, K.Volz, S.Dehnen | Cryst.Growth Des. | 2013 | (C36 H24 Cl9 In3 N12)n | catena-[bis(mu!3$-2,4,6-Tri(pyridin-4-yl)-1,3,5-triazine)-nonachloro-tri-indium unknown solvate] |  | yellow | I23 | 197 | block | 8.12 | 100 | 0.397 | 0.509 | Cl2 and Cl3 disordered over two sites with occupancies 0.20:0.20; The SQUEEZE/PLATON program has been used to model some disorder. |  |  | TEMP: at 100 K COLOR: yellow "HABIT: block
SETSIV | A.Schoedel, A.J.Cairns, Y.Belmabkhout, L.Wojtas, M.Mohamed, Zhenjie Zhang, D.M.Proserpio, M.Eddaoudi, M.J.Zaworotko | Angew.Chem.,Int.Ed. | 2013 | (C54 H35 Cr3 N6 O28 Zn3)n,n(C3 H7 N1 O1) | catena-[hexakis(mu!3$-Isonicotinamide)-bis(mu!3$-benzene-1,3,5-tricarboxylato)-(mu!3$-oxo)-diaqua-hydroxy-tri-chromium-tri-zinc dimethylformamide solvate] |  | green | P-62m | 189 | rod | 2.93 | 228 | 0.761 | 0 | The SQUEEZE/PLATON program has been used to model some disorder. Isonicotinide ligands are disordered. |  |  | TEMP: 228 K COLOR: green "HABIT: rod
SETSOB | A.Schoedel, A.J.Cairns, Y.Belmabkhout, L.Wojtas, M.Mohamed, Zhenjie Zhang, D.M.Proserpio, M.Eddaoudi, M.J.Zaworotko | Angew.Chem.,Int.Ed. | 2013 | (C69 H45 Cr3 N9 O25 Zn3)n,n(C5 H5 N1) | catena-[hexakis(mu!3$-Isonicotinamide)-bis(mu!3$-benzene-1,3,5-tricarboxylato)-(mu!3$-oxo)-tripyridyl-tri-chromium-tri-zinc pyridine solvate] |  | green | P-62m | 189 | rod | 4.09 | 228 | 0.851 | 0.814 | The SQUEEZE/PLATON program has been used to model some disorder. The isonicotinide ligands are disordered. |  | The structure is neutral and authors suggest by analogy to previous work, a single electron is disordered over the cluster, for charge balance | TEMP: 228 K COLOR: green "HABIT: rod
SETSUH | A.Schoedel, A.J.Cairns, Y.Belmabkhout, L.Wojtas, M.Mohamed, Zhenjie Zhang, D.M.Proserpio, M.Eddaoudi, M.J.Zaworotko | Angew.Chem.,Int.Ed. | 2013 | (C90 H59 Cr3 N6 O28 Zn3)n,n(C3 H7 N1 O1) | catena-[hexakis(mu!3$-Isonicotinamido)-bis(mu!3$-1,3,5-tris(4-carboxylatophenyl)benzene)-(mu!3$-oxo)-diaqua-hydroxy-tri-chromium-tri-zinc dimethylformamide solvate] |  | green | P-62m | 189 | rod | 3.69 | 228 | 0.461 | 0.444 | The SQUEEZE/PLATON program has been used to model some disorder. The structure is disordered by symmetry. |  |  | TEMP: 228 K COLOR: green "HABIT: rod
SETTAO | A.Schoedel, A.J.Cairns, Y.Belmabkhout, L.Wojtas, M.Mohamed, Zhenjie Zhang, D.M.Proserpio, M.Eddaoudi, M.J.Zaworotko | Angew.Chem.,Int.Ed. | 2013 | (C94 H66 Cr3 N13 O36 Zn3)n,n(C3 H7 N1 O1) | catena-[hexakis(mu!3$-Isonicotinamido)-bis(mu!3$-4,4',4''-[1,3,5-benzenetriyltris(carbonylimino)]tribenzoato)-(mu!3$-oxo)-diaqua-hydroxy-tri-chromium-tri-zinc dimethylformamide solvate] |  | green | P-62m | 189 | rod | 6.78 | 228 | 0.389 | 0.373 | The SQUEEZE/PLATON program has been used to model some disorder. The structure is disordered by symmetry. |  |  | TEMP: 228 K COLOR: green "HABIT: rod
SEWCED | Chuan-De Wu, Wenbin Lin | Angew.Chem.,Int.Ed. | 2007 | (C120 H72 Cd3 Cl8 N14 O26)n,7n(C1 H4 O1),5n(H2 O1) | catena-(tetrakis(mu!2$-(R)-6,6'-Dichloro-2,2'-dihydroxy-4,4'-bis(4-pyridyl)-1,1'-binaphthyl-N,N')-bis(mu!2$-nitrato-O,O')-tetrakis(nitrato-O,O')-tri-cadmium(ii) methanol solvate pentahydrate) |  | colorless | P4122 | 91 | block | 6.39 | 173 | 0.993 | 0.993 | A number of methanol solvent molecules and water molecules are disordered. |  |  | TEMP: at 173 K COLOR: colorless "HABIT: block
SEZTIC | M.D.Wise, A.Ruggi, M.Pascu, R.Scopelliti, K.Severin | Chemical Science | 2013 | (C56 H48 B2 Fe1 N8 O14 Zn2)n | catena-[bis(mu!4$-biphenyl-4,4'-dicarboxylato)-(mu!3$-tris(1,2-Cyclohexanedione dioximato)bis(pyridin-4-ylborato))-iron-di-zinc] |  | red | C2/m | 12 | prismatic | 9.54 | 100 | 0.894 | 0.894 | The structure is disordered by symmetry. Disordered solvent molecules were not modelled and the disordered density was taken into account using the SQUEEZE/PLATON procedure. |  |  | TEMP: 100 K COLOR: red "HABIT: prismatic
SICZIP | Zhuxiu Zhang, Young Ran Ji, L.Wojtas, Wen-Yang Gao, Shengqian Ma, M.J.Zaworotko, J.C.Antilla | Chem.Commun. | 2013 | (C52 H21 Cd2 O20 P1)n | catena-[(mu!8$-5,5',5'',5'''-(4-hydroxy-4-oxidodinaphtho[2,1-d:1',2'-f][1,3,2]dioxaphosphepine-2,6,9,14-tetrayl)tetrabenzene-1,3-dicarboxylato)-di-cadmium(ii) unknown solvate] | ocMOM-2-2 | yellow | P212121 | 19 | block | 3.13 | 230 | 0.709 | 0.708 | Disordered solvent molecules were not modelled and the disordered density was taken into account using the SQUEEZE/PLATON procedure. |  |  | TEMP: at 230 K COLOR: yellow "HABIT: block
SICZOV | Zhuxiu Zhang, Young Ran Ji, L.Wojtas, Wen-Yang Gao, Shengqian Ma, M.J.Zaworotko, J.C.Antilla | Chem.Commun. | 2013 | (C144 H72 In6 O44 P3)n | catena-[tris(mu!8$-4,4',4'',4'''-(4,4-dioxidodinaphtho[2,1-d:1',2'-f][1,3,2]dioxaphosphepine-2,6,9,14-tetrayl)tetrabenzoato)-bis(mu!3$-oxo)-hexaoxo-hexa-indium unknown solvate] |  | yellow | R3 | 146 | block | 4.58 | 100 | 0.433 | 0.433 | Disordered solvent molecules were not modelled and the disordered density was taken into account using the SQUEEZE/PLATON procedure. | synchrotron radiation | Study temperature given as 100 K and 298 K in the CIF | TEMP: at 100 K RADIATION: synchrotron radiation
SIJDUM | Dongwook Kim, Myoung Soo Lah | CrystEngComm | 2013 | (C63 H27 O30 Zn6 3-)n,3n(C2 H8 N1 1+) | catena-(tris(Dimethylammonium) (mu!6$-1,3,5-tris(4-carboxylatophenyl)benzene)-tris(mu!5$-benzene-1,3,5-tricarboxylato)-(mu!3$-benzene-1,3,5-tricarboxylato)-hexa-zinc) |  | colorless | Fd-3c | 228 | block | 8.5 | 100 | 0.771 | 0.771 | The SQUEEZE/PLATON program was used to model the cations. | synchrotron |  | TEMP: 100 K RADIATION: synchrotron
SITFUY | Dongmei Wang, Tingting Zhao, Guanghua Li, Qisheng Huo, Yunling Liu | Dalton Trans. | 2014 | (C32 H8 Cl1 Cu4 N16 O12 1-)n,n(H3 O1 1+),2n(C3 H7 N1 O1),3n(H2 O1) | catena-(Oxonium (mu!4$-chloro)-tetrakis(mu!4$-5-(4-carboxylatophenyl)tetrazolato)-tetra-aqua-tetra-copper dimethylformamide solvate trihydrate) | JLU-Liu2 | green | Pm-3m | 221 | block | 7.36 | 293 | 0.795 | 0.804 | The structure is disordered by symmetry.The SQUEEZE/PLATON program was used to model the disordered solvent molecules. | at 293 K |  | TEMP: at 293 K COLOR: green "HABIT: block
SIVGUB | Ming-Li Ma, Jian-Hua Qin, Can Ji, Hong Xu, Rui Wang, Bao-Jun Li, Shuang-Quan Zang, Hong-Wei Hou, S.R.Batten | J.Mater.Chem.C | 2014 | (C25 H15 O13 Zn2)n,0.5n(H2 O1) | catena-[(mu!8$-5,5'-((5-carboxy-1,3-phenylene)bis(methyleneoxy))diisophthalato)-aqua-di-zinc unknown solvate hemihydrate] |  | colorless | P21/c | 14 | prism | 9.62 | 293 | 0.708 | 0.708 | Disordered solvent molecules were not modelled and the disordered density was taken into account using the SQUEEZE/PLATON procedure. | at 293 K | We calculate 66.04% void space in the structure | TEMP: at 293 K COLOR: colorless "HABIT: prism
SIXFIQ | Yong-Sheng Wei, Rui-Biao Lin, Peng Wang, Pei-Qin Liao, Chun-Ting He, Wei Xue, Lei Hou, Wei-Xiong Zhang, Jie-Peng Zhang, Xiao-Ming Chen | CrystEngComm | 2014 | (C24 H14 Cu1 N2 O4)n | catena-((mu!5$-4,4'-((3,4'-Bipyridine)-2',6'-diyl)dibenzoato)-copper unknown solvate) |  | green | P21/c | 14 | block | 4.71 | 150 | 0.589 | 0.589 | The SQUEEZE/PLATON program has been used to model the unidentified disordered solvent. |  |  | TEMP: at 150 K COLOR: green "HABIT: block
SIXFIQ01 | Yong-Sheng Wei, Rui-Biao Lin, Peng Wang, Pei-Qin Liao, Chun-Ting He, Wei Xue, Lei Hou, Wei-Xiong Zhang, Jie-Peng Zhang, Xiao-Ming Chen | CrystEngComm | 2014 | (C24 H14 Cu1 N2 O4)n | catena-((mu!5$-4,4'-((3,4'-Bipyridine)-2',6'-diyl)dibenzoato)-copper unknown solvate) |  | green | P21/c | 14 | block | 4.11 | 298 | 0.512 | 0.512 | The SQUEEZE/PLATON program has been used to model the unidentified disordered solvent. | at 298 K |  | TEMP: at 298 K COLOR: green "HABIT: block
SIXGAJ | Yong-Sheng Wei, Rui-Biao Lin, Peng Wang, Pei-Qin Liao, Chun-Ting He, Wei Xue, Lei Hou, Wei-Xiong Zhang, Jie-Peng Zhang, Xiao-Ming Chen | CrystEngComm | 2014 | (C24 H14 Cu1 N2 O4)n | catena-((mu!5$-3,3'-((4,4'-Bipyridine)-2,6-diyl)dibenzoato)-copper unknown solvate) |  | green | R-3m | 166 | block | 3.68 | 298 | 0.524 | 0.524 | C12,C13 and C12',C13' disordered over two sites with occupancies 0.509:0.491. The SQUEEZE/PLATON program was used to model the unidentified disordered solvent. | at 298 K |  | TEMP: at 298 K COLOR: green "HABIT: block
SOJSUH | S.Biswas, H.S.Jena, S.Goswami, S.Sanda, S.Konar | Cryst.Growth Des. | 2014 | (C75 H60 Gd2 N2 O22)n,n(C3 H7 N1 O1) | catena-((mu!4$-4,4'-Methylenebis(3-hydroxy-2-naphthalenecarboxylato))-bis(mu!3$-4,4'-Methylenebis(3-hydroxy-2-naphthalenecarboxylato))-diaqua-bis(dimethylformamide)-di-gadolinium dimethylformamide solvate) |  | yellow | C2/c | 15 | needle | 6.23 | 296 | 0.994 | 0.942 | The dimethylformamide solvent molecule was taken into account using PLATON/SQUEEZE. | at 296 K |  | TEMP: at 296 K COLOR: yellow "HABIT: needle
SOKXIB | R.D.Kennedy, D.J.Clingerman, W.Morris, C.E.Wilmer, A.A.Sarjeant, C.L.Stern, M.OKeeffe, R.Q.Snurr, J.T.Hupp, O.K.Farha, C.A.Mirkin | Cryst.Growth Des. | 2014 | (C24 H30 B18 Co1 Cu2 O10)n | catena-((mu!8$-12,12'-bis(2-(3,5-Dicarboxylatophenyl)ethynyl)-3,3'-commo-bis(3-Cobalta-1,2-dicarba-closo-dodecaborate))-diaqua-di-copper unknown solvate) | NU-151 | green | P-31c | 163 | tablet | 15.44 | 100 | 0.63 | 0.627 | B1,B2,B3,B4,B5,B6,B7,B8,B9,C10,C11,C12,Co1 and B1A, B2A,B3A,B4A,B5A,B6A,B7A,B8A,B9A,C10A,C11A,C12A,Co1A disordered over two sites with occupancies 0.668:0.332. The MASK/OLEX2 program has been used to model some disordered solvent. |  | We have represented the terminal ligands as water, although this is not certain | TEMP: at 100 K COLOR: green "HABIT: tablet
SOKXOH | R.D.Kennedy, D.J.Clingerman, W.Morris, C.E.Wilmer, A.A.Sarjeant, C.L.Stern, M.OKeeffe, R.Q.Snurr, J.T.Hupp, O.K.Farha, C.A.Mirkin | Cryst.Growth Des. | 2014 | (C72 H90 B54 Co3 Cu6 O30)n | catena-(tris(mu-10,10'-bis((3',5'-dicarboxyphenyl)ethynyl)-3,3'-commo-bis(1,2-dicarba-3-cobalta-closo-dodecaborane))-hexaaqua-hexa-copper unknown solvate) | NU-152 | green | Immm | 71 | block | 9.39 | 100 | 0.442 | 0.44 | The MASK/OLEX2 program has been used to model some disorder. The terminal O atoms could either be dmf or water molecules and were modelled as just O atoms in the deposited CIF. |  |  | TEMP: at 100.0 K COLOR: green "HABIT: block
SOLMUD | Zhenjie Zhang, L.Wojtas, M.J.Zaworotko | Cryst.Growth Des. | 2014 | (C21 H11 Cd1 O6 1-)4n,n(C44 H36 Cd1 N8 4+) | catena-((5,10,15,20-tetrakis(1-Methylpyridinium-4-yl)porphyrinato)-cadmium tetrakis((mu!5$-1,1':3',1''-terphenyl-4,4'',5'-tricarboxylato)-cadmium) unknown solvate) |  | black | P21/c | 14 | prism | 7.73 | 223 | 0.786 | 0.786 | The SQUEEZE/PLATON program has been used to model some disordered solvent. |  |  | TEMP: 223 K COLOR: black "HABIT: prism
SOMCEC | S.Corbelin, N.P.Lorenzen, J.Kopf, E.Weiss | J.Organomet.Chem. | 1991 | (C32 H60 N6 Na2)n,n(C6 H6) | catena((mu!2$-Benzylidene)-(pentamethyl-diethylenetriamine-N,N',N'')-sodium benzene solvate) |  | yellow | P21/c | 14 |  | 7.3 | 153 | 0.998 | 0.993 |  |  | y(C22), y(C31) and x(C43) are all -ve | TEMP: at 153 K COLOR: yellow
SONKAI | Jin'an Zhao, Liwei Mi, Jiyong Hu, Hongwei Hou, Yaoting Fan | J.Am.Chem.Soc. | 2008 | (C132 H117 Cu2 N16 O8)n | catena-(tetrakis(mu!2$- 4'-((1,7'-Dimethyl-2'-propyl-1H,3'H-2,5'-bibenzimidazol-3'-yl)methyl)-2-biphenylcarboxylato-N,O)-di-copper(ii)) | catena-(tetrakis(mu!2$- telmisartanato-N,O)-di-copper(ii)) |  | P4/ncc | 130 |  | 10.09 | 213 | 0.737 | 0.737 |  |  |  | TEMP: at 213 K BIOACTIVITY: Telmisartan is an angiotensin receptor blocker
SOQSAU | Bin Wang, Hongliang Huang, Xiu-Liang Lv, Yabo Xie, Ming Li, Jian-Rong Li | Inorg.Chem. | 2014 | (C45 H20 O19 Zr3)n | catena-[tris(mu-9-fluorenone-2,7-dicarboxylato)-bis(mu-hydroxo)-bis(mu-oxo)-tri-zirconium unknown solvate] |  | yellow | Pa-3 | 205 | octahedral | 8.65 | 173 | 0.855 | 0.855 | Disordered solvent molecules were not modelled and the disordered density was taken into account using the SQUEEZE/PLATON procedure. |  |  | TEMP: 173 K OTHER-EXP: gas storage and uptake
SOQSAU01 | F.Drache, V.Bon, I.Senkovskaa, M.Adam, A.Eychmuller, S.Kaskel | Eur.J.Inorg.Chem. | 2016 | (C45 H20 O19 Zr3)n | catena-(tris(mu-9-fluorenone-2,7-dicarboxylato)-bis(mu-hydroxo)-bis(mu-oxo)-tri-zirconium unknown solvate) | DUT-122(Zr) | yellow | Pa-3 | 205 | octahedron | 4.37 | 296 | 0.853 | 0.852 | The SQUEEZE/PLATON program was used to model some disordered solvent. | 296 K |  | TEMP: 296 K OTHER-EXP: Luminescent
SOQSEY | Bin Wang, Hongliang Huang, Xiu-Liang Lv, Yabo Xie, Ming Li, Jian-Rong Li | Inorg.Chem. | 2014 | (C42 H20 O22 S3 Zr3)n | catena-[tris(mu-dibenzo[b,d]thiophene-3,7-dicarboxylato 5,5-dioxide)-bis(mu-hydroxo)-bis(mu-oxo)-tri-zirconium unknown solvate] |  | colorless | Pa-3 | 205 | octahedral | 4.66 | 173 | 0.905 | 0.905 | Disordered solvent molecules were not modelled and the disordered density was taken into account using the SQUEEZE/PLATON procedure. |  |  | TEMP: at 173 K OTHER-EXP: gas storage and uptake
SUFBAY | Tien-Wen Tseng, Tzuoo-Tsair Luo, Chen-Chuan Tsai, Kuang-Lieh Lu | CrystEngComm | 2015 | (C80 H64 Cd1 N8 O8)n,4n(H2 O1) | catena-(bis(mu!2$-4,4'-(2,8-Di-t-butyl-4,10-dihydroimidazo[4',5':9,10]pyreno[4,5-d]imidazole-5,11-diyl)dibenzoato)-cadmium tetrahydrate) |  | light yellow | P42/n | 86 | cubic | 5.74 | 293 | 0.906 | 0.907 | H1 and H2 disordered over two sites with occupancies 0.50:0.50. | 293 K |  | TEMP: 293 K COLOR: light yellow "HABIT: cubic
SUGDIJ | Yue-Biao Zhang, H.Furukawa, Nakeun Ko, Weixuan Nie, Hye Jeong Park, S.Okajima, K.E.Cordova, Hexiang Deng, Jaheon Kim, O.M.Yaghi | J.Am.Chem.Soc. | 2015 | (C54 H36 N6 O13 Zn4)n | catena-[bis(mu-1,3,5-tris(2-amine-4-carboxylatophenyl)benzene)-(mu-oxo)-tetra-zinc unknown solvate] | MOF-156-J | light yellow | P42/mnm | 136 | block | 11.98 | 223 | 0.41 | 0.41 | The structure is disordered. The SQUEEZE/PLATON program has been used to model some disorder. | synchrotron |  | TEMP: 223 K RADIATION: synchrotron
SUGDOP | Yue-Biao Zhang, H.Furukawa, Nakeun Ko, Weixuan Nie, Hye Jeong Park, S.Okajima, K.E.Cordova, Hexiang Deng, Jaheon Kim, O.M.Yaghi | J.Am.Chem.Soc. | 2015 | (C216 H144 N24 O52 Zn16)n | catena-[octakis(mu-1,3,5-tris(2-amine-4-carboxylatophenyl)benzene)-tetrakis(mu-oxo)-hexadeca-zinc unknown solvate] | MOF-177-B | yellow | P-31c | 163 | block | 8.29 | 296 | 0.458 | 0.456 | The structure is disordered. The SQUEEZE/PLATON program has been used to model some disorder. | 296 K |  | TEMP: 296 K COLOR: yellow "HABIT: block
SUGDUV | Yue-Biao Zhang, H.Furukawa, Nakeun Ko, Weixuan Nie, Hye Jeong Park, S.Okajima, K.E.Cordova, Hexiang Deng, Jaheon Kim, O.M.Yaghi | J.Am.Chem.Soc. | 2015 | (C240 H168 O76 Zn16)n | catena-[octakis(mu-1,3,5-tris(2-methoxo-4-carboxylatophenyl)benzene)-tetrakis(mu-oxo)-hexadeca-zinc unknown solvate] | MOF-177-D | colorless | P-31c | 163 | block | 9.7 | 296 | 0.492 | 0.465 | The structure is disordered. The SQUEEZE/PLATON program has been used to model some disorder. | 296 K |  | TEMP: 296 K COLOR: colorless "HABIT: block
SUGSAQ | Yue-Biao Zhang, H.Furukawa, Nakeun Ko, Weixuan Nie, Hye Jeong Park, S.Okajima, K.E.Cordova, Hexiang Deng, Jaheon Kim, O.M.Yaghi | J.Am.Chem.Soc. | 2015 | (C216 H96 F24 O52 Zn16)n | catena-(octakis(mu-1,3,5-tris(3-fluoro-4-carboxylatophenyl)benzene)-tetrakis(mu-oxo)-hexadeca-zinc unknown solvate) | MOF-177-H | colorless | P-31c | 163 | block | 8.59 | 298 | 0.465 | 0 | The structure is disordered; The SQUEEZE/PLATON program has been used to model some disorder. | 298 K |  | TEMP: 298 K COLOR: colorless "HABIT: block
SUGSEU | Yue-Biao Zhang, H.Furukawa, Nakeun Ko, Weixuan Nie, Hye Jeong Park, S.Okajima, K.E.Cordova, Hexiang Deng, Jaheon Kim, O.M.Yaghi | J.Am.Chem.Soc. | 2015 | (C240 H168 O52 Zn16)n | catena-(octakis(mu-1,3,5-tris(3-methyl-4-carboxylatophenyl)benzene)-tetrakis(mu-oxo)-hexadeca-zinc unknown solvate) | MOF-177-I | colorless | P-31c | 163 | block | 11.33 | 298 | 0.458 | 0 | The structure is disordered; The SQUEEZE/PLATON program has been used to model some disorder. | 298 K |  | TEMP: 298 K COLOR: colorless "HABIT: block
SUGSIY | Yue-Biao Zhang, H.Furukawa, Nakeun Ko, Weixuan Nie, Hye Jeong Park, S.Okajima, K.E.Cordova, Hexiang Deng, Jaheon Kim, O.M.Yaghi | J.Am.Chem.Soc. | 2015 | (C216 H144 N24 O52 Zn16)n | catena-(octakis(mu-1,3,5-tris(2-amino-4-carboxylatophenyl)benzene)-tetrakis(mu-oxo)-hexadeca-zinc unknown solvate) | MOF-177-J | light yellow | P-31c | 163 | plate | 8.12 | 223 | 0.458 | 0 | The structure is disordered; The SQUEEZE/PLATON program has been used to model some disorder. |  |  | TEMP: 223 K COLOR: light yellow "HABIT: plate
SUGSOE | Yue-Biao Zhang, H.Furukawa, Nakeun Ko, Weixuan Nie, Hye Jeong Park, S.Okajima, K.E.Cordova, Hexiang Deng, Jaheon Kim, O.M.Yaghi | J.Am.Chem.Soc. | 2015 | (C252 H146 N8 O52 Zn16)n | catena-(octakis(mu-3-amino-5'-(4-carboxylato-1-naphthyl)-1,1':3',1''-terphenyl-4,4''-dicarboxylato)-tetrakis(mu-oxo)-hexadeca-zinc unknown solvate) | MOF-177-K | yellow | P-31c | 163 | block | 11.57 | 293 | 0.48 | 0 | The structure is disordered; The SQUEEZE/PLATON program has been used to model some disorder. | 293 K |  | TEMP: 293 K COLOR: yellow "HABIT: block
SUGSUK | Yue-Biao Zhang, H.Furukawa, Nakeun Ko, Weixuan Nie, Hye Jeong Park, S.Okajima, K.E.Cordova, Hexiang Deng, Jaheon Kim, O.M.Yaghi | J.Am.Chem.Soc. | 2015 | (C216 H114 F6 O52 Zn16)n | catena-(heptakis(mu-1,3,5-tris(4-carboxylatophenyl)benzene)-(mu-1,3,5-tris(3,5-difluoro-4-carboxylatophenyl)benzene)-tetrakis(mu-oxo)-hexadeca-zinc unknown solvate) | MTV-MOF-177-AF1 | colorless | P-31c | 163 | block | 8 | 298 | 0.436 | 0 | The structure is disordered; The SQUEEZE/PLATON program has been used to model some disorder. | 298 K |  | TEMP: 298 K COLOR: colorless "HABIT: block
SUGTEV | Yue-Biao Zhang, H.Furukawa, Nakeun Ko, Weixuan Nie, Hye Jeong Park, S.Okajima, K.E.Cordova, Hexiang Deng, Jaheon Kim, O.M.Yaghi | J.Am.Chem.Soc. | 2015 | (C54 H36 N6 O13 Zn4)n | catena-(bis(mu-1,3,5-tris(2-amino-4-carboxylatophenyl)benzene)-(mu-oxo)-tetra-zinc unknown solvate) | MOF-155-J | colorless | Pa-3 | 205 | cubic | 7.09 | 250 | 0.948 | 0.948 | O2 and O2' disordered over two sites with occupancies 0.634:0.366; The SQUEEZE/PLATON program has been used to model some disorder. | synchrotron |  | TEMP: 250 K RADIATION: synchrotron
SUHBAA | Yue-Biao Zhang, H.Furukawa, Nakeun Ko, Weixuan Nie, Hye Jeong Park, S.Okajima, K.E.Cordova, Hexiang Deng, Jaheon Kim, O.M.Yaghi | J.Am.Chem.Soc. | 2015 | (C216 H72 F48 O52 Zn16)n | catena-[octakis(mu!6$-4,4',4''-(benzene-1,3,5-triyl)tris(2,6-difluorobenzoato))-tetrakis(mu!4$-oxido)-hexadeca-zinc unknown solvate] | MOF-177-F | colorless | P-31c | 163 | block | 12.68 | 296 | 0.501 | 0.501 | The SQUEEZE/PLATON program has been used to model some disorder. | 296 K |  | TEMP: 296 K COLOR: colorless "HABIT: block
SUKNOC | Tzuoo-Tsair Luo, Huang-Chun Wu, Yu-Chen Jao, Sheng-Ming Huang, Tien-Wen Tseng, Yuh-Sheng Wen, Gene-Hsiang Lee, Shie-Ming Peng, Kuang-Lieh Lu | Angew.Chem.,Int.Ed. | 2009 | (C78 H66 Cd3 K1 N18 O15 1+)n,n(H1 O1 1-) | catena-[hexakis(mu!3$-4-Amino-3-(4-pyridylmethyleneamino)benzoato)-triaqua-tri-cadmium(ii)-potassium hydroxide unknown clathrate] |  | deep orange | P-31c | 163 | hexagonal | 3.66 | 293 | 0.753 | 0.753 | The SQUEEZE/PLATON program has been used to model disordered guest molecules. | at 293 K | Authors have added a hydroxide ion for charge balance | TEMP: at 293 K COLOR: deep orange "HABIT: hexagonal "ISO: isomorphous with the Na and Cs analogues
SUKNUI | Tzuoo-Tsair Luo, Huang-Chun Wu, Yu-Chen Jao, Sheng-Ming Huang, Tien-Wen Tseng, Yuh-Sheng Wen, Gene-Hsiang Lee, Shie-Ming Peng, Kuang-Lieh Lu | Angew.Chem.,Int.Ed. | 2009 | (C78 H66 Cd3 N18 Na1 O15 1+)n,n(H1 O1 1-) | catena-[hexakis(mu!3$-4-Amino-3-(4-pyridylmethyleneamino)benzoato)-triaqua-tri-cadmium(ii)-sodium hydroxide unknown clathrate] |  | orange | P-31c | 163 | hexagonal | 8.33 | 293 | 0.806 | 0.806 | The SQUEEZE/PLATON program has been used to model disordered guest molecules. | at 293 K | Authors have added a hydroxide ion for charge balance | TEMP: at 293 K COLOR: orange "HABIT: hexagonal "ISO: isomorphous with the K and Cs analogues
SUKPAQ | Tzuoo-Tsair Luo, Huang-Chun Wu, Yu-Chen Jao, Sheng-Ming Huang, Tien-Wen Tseng, Yuh-Sheng Wen, Gene-Hsiang Lee, Shie-Ming Peng, Kuang-Lieh Lu | Angew.Chem.,Int.Ed. | 2009 | (C78 H66 Cd3 Cs1 N18 O15 1+)n,n(H1 O1 1-) | catena-[hexakis(mu!3$-4-Amino-3-(4-pyridylmethyleneamino)benzoato)-triaqua-tri-cadmium(ii)-cesium hydroxide unknown clathrate] |  | orange | P-31c | 163 | hexagonal | 10.77 | 295 | 0.731 | 0 | The SQUEEZE/PLATON program has been used to model disordered guest molecules. | at 295 K | Authors have added a hydroxide ion for charge balance | TEMP: at 295 K COLOR: orange "HABIT: hexagonal "ISO: isomorphous with the K and Na analogues
SUMZIK | S.Leiner, P.Mayer, H.Noth | Z.Naturforsch.,B:Chem.Sci. | 2009 | (C5 H15 B1 Li1 N1 O1)n | catena-((mu!2$-tetrahydroborato)-(mu!2$-N-morpholine)-lithium) |  | colorless | P21/c | 14 | rod | 4.4 | 293 | 0.968 | 0.968 |  | at 293 K |  | COLOR: colorless HABIT: rod
SUNLAP | Liqing Ma, Wenbin Lin | Angew.Chem.,Int.Ed. | 2009 | (C52 H38 Cu1 O11)n,n(C58 H48 Cu2 N2 O12),13n(C3 H7 N1 O1),10n(H2 O1) | catena-((R)-(mu!4$-Dihydrogen 2,2'-diethoxy-1,1'-binaphthalene-4,4',6,6'-tetrabenzoato)-aqua-copper (mu!8$-2,2'-diethoxy-1,1'-binaphthalene-4,4',6,6'-tetrabenzoato)-bis(dimethylformamide)-di-copper dimethylformamide solvate decahydrate) |  |  | I4122 | 98 |  | 6.99 | 293 | 0.966 | 0 | The ethyl moieties of two ethoxy groups are disordered. The solvent molecules are disordered. Most of the solvent molecules were taken into account using PLATON/SQUEEZE. | at 293 K |  | TEMP: at 293 K
SUNLET | Liqing Ma, Wenbin Lin | Angew.Chem.,Int.Ed. | 2009 | (C226 H180 Cu8 N6 O47)n,14n(C3 H7 N1 O1),9n(H2 O1) | catena-(bis(mu!8$-(R)-2,2'-Diethoxy-1,1'-binaphthalene-4,4',6,6'-tetrabenzoato)-bis(mu!8$-(S)-2,2'-diethoxy-1,1'-binaphthalene-4,4',6,6'-tetrabenzoato)-(mu!2$-aqua)-hexakis(dimethylformamide)-octa-copper dimethylformamide solvate nonahydrate) |  | blue | I41/amd | 141 | block | 6.55 | 233 | 0.891 | 0 | Two dimethylformamide ligands are disordered by symmetry. The solvent molecules were taken into account using PLATON/SQUEEZE. |  |  | TEMP: at 233 K COLOR: blue "HABIT: block
SUPQAW | Jian-Rong Li, D.J.Timmons, Hong-Cai Zhou | J.Am.Chem.Soc. | 2009 | (C66 H40 Cu4 N6 O18)n | catena-[tetrakis(mu!4$-9H-Carbazole-3,6-dicarboxylato-O,O',O'',O''')-(mu!2$-4,4'-bipyridine-N,N')-diaqua-tetra-copper unknown solvate] |  | green | Im-3m | 229 | cubic | 7.96 | 293 | 0.51 | 0.51 | The 4,4'-bipyridine ligand is disordered by symmetry. The framework contains free solvent molecules that were highly disordered and could not be located from the diffraction data. The SQUEEZE/PLATON routine has been used to model the diffuse electron density, but number of electrons modelled has not been given. The crystallisation solvent is said to be volatile, which prevent accurate determination of the stoichiometry. | at 293 K | The authors state the framework adopts an augmented pcu (pcu-a) topology | TEMP: at 293 K COLOR: green "HABIT: cubic "SENS: air-sensitive
SUVNEE | Guo-Jian Ren, Ze Chang, Jian Xu, Zhenpeng Hu, Yan-Qing Liu, Yue-Ling Xu, Xian-He Bu | Chem.Commun. | 2016 | (C168 H112 N12 Ni18 O82)n | catena-[tetrakis(mu-hydroxo)-dodecakis(mu-nicotinato)-dodecakis(mu-terephthalato)-hexaaqua-octadeca-nickel unknown solvate] |  | green | Fm-3m | 225 | block | 12.59 | 100 | 0.869 | 0.866 | The structure is disordered; Disordered solvent molecules were not modelled and the disordered density was taken into account using the SQUEEZE/PLATON procedure. |  |  | TEMP: 100 K COLOR: green "HABIT: block
SUWRUZ | Wan-Ting Yao, Ming-Biao Luo, Xue-Feng Feng, Pan-Pan Meng, Le-Le Gong, Feng Luo | New J.Chem. | 2016 | (C46 H30 N8 O10 Zn2)n,n(C3 H7 N1 O1),2n(H2 O1) | catena-[bis(mu-4,4'-diazene-1,2-diyldibenzoato)-(mu-N,N'-di(pyridin-3-yl)terephthalamide)-di-zinc N,N-dimethylformamide solvate dihydrate] |  | red | P2/c | 13 | Block | 5.86 | 296 | 0.713 | 0 | Disordered N,N-dimethylformamide and water solvent molecules were not modelled and the disordered density was taken into account using the SQUEEZE/PLATON procedure. | 296 K |  | TEMP: 296 K COLOR: red "HABIT: Block
TABPOE | Huiyeong Ju, I.-H.Park, Eunji Lee, S.Kim, Jong Hwa Jung, M.Ikeda, Y.Habata, Shim Sung Lee | CrystEngComm | 2016 | (C22 H20 N4 O4 Zn1)n | catena-[(mu-1,4-di(pyridin-4-yl)piperazine)-(mu-isophthalato)-zinc unknown solvate] |  | colorless | Pbca | 61 | block | 12.01 | 173 | 0.945 | 0.944 | Disordered solvent molecules were not modelled and the disordered density was taken into account using the SQUEEZE/PLATON procedure. |  |  | TEMP: 173 K COLOR: colorless "HABIT: block
TADWOM | Liqing Ma, Chuan-De Wu, M.M.Wanderley, Wenbin Lin | Angew.Chem.,Int.Ed. | 2010 | (C102 H66 O24 Ti1 Zn4)n | catena-[bis(mu!8$-(R)-2,2'-Oxido-1,1'-binaphthyl-4,4',6,6'-tetrabenzoato)-diaqua-bis(isopropanolato-O)-titanium-tetra-zinc] |  | orange | I212121 | 24 | block | 9.56 | 296 | 0.807 | 0 | The titanium is disordered over three sites with occupancies 0.50:0.25:0.25. Three isopropanolate sites have modelled, with occupancies 0.50:0.25:0.25. We calculate the structure contains 31% void space; the authors do not discuss possible solvent content or disorder treatment in the paper or deposited cif. | at 296 K | The authors state ICP-MS analysis suggests a Ti/Zn ratio of 0.42, as opposed to the 0.25 ratio from the X-ray structure. This may be due to additional unreacted tetraisopropoxy-titanium in the channels of the framework | TEMP: at 296 K COLOR: orange "HABIT: block
TAGTIH | Quan-Guo Zhai, Xianhui Bu, Xiang Zhao, Chengyu Mao, Fei Bu, Xitong Chen, Pingyun Feng | Cryst.Growth Des. | 2016 | (C2 H8 N1 1+)n,n(C18 H13 Mg3 O19 1-) | catena-[dimethylammonium tris(mu-furan-2,5-dicarboxylato)-(mu-hydroxo)-triaqua-tri-magnesium unknown solvate] | CPM-203 | colorless | R32 | 155 | block | 8.69 | 293 | 0.871 | 0.871 | Disordered cation and solvent molecules were not modelled and the disordered density was taken into account using the SQUEEZE/PLATON procedure. | 293 K |  | TEMP: 293 K COLOR: colorless "HABIT: block
TAGTUT | Quan-Guo Zhai, Xianhui Bu, Xiang Zhao, Chengyu Mao, Fei Bu, Xitong Chen, Pingyun Feng | Cryst.Growth Des. | 2016 | (C120 H110 Mg10 N6 O44)n | catena-[octakis(mu-naphthalene-2,6-dicarboxylato)-hexakis(N,N-dimethylacetamido)-tetrakis(mu-hydroxo)-diaqua-deca-magnesium unknown solvate] | CPM-205 |  | C2/c | 15 |  | 10.97 | 296 | 0.984 | 0.983 | Disordered solvent molecules were not modelled and the disordered density was taken into account using the SQUEEZE/PLATON procedure. | 296 K |  | TEMP: 296 K
TAKCAM | R.J.Marshall, C.L.Hobday, C.F.Murphie, S.L.Griffin, C.A.Morrison, S.A.Moggach, R.S.Forgan | J.Mater.Chem.A | 2016 | (C42 H28 Hf3 N6 O16)n,52.5n(C3 H7 N1 O1) | catena-(tris(mu!4$-4-((4-Carboxylatophenyl)diazenyl)benzoato)-tetrakis(mu!3$-hydroxo)-tri-hafnium dimethylformamide solvate) |  | colorless | Fm-3m | 225 | block | 7.39 | 100 | 0.699 | 0.772 | The structure is disordered by symmetry. The solvent molecules were taken into account using SQUEEZE/PLATON. |  | Study temperature given as 100 K and 150 K in the CIF | TEMP: 100 K COLOR: colorless "HABIT: block
TAKGIY | Lin Wang, Zhao-Quan Yao, Guo-Jian Ren, Song-De Han, Tong-Liang Hu, Xian-He Bu | Inorg.Chem.Commun. | 2016 | (C19 H12 N2 O6 Zn1)n | catena-[(mu-5-(1-(4-carboxylatobenzyl)-1H-3-imidazol-3-yl)isophthalato)-zinc unknown solvate] |  | colorless | C2/c | 15 | Prism | 5.52 | 113 | 0.993 | 0.991 | C13',C14',C15',C16',C17',C18',C19',O5',O6' and C13,C14,C15,C16,C17,C18,C19,O5,O6 disordered over two sites with occupancies 0.565:0.435; The SQUEEZE/PLATON program has been used to model some disorder. |  |  | TEMP: 113.2 K COLOR: colorless "HABIT: Prism
TAKKIC | M.Sartor, T.Stein, F.Hoffmann, M.Froba | Chem.Mater. | 2016 | (C33 H27 Cu2 N1 O11)n,6.33(C3 H7 N1 O1) | catena-[(mu-4',4''-(hydroxy(pyrrolidin-2-yl)methylene)dibiphenyl-3,5-dicarboxylato)-diaqua-di-copper N,N-dimethylformamide solvate] | UHM-25-Pro | blue | P432 | 207 | block | 12.08 | 100 | 0.981 | 0.603 | C22,C23,C25,C26,N24,O22 disordered by symmetry over two configurations with occupancy 0.5; Disordered solvent molecules were not modelled and the disordered density was taken into account using the SQUEEZE/PLATON procedure. |  |  | TEMP: 100 K COLOR: blue "HABIT: block
TARQAE | H.Noth, S.Thomas, M.Schmidt | Chem.Ber. | 1996 | (C8 H26 B2 Li2 N2 O2)n | catena-(bis(mu!3$-Dimethylaminotrihydroborate)-(mu!2$-1,4-dioxane)-di-lithium) |  | colorless | P-1 | 2 |  | 4.37 | 213 | 0.984 | 0.984 |  |  |  | TEMP: at 213 K COLOR: colorless
TARQIM | H.Noth, S.Thomas, M.Schmidt | Chem.Ber. | 1996 | (C7 H24 B2 Li2 N2 O2)n | catena-(bis(mu!3$-Dimethylaminotrihydroborate)-(mu!2$-1,3-dioxolane)-di-lithium) |  | colorless | P-1 | 2 |  | 5.19 | 213 | 0.998 | 0.998 |  |  |  | TEMP: at 213 K COLOR: colorless
TASFAU | B.F.Abrahams, S.R.Batten, H.Hamit, B.F.Hoskins, R.Robson | Chem.Commun. | 1996 | (C39 H48 F18 N12 O9 Si3 Zn3)n | catena-(bis(mu!3$-2,4,6-tris(4-Pyridyl)-1,3,5-triazine)-hexa-aqua-trimethanol-tris(hexafluorosilicato)-tri-zinc unknown solvate) |  | colorless | Fd3c | 228 |  | 8.26 | 120 | 0.993 | 0 | The solvent was refined over sites with partial occupancies; the methyl group of coordinated methanol is disordered over two sites. |  | The solvent is not clearly identified in the paper | TEMP: at 120 K COLOR: colorless
TASYUJ | T.Jacobs, M.J.Hardie | Chem.-Eur.J. | 2012 | (C132 H100 Cu5 N36 O14 10+)n,10n(N1 O3 1-),22n(H2 O1) | catena-[hexakis(mu!3$-N,N'-bis(Pyridin-4-yl)-2,2'-bipyridine-5,5'-dicarboxamide)-diaqua-penta-copper(ii) decanitrate unknown solvate docosahydrate] |  | purple | I432 | 211 | octahedron | 5.03 | 30 | 0.729 | 0.729 | Disordered solvent molecules were not modelled and the disordered density was taken into account using the SQUEEZE/PLATON procedure. The unit cell was found to contain three voids, two of 188 A$3! each holding 53 electrons and one of 20555 A$3! holding 7098 electrons. |  |  | TEMP: at 30 K COLOR: purple "HABIT: octahedron "SENS: air-sensitive
TASZAQ | T.Jacobs, M.J.Hardie | Chem.-Eur.J. | 2012 | (C132 H104 N36 O16 Zn5 10+)n,10n(N1 O3 1-),14n(H2 O1) | catena-[hexakis(mu!3$-N,N'-bis(Pyridin-4-yl)-2,2'-bipyridine-5,5'-dicarboxamide)-tetra-aqua-penta-zinc(ii) decanitrate unknown solvate tetradecahydrate] |  | yellow | I432 | 211 | pyramid | 5.25 | 173 | 0.669 | 0.669 | Disordered solvent molecules were not modelled and the disordered density was taken into account using the SQUEEZE/PLATON procedure. The unit cell was found to contain three voids, two of 634 A$3! each holding 540 electrons and one of 19790 A$3! holding 5407 electrons. |  |  | TEMP: at 173 K COLOR: yellow "HABIT: pyramid "SENS: air-sensitive
TASZEU | T.Jacobs, M.J.Hardie | Chem.-Eur.J. | 2012 | (C132 H104 Cu2 Fe3 N36 O16 10+)n,10n(N1 O3 1-) | catena-[hexakis(mu!3$-N,N'-bis(Pyridin-4-yl)-2,2'-bipyridine-5,5'-dicarboxamide)-tetra-aqua-di-copper(ii)-tri-iron(ii) decanitrate unknown solvate] |  | grey | I432 | 211 | hexagon | 3.9 | 250 | 0.643 | 0.631 | Disordered solvent molecules were not modelled and the disordered density was taken into account using the SQUEEZE/PLATON procedure. The unit cell was found to contain a void of 24535 A$3! holding 8514 electrons. The authors state the Cu:Fe ratio varies between crystals, and it was not possible to determine the copper and iron occupancies of the framework from the diffraction data. The full occupancy metal assignments modelled were shown to give the best refinement statistics. |  |  | TEMP: at 250 K COLOR: grey "HABIT: hexagon "SENS: air-sensitive
TASZIY | T.Jacobs, M.J.Hardie | Chem.-Eur.J. | 2012 | (C22 H16 Cl2 Co1 N6 O2)n,n(C3 H7 N1 O1) | catena-[(mu!3$-N,N'-bis(Pyridin-4-yl)-2,2'-bipyridine-5,5'-dicarboxamide)-dichloro-cobalt(ii) N,N-dimethylformamide unknown solvate] |  | orange | P21/c | 14 | block | 4.11 | 150 | 0.959 | 0.959 | C11A,C12A,C14A,C15A,C7A,N9A,O8A and C11B,C12B,C14B, C15B,C7B,N9B,O8B disordered over two sites with occupancies 0.523:0.477. Disordered solvent molecules were not modelled and the disordered density was taken into account using the SQUEEZE/PLATON procedure. The unit cell was found to contain a void of 1744 A$3! holding 526 electrons. |  |  | TEMP: at 150 K COLOR: orange "HABIT: block "SENS: air-sensitive
TASZOE | T.Jacobs, M.J.Hardie | Chem.-Eur.J. | 2012 | (C22 H16 Cd1 N8 O8)n | catena-[(mu!3$-N,N'-bis(Pyridin-4-yl)-2,2'-bipyridine-5,5'-dicarboxamide)-(nitrato-O,O')-(nitrato-O)-cadmium(ii) unknown solvate] |  | colorless | P21 | 4 | block | 3.49 | 150 | 0.741 | 0.741 | C17B,C18B,C19B,C20B,C21B,C22B,N16B,O23B and C17A,C18A, C19A,C20A,C21A,C22A,N16A,O23A disordered over two sites with occupancies 0.550:0.450. Disordered solvent molecules were not modelled and the disordered density was taken into account using the SQUEEZE/PLATON procedure. The unit cell was found to contain a void of 1793 A$3! holding 720 electrons. |  |  | TEMP: at 150 K COLOR: colorless "HABIT: block
TECTAY | Teng Zhang, Feijie Song, Wenbin Lin | Chem.Commun. | 2012 | (C96 H111 Co3 N6 O25 Zn4)n,17n(C3 H7 N1 O1),30n(C2 H6 O1) | catena-(tris(mu!5$-N,N'-bis(3-t-butyl-5-carboxylatosalicylidene)cyclohexane-1,2-diamine)-(mu!4$-oxo)-tris(acetato)-tri-cobalt-tetra-zinc N,N-dimethylformamide ethanol solvate) |  |  | F432 | 209 |  | 12.22 | 100 | 0.89 | 0 | The structure is disordered by symmetry. Disordered solvent molecules were not modelled and the disordered density was taken into account using the SQUEEZE/PLATON procedure. |  |  | TEMP: at 100 K
TEKKIF | A.Modrow, M.Feyand, D.Zargarani, R.Herges, N.Stock | Z.Anorg.Allg.Chem. | 2012 | (C44 H28 N4 O8 Zn2)n | catena-(bis(mu!4$-Biphenyl-4,4'-dicarboxylato)-(mu!2$-3-(phenyldiazenyl)-4,4'-bipyridine)-di-zinc(ii)) |  | orange | P-1 | 2 | rods | 6.42 | 200 | 0.943 | 0.935 | C39A,C42A,C43A,C44A and C39B,C42B,C43B,C44B disordered over two sites with occupancies 0.50:0.50; C32A,C33A and C32B,C33B disordered over two sites with occupancies 0.50:0.50. |  | We calculate 22% void space in the structure | TEMP: at 200 K COLOR: orange "HABIT: rods
TEQLIM | A.D.Burrows, S.O.Hunter, M.F.Mahon, C.Richardson | Chem.Commun. | 2013 | (C48 H37 N1 O18 Zn4)n | catena-((mu!4$0Oxo)-bis(mu!4$-2-hydroxybiphenyl-4,4'-dicarboxylato)-(mu!4$-2-allyloxybiphenyl-4,4'-dicarboxylato)-oxo-tetra-zinc) |  | colorless | C2/m | 12 | block | 9.63 | 150 | 0.806 | 0 | The dmf ligand is disordered by symmetry. The SQUEEZE/PLATON program has been used to model some disorder. |  |  | TEMP: at 150 K COLOR: colorless "HABIT: block
TEQPEM | Guang-Sheng Yang, Zhong-Ling Lang, Hong-Ying Zang, Ya-Qian Lan, Wen-Wen He, Xiao-Liang Zhao, Li-Kai Yan, Xin-Long Wang, Zhong-Min Su | Chem.Commun. | 2013 | (C30 H18 O13 S6 Zn4)n,7n(C3 H7 N1 O1) | catena-((mu!4$-Oxo)-tris(mu!4$-3,4-dimethylthieno[2,3-b]thiophene-2,5-dicarboxylato)-tetra-zinc dimethylformamide solvate) |  | colorless | Fm-3m | 225 | cubic | 8.21 | 293 | 0.831 | 0 | The SQUEEZE/PLATON program has been used to model some disorder. An S and C atom are disordered over the same site. | at 293 K |  | TEMP: at 293 K COLOR: colorless "HABIT: cubic
TETRAN | Lei Liu, Xiaojun Wang, Quan Zhang, Qiaowei Li, Yanli Zhao | CrystEngComm | 2013 | (C78 H66 O25 Zn4)n | catena-(tris(mu!4$-4,4'-(2,3,5,6,8,9-hexahydro-1,4,7,10-benzotetraoxacyclododecine-11,14-diyl)dibenzoato)-(mu!4$-oxo)-tetra-zinc(ii) unknown solvate) | MOF-BC-4 | colorless | P42/ncm | 138 | cube | 7.67 | 143 | 0.558 | 0 | C7,C7,C8,C8 disordered by symmetry over two sites with occupancy 0.50; The disordered unknown solvent molecules were not modelled and the disordered density was taken into account using the SQUEEZE/PLATON procedure. |  |  | TEMP: at 143 K COLOR: colorless "HABIT: cube
TETRER | Lei Liu, Xiaojun Wang, Quan Zhang, Qiaowei Li, Yanli Zhao | CrystEngComm | 2013 | (C84 H78 O28 Zn4)n | catena-(tris(mu!4$-4,4'-(2,3,5,6,8,9,11,12-Octahydro-1,4,7,10,13-benzopentaoxacyclopentadecine-14,17-diyl)dibenzoato)-(mu!4$-oxo)-tetra-zinc(ii) unknown solvate) | MOF-BC-5 | colorless | Im-3m | 229 | cube | 9.21 | 153 | 0.603 | 0 | The structure is disordered by symmetry. The disordered solvent molecules were not modelled and the disordered density was taken into account using the SQUEEZE/PLATON procedure. |  |  | TEMP: at 153 K COLOR: colorless "HABIT: cube
TETZEZ | Yun Gong, Jian Li, Peng-Gang Jiang, Qing-Fang Li, Jian-Hua Lin | Dalton Trans. | 2013 | (C92 H60 N8 O20 Zn4)3n,18n(C3 H7 N1 O1) | catena-(bis(mu!4$-Biphenyl-4,4'-dicarboxylato)-bis(mu!2$-N,N'-di(pyridin-4-yl)terephthalamide)-bis(mu!2$-biphenyl-4,4'-dicarboxylato)-tetra-zinc(ii) N,N-dimethylformamide solvate) |  | colorless | P-1 | 2 | block | 8.74 | 293 | 0.91 | 0 | C11A,C12A,C15A,C16A,C17A,C18A,C8A,C9A and C11B,C12B, C15B,C16B,C17B,C18B,C8B,C9B disordered over two sites with occupancies 0.756:0.244; The SQUEEZE/PLATON program has been used to model some disorder. | at 293 K | Large structure in which program limits have been exceeded. A partial 2D diagram and a partial compound name are presented | TEMP: at 293 K COLOR: colorless "HABIT: block
TEVHEJ | Guojian Ren, Shuxia Liu, Feng Wei, Fengji Ma, Qun Tang, Shujun Li | Dalton Trans. | 2012 | (C72 H44 N4 Ni8 O36)n | catena-[hexakis(mu!4$-terephthalato)-bis(mu!3$-oxo)-tetrakis(mu!2$-nicotinato)-diaqua-octa-nickel unknown solvate] |  | green | Pm-3 | 200 | block | 6.37 | 296 | 0.754 | 0 | Disordered solvent molecules were not modelled and the disordered density was taken into account using the SQUEEZE/PLATON procedure. | at 296 K |  | TEMP: at 296 K COLOR: green "HABIT: block
TIGDOD | Ji-Yang Xu, E.J.Hurtado, E.B.Lobkovsky, Banglin Chen | Acta Crystallogr.,Sect.E:Struct.Rep.Online | 2007 | (C16 H12 N2 O4 Zn1)n | catena-((mu!2$-trans-Di-4-pyridylethylene-N,N')-(mu!2$-fumarato-O,O')-zinc(ii)) |  | colorless | C2/c | 15 | block | 2.41 | 173 | 0.941 | 0.941 | Disordered solvent was taken into account using SQUEEZE. |  |  | TEMP: at 173 K COLOR: colorless "HABIT: block "SOURCE-CHEM: DMF
TISNUG | Ling Qin, Mingdao Zhang, Qingxiang Yang, Yizhi Li, Hegen Zheng | Cryst.Growth Des. | 2013 | (C84 H56 N6 O10 Zn2)n | catena-[(mu!4$-N,N,N',N'-tetrakis(4-(pyridin-4-yl)phenyl)biphenyl-4,4'-diamine)-bis(mu!2$-4,4'-oxydibenzoato)-di-zinc unknown solvate] |  | yellow | P-1 | 2 | block | 5.12 | 296 | 0.905 | 0.905 | Disordered solvent molecules were not modelled and the disordered density was taken into account using the SQUEEZE/PLATON procedure. | 296 K |  | TEMP: 296 K COLOR: yellow "HABIT: block
TOCJAY | Tao Li, M.T.Kozlowski, E.A.Doud, M.N.Blakely, N.L.Rosi | J.Am.Chem.Soc. | 2013 | (C46 H26 N10 O13 Zn4)n | catena-[bis(mu!4$-6-amino-7H-purin-7-yl)-tris(mu!2$-naphthalene-2,6-dicarboxylato)-(mu!2$-oxido)-tetra-zinc] |  | colorless | Ia-3d | 230 | polyhedron | 5.36 | 296 | 0.397 | 0.397 |  | 296 K | We calculate 81.66% void space in the structure | TEMP: 296 K COLOR: colorless "HABIT: polyhedron
TOCJEC | Tao Li, M.T.Kozlowski, E.A.Doud, M.N.Blakely, N.L.Rosi | J.Am.Chem.Soc. | 2013 | (C52 H32 N16 O13 Zn4)n | catena-[bis(mu!4$-6-amino-7H-purin-7-yl)-bis(mu!2$-4,4'-diazene-1,2-diyldibenzoato)-(mu!2$-oxido)-tetra-zinc] |  | orange | Ia-3d | 230 | polyhedron | 23.8 | 296 | 0.253 | 0.253 |  | 296 K | We calculate 87.93% void space in the structure | TEMP: 296 K COLOR: orange "HABIT: polyhedron
TOFTIT | Xiao-Jun Wang, Jian Li, Pei-Zhou Li, Ling-Bao Xing, Han Lu, Hui Wu, Yanhui Shi, Ruqiang Zou, Yanli Zhao | Inorg.Chem.Commun. | 2014 | (C72 H44 Cu6 N20 O30)n | catena-[bis(mu-5,5',5''-((2-aminobenzene-1,3,5-triyl)tris(1H-1,2,3-triazole-4,1-diyl))triisophthalato)-hexa-aqua-hexa-copper unknown solvate] | NTU-105-NH2 | blue green | I4/m | 87 | block | 3.76 | 293 | 0.612 | 0.609 | The SQUEEZE/PLATON program has been used to model some disorder. | at 293 K |  | TEMP: at 293 K COLOR: blue green "HABIT: block
TOHNOV | Rui-Rui Cheng, Song-Xue Shao, Hai-Hong Wu, Yan-Fei Niu, Jie Han, Xiao-Li Zhao | Inorg.Chem.Commun. | 2014 | (C17 H12 Cu2 O10)n | catena-[(mu-5,5'-methylenediisophthalato)-diaqua-di-copper] |  |  | R-3m | 166 |  | 11.31 | 296 | 0.799 | 0.786 |  | at 296 K |  | TEMP: at 296 K
TOHSAL | Liqing Ma, Wenbin Lin | J.Am.Chem.Soc. | 2008 | (C52 H38 Cu2 O12)n,8n(C3 H7 N1 O1),4n(H2 O1) | catena-(meso-(mu!8$-2,2'-Diethoxy-1,1'-binaphthyl-4,4',6,6'-tetrakis(4-benzoato))-diaqua-di-copper dimethylformamide solvate tetrahydrate) |  | blue | I41/a | 88 | block | 8.49 | 293 | 0.998 | 0 | The ethyl moieties of the ethoxy groups are disordered with occupancies 0.66:0.34 and 0.69:0.31, respectively. The disordered dimethylformamide and water molecules were taken into account using PLATON/SQUEEZE. | at 293 K |  | TEMP: at 293 K COLOR: blue "HABIT: block
TONQOD | O.K.Farha, K.L.Mulfort, J.T.Hupp | Inorg.Chem. | 2008 | (C40 H32 N2 O10 Zn2)n | catena-((mu!8$-4,4',4'',4'''-Benzene-1,2,4,5-tetrayltetrabenzoato)-bis(dimethylformamide)-di-zinc(ii) unknown solvate) |  | colorless | Imma | 74 | plate | 10.09 | 100 | 0.888 | 0.888 | Disordered solvent molecules have been removed using SQUEEZE/PLATON. |  |  | TEMP: at 100 K COLOR: colorless "HABIT: plate
TONXIE | Hepeng Wang, J.Getzschmann, I.Senkovska, S.Kaskel | Microporous and Mesoporous Materials | 2008 | (C22 H20 Co2 N2 O8)n | catena-(bis(mu!4$-1,4-Benzenedicarboxylato)-(mu!2$-1,4-diazabicyclo(2.2.0)octane)-di-cobalt) |  | purple | P4/mmm | 123 | brick | 10.35 | 150 | 0.815 | 0.815 | The dabco ligand is extensively disordered by symmetry. |  |  | TEMP: at 150 K COLOR: purple "HABIT: brick
TOVGAO | Tian-Fu Liu, Dawei Feng, Ying-Pin Chen, Lanfang Zou, M.Bosch, Shuai Yuan, Zhangwen Wei, S.Fordham, Kecheng Wang, Hong-Cai Zhou | J.Am.Chem.Soc. | 2015 | (C216 H120 N12 Ni3 O32 Zr6)n | catena-[tris(mu-4',4'',4''',4''''-(porphyrinato-5,10,15,20-tetrayl)tetrakis(biphenyl-4-carboxylato))-octakis(mu-oxo)-tri-nickel-hexa-zirconium unknown solvate] | PCN-228' | red | Pm-3m | 221 | square plate | 9.68 | 110 | 0.42 | 0.42 | The structure is disordered. The SQUEEZE/PLATON program has been used to model some disorder. |  |  | TEMP: 110 K COLOR: red "HABIT: square plate "SOURCE-CHEM: solvothermal
TOVHAP | Dawei Feng, Kecheng Wang, Zhangwen Wei, Ying-Pin Chen, C.M.Simon, R.Arvapally, R.L.Martin, M.Bosch, Tian-Fu Liu, S.Fordham, Daqiang Yuan, M.A.Omary, M.Haranczyk, B.Smit, Hong-Cai Zhou | Nat.Commun. | 2014 | (C108 H84 Fe10 O60)n | catena-[hexakis(mu-5-[2-(3-carboxy-5-carboxylatophenyl)ethyl]benzene-1,3-dicarboxylato)-tris(mu-oxo)-nona-aqua-deca-iron unknown solvate] | PCN-253 | orange | R-3c | 167 | Cube | 6.9 | 110 | 0.986 | 0.982 | The structure is disordered. The authors' sum of formula is C108 H63 Co3 Fe7 O60. The SQUEEZE/PLATON program has been used to model some disorder. |  |  | TEMP: 110 K COLOR: orange "HABIT: Cube
TOVHET | Dawei Feng, Kecheng Wang, Zhangwen Wei, Ying-Pin Chen, C.M.Simon, R.Arvapally, R.L.Martin, M.Bosch, Tian-Fu Liu, S.Fordham, Daqiang Yuan, M.A.Omary, M.Haranczyk, B.Smit, Hong-Cai Zhou | Nat.Commun. | 2014 | (C108 H60 Fe10 O60)n | catena-[hexakis(mu-5-[(3-carboxy-5-carboxylatophenyl)ethynyl]benzene-1,3-dicarboxylato)-tris(mu-oxo)-nona-aqua-deca-iron unknown solvate] | PCN-254 | red | R-3c | 167 | Bulk | 6.21 | 110 | 0.947 | 0.943 | The structure is disordered. The authors' sum of formula is C108 H39 Fe7 Ni3 O60. The SQUEEZE/PLATON program has been used to model some disorder. |  |  | TEMP: 110 K COLOR: red "HABIT: Bulk
TOVHIX | Dawei Feng, Kecheng Wang, Zhangwen Wei, Ying-Pin Chen, C.M.Simon, R.Arvapally, R.L.Martin, M.Bosch, Tian-Fu Liu, S.Fordham, Daqiang Yuan, M.A.Omary, M.Haranczyk, B.Smit, Hong-Cai Zhou | Nat.Commun. | 2014 | (C36 H34 Fe3 O16)n | catena-[(mu-2',3'',5'',6'-tetramethyl-1,1':4',1'':4'',1'''-quaterphenyl-3,3''',5,5'''-tetracarboxylato)-(mu-oxo)-bis(mu-acetato)-triaqua-tri-iron unknown solvate] | PCN-255 | orange | P6/mcc | 192 | Rod | 10.1 | 110 | 0.926 | 0.922 | The structure is disordered. The authors' sum of formula is C36 H28 Co Fe2 O16; The SQUEEZE/PLATON program has been used to model some disorder. |  |  | TEMP: 110 K COLOR: orange "HABIT: Rod
TOVHOD | Dawei Feng, Kecheng Wang, Zhangwen Wei, Ying-Pin Chen, C.M.Simon, R.Arvapally, R.L.Martin, M.Bosch, Tian-Fu Liu, S.Fordham, Daqiang Yuan, M.A.Omary, M.Haranczyk, B.Smit, Hong-Cai Zhou | Nat.Commun. | 2014 | (C102 H66 Fe6 O32)n | catena-[tris(mu-1,2,4,5-tetrakis(3-carboxylatophenyl)benzene)-bis(mu-oxo)-hexa-aqua-hexa-iron unknown solvate] | PCN-256 | orange | Cmma | 67 | Hexagonal Prism | 8.62 | 110 | 0.871 | 0.866 | The structure is disordered. The SQUEEZE/PLATON program has been used to model some disorder. Symmetry disordered make it difficult to draw the polymer unit. |  |  | TEMP: 110 K COLOR: orange "HABIT: Hexagonal Prism
TOVHUJ | Dawei Feng, Kecheng Wang, Zhangwen Wei, Ying-Pin Chen, C.M.Simon, R.Arvapally, R.L.Martin, M.Bosch, Tian-Fu Liu, S.Fordham, Daqiang Yuan, M.A.Omary, M.Haranczyk, B.Smit, Hong-Cai Zhou | Nat.Commun. | 2014 | (C32 H19 Fe3 O16)n | catena-[bis(mu-biphenyl-3,4',5-tricarboxylato)-(mu-oxo)-(mu-acetato)-aqua-tri-iron unknown solvate] | PCN-257 | red | Pmn21 | 31 | Column | 3.56 | 110 | 0.767 | 0.765 | The SQUEEZE/PLATON program has been used to model some disorder. |  |  | TEMP: 110 K COLOR: red "HABIT: Column
TOVJAR | Dawei Feng, Kecheng Wang, Zhangwen Wei, Ying-Pin Chen, C.M.Simon, R.Arvapally, R.L.Martin, M.Bosch, Tian-Fu Liu, S.Fordham, Daqiang Yuan, M.A.Omary, M.Haranczyk, B.Smit, Hong-Cai Zhou | Nat.Commun. | 2014 | (C108 H72 Fe6 O32)n | catena-[tetrakis(mu-benzene-1,3,5-tris(4-benzoato))-bis(mu-oxo)-hexa-aqua-hexa-iron unknown solvate] | PCN-260 | brown | Pca21 | 29 | Rectangular Prism | 6.3 | 110 | 0.45 | 0.449 | The structure is disordered. The authors' sum of formula is C54 H30 Co Fe2 O16. The SQUEEZE/PLATON program has been used to model some disorder. |  |  | TEMP: 110 K COLOR: brown "HABIT: Rectangular Prism
TOVJEV | Dawei Feng, Kecheng Wang, Zhangwen Wei, Ying-Pin Chen, C.M.Simon, R.Arvapally, R.L.Martin, M.Bosch, Tian-Fu Liu, S.Fordham, Daqiang Yuan, M.A.Omary, M.Haranczyk, B.Smit, Hong-Cai Zhou | Nat.Commun. | 2014 | (C54 H38 Fe3 N2 O16)n | catena-[bis(mu-2-amino-benzene-1,3,5-tris(4-benzoato))-(mu-oxo)-triaqua-tri-iron unknown solvate] | PCN-261 | red | P21/c | 14 | Rectangular Prism | 5.83 | 110 | 0.419 | 0.418 | Fe1,Fe2,Fe3 and Co1,Co2,Co3 disordered over two sites with occupancies 0.67:0.33; The authors' sum of formula is C54 H32 Co Fe2 N2 O16. The SQUEEZE/PLATON program has been used to model some disorder. |  |  | TEMP: 110 K COLOR: red "HABIT: Rectangular Prism
TOVJIZ | Dawei Feng, Kecheng Wang, Zhangwen Wei, Ying-Pin Chen, C.M.Simon, R.Arvapally, R.L.Martin, M.Bosch, Tian-Fu Liu, S.Fordham, Daqiang Yuan, M.A.Omary, M.Haranczyk, B.Smit, Hong-Cai Zhou | Nat.Commun. | 2014 | (C54 H36 Fe3 O18)n | catena-[bis(mu-2-hydroxy-benzene-1,3,5-tris(4-benzoato))-(mu-oxo)-triaqua-tri-iron unknown solvate] | PCN-262 | orange | P21/c | 14 | Bulk | 6.32 | 110 | 0.474 | 0.471 | The SQUEEZE/PLATON program has been used to model some disorder. |  |  | TEMP: 110 K COLOR: orange "HABIT: Bulk
TOVJOF | Dawei Feng, Kecheng Wang, Zhangwen Wei, Ying-Pin Chen, C.M.Simon, R.Arvapally, R.L.Martin, M.Bosch, Tian-Fu Liu, S.Fordham, Daqiang Yuan, M.A.Omary, M.Haranczyk, B.Smit, Hong-Cai Zhou | Nat.Commun. | 2014 | (C66 H60 Fe3 O18)n | catena-[bis(mu-2-hexyloxy-benzene-1,3,5-tris(4-benzoato))-(mu-oxo)-triaqua-tri-iron unknown solvate] | PCN-263 | orange | P21/c | 14 | Bulk | 5.75 | 110 | 0.527 | 0.524 | The SQUEEZE/PLATON program has been used to model some disorder. |  |  | TEMP: 110 K COLOR: orange "HABIT: Bulk
TOVJUL | Dawei Feng, Kecheng Wang, Zhangwen Wei, Ying-Pin Chen, C.M.Simon, R.Arvapally, R.L.Martin, M.Bosch, Tian-Fu Liu, S.Fordham, Daqiang Yuan, M.A.Omary, M.Haranczyk, B.Smit, Hong-Cai Zhou | Nat.Commun. | 2014 | (C64 H56 Fe6 O32 Si2)n | catena-[bis(mu-4,4',4'',4'''-silanetetrayltetrabenzoato)-bis(mu-oxo)-tetrakis(mu-acetato)-hexa-aqua-hexa-iron unknown solvate] | PCN-264 | peach | P21/c | 14 | Thin Plate | 15.03 | 150 | 0.883 | 0.878 | The SQUEEZE/PLATON program has been used to model some disorder. | synchrotron |  | TEMP: 150 K RADIATION: synchrotron
TOVKAS | Dawei Feng, Kecheng Wang, Zhangwen Wei, Ying-Pin Chen, C.M.Simon, R.Arvapally, R.L.Martin, M.Bosch, Tian-Fu Liu, S.Fordham, Daqiang Yuan, M.A.Omary, M.Haranczyk, B.Smit, Hong-Cai Zhou | Nat.Commun. | 2014 | (C106 H72 Fe3 O20)n | catena-[bis(mu-4',4'',4'''-[(4'-carboxybiphenyl-4-yl)methanetriyl]tribiphenyl-4-carboxylato)-(mu-oxo)-triaqua-tri-iron unknown solvate] | PCN-265 | orange | Pbcm | 57 | Rectangular Prism | 7.26 | 110 | 0.818 | 0.816 | The structure is disordered. The authors' sum of formula is C106 H64 Fe2 Ni O20. The SQUEEZE/PLATON program has been used to model some disorder. |  |  | TEMP: 110 K COLOR: orange "HABIT: Rectangular Prism
TOVKEW | Dawei Feng, Kecheng Wang, Zhangwen Wei, Ying-Pin Chen, C.M.Simon, R.Arvapally, R.L.Martin, M.Bosch, Tian-Fu Liu, S.Fordham, Daqiang Yuan, M.A.Omary, M.Haranczyk, B.Smit, Hong-Cai Zhou | Nat.Commun. | 2014 | (C124 H96 Fe3 O20)n | catena-[bis(mu-4',4'',4'''-[7-(4'-carboxybiphenyl-4-yl)tricyclo[3.3.1.13,7]decane-1,3,5-triyl]tribiphenyl-4-carboxylato)-(mu-oxo)-triaqua-tri-iron unknown solvate] | PCN-266 | red | Pbcm | 57 | Leaf-like Bulk | 9.49 | 296 | 0.582 | 0.58 | The SQUEEZE/PLATON program has been used to model some disorder. | 296 K |  | TEMP: 296 K COLOR: red "HABIT: Leaf-like Bulk
TOVKIA | Dawei Feng, Kecheng Wang, Zhangwen Wei, Ying-Pin Chen, C.M.Simon, R.Arvapally, R.L.Martin, M.Bosch, Tian-Fu Liu, S.Fordham, Daqiang Yuan, M.A.Omary, M.Haranczyk, B.Smit, Hong-Cai Zhou | Nat.Commun. | 2014 | (C150 H102 Fe9 O48)n | catena-[tris(mu-biphenyl-4,4'-dicarboxylato)-tetrakis(mu-benzene-1,3,5-tris(4-benzoato))-tris(mu-oxo)-nona-aqua-nona-iron unknown solvate] | PCN-280 | red | R3m | 160 | Truncated Triangle | 5.52 | 110 | 0.735 | 0.731 | The SQUEEZE/PLATON program has been used to model some disorder. |  |  | TEMP: 110 K COLOR: red "HABIT: Truncated Triangle
TOVKOG | Dawei Feng, Kecheng Wang, Zhangwen Wei, Ying-Pin Chen, C.M.Simon, R.Arvapally, R.L.Martin, M.Bosch, Tian-Fu Liu, S.Fordham, Daqiang Yuan, M.A.Omary, M.Haranczyk, B.Smit, Hong-Cai Zhou | Nat.Commun. | 2014 | (C150 H102 Fe9 N6 O48)n | catena-[tris(mu-4,4'-diazene-1,2-diyldibenzoato)-tetrakis(mu-benzene-1,3,5-tris(4-benzoato))-tris(mu-oxo)-nona-aqua-nona-iron unknown solvate] | PCN-285 | red | R3 | 146 | Truncated Triangle | 7.33 | 110 | 0.349 | 0.347 | The SQUEEZE/PLATON program has been used to model some disorder. |  |  | TEMP: 110 K COLOR: red "HABIT: Truncated Triangle
TOWLIC | Dawei Feng, Kecheng Wang, Zhangwen Wei, Ying-Pin Chen, C.M.Simon, R.Arvapally, R.L.Martin, M.Bosch, Tian-Fu Liu, S.Fordham, Daqiang Yuan, M.A.Omary, M.Haranczyk, B.Smit, Hong-Cai Zhou | Nat.Commun. | 2014 | (C18 H12 Fe3 O19)n | catena-(tris(mu!4$-Furan-2,5-dicarboxylato)-(mu!3$-oxo)-triaqua-tri-iron unknown solvate) | PCN-233 | brown | C2 | 5 | Square | 6.15 | 110 | 0.944 | 0.94 | The atomic sites represented as Fe are each mixed Fe/Co sites with occupancies 0.67:0.33. The SQUEEZE/PLATON program has been used to model some disorder. |  | We have assumed that the terminal oxygen atoms are water molecules, although this is not made clear | TEMP: 110 K COLOR: brown "HABIT: Square
TOWMAV | Dawei Feng, Kecheng Wang, Zhangwen Wei, Ying-Pin Chen, C.M.Simon, R.Arvapally, R.L.Martin, M.Bosch, Tian-Fu Liu, S.Fordham, Daqiang Yuan, M.A.Omary, M.Haranczyk, B.Smit, Hong-Cai Zhou | Nat.Commun. | 2014 | (C49 H33 Fe6 N5 O32)n | catena-(pentakis(mu!4$-5-Cyanoisophthalato)-bis(mu!3$-oxo)-bis(mu!2$-acetato-O,O')-hexa-aqua-hexa-iron unknown solvate) | PCN-236 | brown | Pnna | 52 | Square | 6.99 | 110 | 0.807 | 0.804 | The atoms represented as iron are each mixed iron/cobalt atoms with occupancies 0.67:0.33. One of the 5-cyanoisophthalato ligands is disordered by symmetry. The SQUEEZE/PLATON program has been used to model some disorder. |  | We have assumed that the terminal oxygen atoms are water molecules, although this is not made clear | TEMP: 110 K COLOR: brown "HABIT: Square
TOWMOJ | Dawei Feng, Kecheng Wang, Zhangwen Wei, Ying-Pin Chen, C.M.Simon, R.Arvapally, R.L.Martin, M.Bosch, Tian-Fu Liu, S.Fordham, Daqiang Yuan, M.A.Omary, M.Haranczyk, B.Smit, Hong-Cai Zhou | Nat.Commun. | 2014 | (C24 H18 Fe3 O22)n | catena-(tris(mu!4$-2,5-Dihydroxyterephthalato)-(mu!3$-oxo)-triaqua-tri-iron unknown solvate) | PCN-240 | brown | P63/mmc | 194 | Long Rod | 6.25 | 110 | 0.878 | 0.875 | The atoms represented as Fe are each mixed Fe/Co sites with occupancies 0.67:0.33. The hydroxy substituents of the ligands are disordered by symmetry. The SQUEEZE/PLATON program has been used to model some disorder. |  | We have assumed that the terminal oxygen atoms are water molecules, although this is not made clear | TEMP: 110 K COLOR: brown "HABIT: Long Rod
TOWNEA | Dawei Feng, Kecheng Wang, Zhangwen Wei, Ying-Pin Chen, C.M.Simon, R.Arvapally, R.L.Martin, M.Bosch, Tian-Fu Liu, S.Fordham, Daqiang Yuan, M.A.Omary, M.Haranczyk, B.Smit, Hong-Cai Zhou | Nat.Commun. | 2014 | (C42 H30 Fe3 O16)n | catena-(tris(mu!4$-Biphenyl-4,4'-dicarboxylato)-(mu!3$-oxo)-triaqua-tri-iron unknown solvate) | PCN-245 | orange | P43212 | 96 | Square Bulk | 6.39 | 110 | 0.762 | 0.757 | The SQUEEZE/PLATON program has been used to model some disorder. |  | We have assumed that the terminal oxygen atoms are water molecules, although this is not made clear | TEMP: 110 K COLOR: orange "HABIT: Square Bulk
TOWNIE | Dawei Feng, Kecheng Wang, Zhangwen Wei, Ying-Pin Chen, C.M.Simon, R.Arvapally, R.L.Martin, M.Bosch, Tian-Fu Liu, S.Fordham, Daqiang Yuan, M.A.Omary, M.Haranczyk, B.Smit, Hong-Cai Zhou | Nat.Commun. | 2014 | (C34 H25 Fe3 O18)n | catena-(bis(mu!4$-9-Oxo-9H-fluorene-2,7-dicarboxylato)-(mu!3$-hydroxo)-bis(mu!2$-acetato-O,O')-triaqua-tri-iron unknown solvate) | PCN-246 | orange | Pnma | 62 | Slice | 4.6 | 110 | 0.796 | 0.792 | The SQUEEZE/PLATON program has been used to model some disorder. |  | We have assumed that the terminal oxygen atoms are water molecules, although this is not made clear | TEMP: 110 K COLOR: orange "HABIT: Slice
TOWNUQ | Dawei Feng, Kecheng Wang, Zhangwen Wei, Ying-Pin Chen, C.M.Simon, R.Arvapally, R.L.Martin, M.Bosch, Tian-Fu Liu, S.Fordham, Daqiang Yuan, M.A.Omary, M.Haranczyk, B.Smit, Hong-Cai Zhou | Nat.Commun. | 2014 | (C66 H54 Fe3 O16)n | catena-(tris(mu!4$-2',5'-Dimethyl-1,1':4',1''-terphenyl-4,4''-dicarboxylato)-(mu!3$-oxo)-triaqua-tri-iron unknown solvate) | PCN-248 | red | Pnma | 62 | Bulk | 10.06 | 110 | 0.916 | 0.935 | S1 disordered by symmetry over two configurations with occupancy 0.50. The SQUEEZE/PLATON program has been used to model some disorder. |  | The identity of the terminal ligand represented by a sulfur and an oxygen atom is not made clear. We have assumed that the terminal oxygen atoms are water molecules | TEMP: 110 K COLOR: red "HABIT: Bulk
TOWPAY | Dawei Feng, Kecheng Wang, Zhangwen Wei, Ying-Pin Chen, C.M.Simon, R.Arvapally, R.L.Martin, M.Bosch, Tian-Fu Liu, S.Fordham, Daqiang Yuan, M.A.Omary, M.Haranczyk, B.Smit, Hong-Cai Zhou | Nat.Commun. | 2014 | (C48 H30 Fe6 N6 O32)n | catena-(tris(mu!8$-5,5'-Diazene-1,2-diyldi-isophthalato)-bis(mu!3$-oxo)-hexa-aqua-hexa-iron unknown solvate) |  | orange | P-43n | 218 | Truncated Triangle | 3.32 | 110 | 0.964 | 0.957 | The SQUEEZE/PLATON program has been used to model some disorder. |  | We have assumed that the terminal oxygen atoms are water molecules, although this is not made clear | TEMP: 110 K COLOR: orange "HABIT: Truncated Triangle
TOWPEC | Dawei Feng, Kecheng Wang, Zhangwen Wei, Ying-Pin Chen, C.M.Simon, R.Arvapally, R.L.Martin, M.Bosch, Tian-Fu Liu, S.Fordham, Daqiang Yuan, M.A.Omary, M.Haranczyk, B.Smit, Hong-Cai Zhou | Nat.Commun. | 2014 | (C96 H60 Fe12 N12 O64)n | catena-(hexakis(mu!8$-5,5'-Diazene-1,2-diyldi-isophthalato)-tetrakis(mu!3$-oxo)-dodeca-aqua-dodeca-iron unknown solvate) | PCN-250' | red | Ia-3 | 206 | Truncated Triangle | 18.27 | 110 | 0.956 | 0.953 | The SQUEEZE/PLATON program has been used to model some disorder. |  | We have assumed that the terminal oxygen atoms are water molecules, although this is not made clear | TEMP: 110 K COLOR: red "HABIT: Truncated Triangle
TOZFOF | Shenshen Li, Yu-Sheng Chen, K.L.Mulfort | CrystEngComm | 2015 | (C180 H194 Co3 N18 O124 Ru24 6+)n,3(N1 O3 1-),3(F6 P1 1-) | catena-[octadecakis(mu!3$-pyridine-4-carboxylato)-octakis(mu!3$-oxido)-hexatricontakis(mu!2$-acetato)-hexakis(aqua)-bis(hydroxo)-tri-cobalt-tetracosa-ruthenium tris(hexafluorophosphate) tris(nitrate) unknown solvate] |  | dark green | C2/m | 12 | octahedral | 12.87 | 100 | 0.935 | 0.861 | Disordered anions and solvent molecules were not modelled and the disordered density was taken into account using the SQUEEZE/PLATON procedure. |  | The identity of the anions is unknown in the paper, but is likely to be PF6 and NO3 from the starting materials. These have been added as 50% of each in the 2D to charge balance | TEMP: at 100 K COLOR: dark green "HABIT: octahedral
TUBTOB | Jia-Ming Li, Zhong-Feng Shi | Hecheng Huaxue(Chin.)(Chin.J.Synth.Chem.) | 2015 | (C30 H26 Co1 N6 O2)n | catena-[(mu!2$-4,4'-Bipyridine)-bis(4,4'-bipyridine)-dihydroxy-di-cobalt] |  | red | C2/c | 15 | block | 9.3 | 296 | 0.733 | 0.733 | We calculate 58% void space in the structure; it is assumed additional disordered moieties have not been modelled from the diffraction data. | 296 K |  | COLOR: red HABIT: block
TUDKEJ | S.A.Moggach, T.D.Bennett, A.K.Cheetham | Angew.Chem.,Int.Ed. | 2009 | (C8 H10 N4 Zn1)n,0.17n(C1 H4 O1) | catena-(bis(mu!2$-2-Methylimidazolato)-zinc(ii) methanol solvate) | ZIF-8 | colorless | I-43m | 217 | block | 2.8 | 293 | 0.946 | 0.946 | The SQUEEZE/PLATON program has been used to model the methanol solvent molecule. | at 293 K |  | TEMP: at 293 K COLOR: colorless "HABIT: block
TUHSOG | Shuai Yuan, Tian-Fu Liu, Dawei Feng, Jian Tian, Kecheng Wang, Junsheng Qin, Qiang Zhang, Ying-Pin Chen, M.Bosch, Lanfang Zou, S.J.Teat, S.J.Dalgarno, Hong-Cai Zhou | Chemical Science | 2015 | (C154 H96 N14 O32 Ti7)n | catena-[tris(mu-4,4',4'',4'''-(porphyrin-21,23-diide-5,10,15,20-tetrayl)tetrabenzoato)-bis(mu-N,N-diethylformamide)-bis(mu-oxido)-bis(hydroxo)-dioxo-hepta-titanium(iv) unknown solvate] | PCN-22 | dark red | P2/m | 10 | monoclinic | 9.53 | 110 | 0.674 | 0.674 | The structure is disordered by symmetry. The SQUEEZE/PLATON program has been used to model some disorder. |  |  | TEMP: 110 K COLOR: dark red "HABIT: monoclinic "SOURCE-CHEM: N,N-diethylformamide
TUKVIF | Tao Wu, Jian Zhang, Xianhui Bu, Pingyun Feng | Chem.Mater. | 2009 | (C40 H56 B2 Li2 N16)n | catena-(bis(mu!4$-tetrakis(2,4-dimethyl-1H-imidazolyl)borato)-di-lithium) |  |  | P-43n | 218 |  | 6.95 | 150 | 0.914 | 0.914 |  |  |  | TEMP: at 150 K
TURFIX | T.Sawano, N.C.Thacker, Zekai Lin, A.R.McIsaac, Wenbin Lin | J.Am.Chem.Soc. | 2015 | (C90 H47 N3 O22 Zr3)n | catena-[tris(mu!4$-4,4'-((2-Nitro[1,1'-biphenyl]-4,4'-diyl)di(ethyne-2,1-diyl))dibenzoato)-bis(mu!3$-hydroxo)-bis(mu!3$-oxo)-tri-zirconium unknown solvate] |  |  | Fm-3m | 225 |  | 13.59 | 296 | 0.244 | 0 | The structure is disordered by symmetry. Disordered solvent molecules and the nitro groups of the dicarboxylate ligand were not modelled and the disordered density was taken into account using the SQUEEZE/PLATON procedure. | 296 K |  | TEMP: 296 K
TUSGIX | L.Carlucci, G.Ciani, D.M.Proserpio, F.Porta | Angew.Chem.,Int.Ed. | 2003 | (C120 H78 Ag4 N24 4+)n,4n(N1 O3 1-) | catena-[tris(mu!4$-5,10,15,20-tetrakis(4-Pyridyl)porphyrinato)-tetra-silver(i) tetranitrate unknown solvate] |  | brown | Fmmm | 69 | plate | 5.48 | 293 | 0.714 | 0.714 | Disordered anions and solvent molecules were removed using SQUEEZE/PLATON. | at 293 K |  | TEMP: at 293 K COLOR: brown "HABIT: plate
TUSGUJ | L.Carlucci, G.Ciani, D.M.Proserpio, F.Porta | Angew.Chem.,Int.Ed. | 2003 | (C280 H172 Ag8 N56 O2 Zn7 8+)n,8n(N1 O3 1-) | catena-[heptakis(mu!5$-5,10,15,20-(4-pyridyl)porphyrinato)-diaqua-octa-silver(i)-hepta-zinc(ii) octanitrate unknown solvate] |  | violet-blue | I4/mcm | 140 | column | 7.74 | 293 | 0.921 | 0 | Disordered solvent and some disordered anions were removed using SQUEEZE/PLATON. | at 293 K | the published formula is not consistent with the stoichiometry reported | TEMP: at 293 K COLOR: violet-blue "HABIT: column
TUWVEO | I.M.Walton, J.M.Cox, C.A.Benson, D.(.G.Patel, Yu-Sheng Chen, J.B.Benedict | New J.Chem. | 2016 | (C48 H24 O13 Zn4)n | tris(mu-phenanthrene-2,7-dicarboxylato)-(mu-oxo)-tetra-zinc unknown solvate] | UBMOF-2 |  | Fm-3m | 225 | block | 8.74 | 100 | 0.362 | 0.358 | The structure is disordered.The MASK/OLEX2 program has been used to model some disorder. |  |  | TEMP: 100 K HABIT: block
UBEVIG | H.H.Giese, T.Habereder, J.Knizek, H.Noth, M.Warchhold | Eur.J.Inorg.Chem. | 2001 | (C16 H56 B3 Li3 N4)n | catena-((mu!3$-Tetrahydridoborate-H,H,H',H',H'',H''')-(mu!2$-tetrahydridoborate-H,H',H'',H''')-(mu!2$-tetrahydridoborate-H,H',H'')-tetrakis(t-butylamine)-tri-lithium) |  | colorless | C2/c | 15 | needle | 8.08 | 163 | 0.787 | 0.787 |  |  |  | TEMP: at 163 K MP: about 10 deg.C "COLOR: colorless "HABIT: needle "SOURCE-CHEM: toluene
UBEVOM | H.H.Giese, T.Habereder, J.Knizek, H.Noth, M.Warchhold | Eur.J.Inorg.Chem. | 2001 | (C8 H32 Li2 N8 2+)n,2n(H4 B1 1-) | catena-((mu!2$-Ethylenediamine-N,N')-(ethylenediamine-N,N')-lithium tetrahydridoborate) |  | colorless | P-1 | 2 | prism | 7.05 | 183 | 0.952 | 0.952 |  |  |  | TEMP: at 183 K MP: 91 deg.C "COLOR: colorless "HABIT: prism "SENS: air-sensitive
UBEVUS | H.H.Giese, T.Habereder, J.Knizek, H.Noth, M.Warchhold | Eur.J.Inorg.Chem. | 2001 | (C4 H17 B1 Li1 N3)n | catena-((mu!2$-Triethylenediamine-N,N',N'')-(tetrahydridoborate-H,H',H'')-lithium) |  | colorless | Pbcn | 60 | prism | 6.02 | 183 | 0.945 | 0.945 |  |  |  | TEMP: at 183 K MP: 110-118 deg.C(dec.) "COLOR: colorless "HABIT: prism
UBEWIH | H.H.Giese, T.Habereder, J.Knizek, H.Noth, M.Warchhold | Eur.J.Inorg.Chem. | 2001 | (C12 H46 B4 Li4 N6)n | catena-(bis(mu!2$-1,3,5-Trimethyl-1,3,5-triazacyclohexane)-tetrakis((mu!2$-tetrahydridoborate)-lithium)) |  | colorless | P21/c | 14 | prism | 9.96 | 193 | 0.932 | 0.932 |  |  | monoclinic refinement has been deposited, orthorhombic cell parameters are given in paper | TEMP: at 193 K MP: 78 deg.C "COLOR: colorless "HABIT: prism
UCAJUF | S.Matsunaga, N.Endo, W.Mori | Eur.J.Inorg.Chem. | 2011 | (C124 H80 N12 O20 Zn6)n,n(H2 O1) | catena-(bis(mu!5$-Hydrogen 5,10,15,20-tetrakis(2-(4-carboxylatophenyl)ethynyl)porphyrinato)-bis(mu!3$-hydroxo)-bis(mu!2$-1,4-diazabicyclo(2.2.2)octane)-diaqua-hexa-zinc unknown solvate monohydrate) |  | green | Ccca | 68 | block | 6.06 | 90 | 0.823 | 0.823 | One of the DABCO ligands is disordered. Some additional solvent molecules, which were not identified, were taken into account using PLATON/SQUEEZE. |  |  | TEMP: at 90 K COLOR: green "HABIT: block
UDALUI | T.Droge, A.Notzon, R.Frohlich, F.Glorius | Chem.-Eur.J. | 2011 | (C141 H87 N3 O42 Zn12)n,6n(C3 H7 N1 O1) | catena-(tetrakis(mu!6$-1,3,5-tris(4-Carboxylatophenyl)benzene)-tris(mu!4$-1-methyl-1H-indole-4,7-dicarboxylato)-tris(mu!4$-oxo)-triaqua-dodeca-zinc dimethylformamide solvate) |  | yellow | P63/m | 176 | needle | 5.74 | 223 | 0.474 | 0.467 | One of the ligands is disordered by symmetry. The indole moieties of the linkers could not be located. The SQUEEZE/PLATON program was used to model the disordered solvent molecules. |  |  | TEMP: at 223 K COLOR: yellow "HABIT: needle
UDANIY | T.Droge, A.Notzon, R.Frohlich, F.Glorius | Chem.-Eur.J. | 2011 | (C159 H99 N3 O42 Zn12)n,3n(C3 H7 N1 O1) | catena-(tetrakis(mu!6$-1,3,5-tris(4-Carboxylatophenyl)benzene)-tris(mu!4$-1-methyl-2-phenyl-1H-indole-4,7-dicarboxylato)-tris(mu!4$-oxo)-triaqua-dodeca-zinc dimethylformamide solvate) |  | yellow | P63/m | 176 | plate | 17.65 | 223 | 0.477 | 0.47 | C41,C42,C43,C44,C45,C46 disordered by symmetry over two sites with occupancy 0.50. The disordered pyrrole moieties of the indole units were not located. The SQUEEZE/PLATON program was used to model some disorder. |  |  | TEMP: at 223 K COLOR: yellow "HABIT: plate
UFIREI | Jiangtao Jia, Fuxing Sun, Heping Ma, Lei Wang, Kun Cai, Zheng Bian, Lianxun Gao, Guangshan Zhu | J.Mater.Chem.A | 2013 | (C69 H42 O13 Zn4)n,n(H2 O1) | catena-[(mu!12$-2,4,6-trimethyl-1,3,5-tri(3,5-di(4-carboxylatophenyl-1-yl)phenyl-1-yl)benzene)-(mu!4$-oxo)-tetra-zinc monohydrate unknown solvate] | JUC-103 |  | R-3c | 167 |  | 11.55 | 296 | 0.946 | 0.946 | Disordered solvent molecules were not modelled and the disordered density was taken into account using the SQUEEZE/PLATON procedure. | 296 K |  | TEMP: 296 K
UFIRIM | Jiangtao Jia, Fuxing Sun, Heping Ma, Lei Wang, Kun Cai, Zheng Bian, Lianxun Gao, Guangshan Zhu | J.Mater.Chem.A | 2013 | (C69 H46 O14 Pb3)n | catena-[(mu!13$-2,4,6-trimethyl-1,3,5-tri(3,5-di(4-carboxylatophenyl-1-yl)phenyl-1-yl)benzene)-diaqua-tri-lead] | JUC-104 |  | C2/c | 15 | block | 7.23 | 293 | 0.964 | 0.962 |  | 293 K |  | TEMP: 293 K HABIT: block
UGEMOK | S.Helten, B.Sahoo, P.Muller, D.Janen-Muller, N.Klein, R.Grunker, V.Bon, F.Glorius, S.Kaskel, I.Senkovska | Microporous and Mesoporous Materials | 2015 | (C94 H94 Cu3 N8 O25)n | catena-[bis(mu-4,4',4''-benzene-1,3,5-triyltris(2-[(t-butoxycarbonyl)amino]benzoato))-(2,2'-bipyridine)-aqua-tri-copper] | DUT-109 | blue | I41/amd | 141 | block | 11.86 | 296 | 0.616 | 0 | The structure is disordered. Disordered t-Butoxycarbonyl groups and solvent molecules were not modelled and the disordered density was taken into account using the SQUEEZE/PLATON procedure. | synchrotron; 296 K |  | TEMP: 296 K RADIATION: synchrotron
UGOCAW | Wen-Yang Gao, Rong Cai, Tony Pham, K.A.Forrest, Adam Hogan, P.Nugent, Kia Williams, L.Wojtas, Ryan Luebke, L.J.Weselinski, M.J.Zaworotko, B.Space, Yu-Sheng Chen, M.Eddaoudi, XiaodongShi, Shengqian Ma | Chem.Mater. | 2015 | (C60 H24 Cu12 N18 O50)n | catena-[hexakis(mu-4-(3,5-dicarboxylatophenyl)-2H-1,2,3-triazol-2-yl)-bis(mu-oxo)-tetracosaoxo-dodeca-copper unknown solvate] |  | green | Fm-3m | 225 | polyhedron | 9.11 | 228 | 0.784 | 0.769 | The structure is disordered; Disordered solvent molecules were not modelled and the disordered density was taken into account using the SQUEEZE/PLATON procedure. | synchrotron radiation |  | TEMP: at 228 K RADIATION: synchrotron radiation
UGOCEA | Wen-Yang Gao, Rong Cai, Tony Pham, K.A.Forrest, Adam Hogan, P.Nugent, Kia Williams, L.Wojtas, Ryan Luebke, L.J.Weselinski, M.J.Zaworotko, B.Space, Yu-Sheng Chen, M.Eddaoudi, XiaodongShi, Shengqian Ma | Chem.Mater. | 2015 | (C66 H30 Cu12 N12 O38)n | catena-[hexakis(mu-4-(3,5-dicarboxylatophenyl)pyrazolato)-bis(mu-oxo)-dodecaoxo-dodeca-copper unknown solvate] |  | green | Fm-3m | 225 | polyhedron | 6.74 | 100 | 0.708 | 0.708 | The structure is disordered; Disordered solvent molecules were not modelled and the disordered density was taken into account using the SQUEEZE/PLATON procedure. | synchrotron radiation |  | TEMP: at 100 K RADIATION: synchrotron radiation
UGOFIH | A.Fateeva, J.Clarisse, G.Pilet, J.-M.Greneche, F.Nouar, B.K.Abeykoon, F.Guegan, C.Goutaudier, D.Luneau, J.E.Warren, M.J.Rosseinsky, T.Devic | Cryst.Growth Des. | 2015 | (C68 H40 Fe3 N8 O8)n | catena-[bis(mu-4,4'-bipyridine)-(mu-4,4',4'',4'''-porphine-5,10,15,20-tetrayltetrabenzoato)-tri-iron] |  | black | I4/mmm | 139 | cubic | 8.51 | 293 | 0.601 | 0.601 | C1,C2 disordered by symmetry over two configurations with occupancy 0.5000; C14,C4 disordered by symmetry over two configurations with occupancy 0.5000. | at 293 K | We calculate 66.18% void space in the structure | TEMP: at 293 K COLOR: black "HABIT: cubic
UGOFON | A.Fateeva, J.Clarisse, G.Pilet, J.-M.Greneche, F.Nouar, B.K.Abeykoon, F.Guegan, C.Goutaudier, D.Luneau, J.E.Warren, M.J.Rosseinsky, T.Devic | Cryst.Growth Des. | 2015 | (C56 H32 Fe3 N8 O8)n | catena-[(mu-4,4',4'',4'''-porphine-5,10,15,20-tetrayltetrabenzoato)-bis(mu-pyrazine)-tri-iron] |  | black | I4/mmm | 139 | needle | 9.97 | 293 | 0.804 | 0.803 | C14,C15 disordered by symmetry over two configurations with occupancy 0.5000. | at 293 K | We calculate 57.57% void space in the structure | TEMP: at 293 K COLOR: black "HABIT: needle
UGOFUT | A.Fateeva, J.Clarisse, G.Pilet, J.-M.Greneche, F.Nouar, B.K.Abeykoon, F.Guegan, C.Goutaudier, D.Luneau, J.E.Warren, M.J.Rosseinsky, T.Devic | Cryst.Growth Des. | 2015 | (C52 H30 Fe3 N6 O10)n | catena-[bis(mu-hydroxo)-(mu-pyrazine)-(mu-4,4',4'',4'''-porphine-5,10,15,20-tetrayltetrabenzoato)-tri-iron] |  |  | Cmmm | 65 | plate | 6.98 | 293 | 0.948 | 0.948 | C1 disordered by symmetry over two configurations with occupancy 0.5000. | at 293 K | We calculate 51.56% void space in the structure | TEMP: at 293 K HABIT: plate
UHESOQ | J.Ehrhart, J.-M.Planeix, N.Kyritsakas-Gruber, M.W.Hosseini | Dalton Trans. | 2009 | (C56 H64 Cl4 Co2 N8)n,n(C2 H6 O1),n(C2 H4 Cl2) | catena-((mu!4$-1,1',1'',1'''-((4,6,10,12,16,18,22,24,25,26,27,28-Dodecamethylpentacyclo-[19.3.1.1$3,7!.1$9,13!.1$15,19!]octacosa-1(25),3(28),4,6,9(27),10,12,15(26),-16,18,21,23-dodecaene-5,11,17,23-tetrayl)tetrakis(methylene))-tetrakis(1H-pyrazole))-tetrachloro-di-cobalt ethanol 1,2-dichloroethane solvate) |  | blue | Pbcn | 60 | prism | 6.38 | 173 | 0.947 | 0 | The SQUEEZE/PLATON program has been used to model some disorder associated with ethanol and 1,2-dichloroethane solvent. |  |  | TEMP: at 173 K COLOR: blue "HABIT: prism "SOURCE-CHEM: dichloromethane/ethanol "SENS: air-sensitive "ISO: isostructural with the bromo-Co, chloro-Zn, bromo-Zn and bromo-Cu analogues
UHETEH | J.Ehrhart, J.-M.Planeix, N.Kyritsakas-Gruber, M.W.Hosseini | Dalton Trans. | 2009 | (C56 H64 Cl4 N8 Zn2)n,n(C1 H4 O1),n(C2 H4 Cl2) | catena-((mu!4$-1,1',1'',1'''-((4,6,10,12,16,18,22,24,25,26,27,28-Dodecamethylpentacyclo-[19.3.1.1$3,7!.1$9,13!.1$15,19!]octacosa-1(25),3(28),4,6,9(27),10,12,15(26),-16,18,21,23-dodecaene-5,11,17,23-tetrayl)tetrakis(methylene))-tetrakis(1H-pyrazole))-tetrachloro-di-zinc methanol 1,2-dichloroethane solvate) |  | colorless | Pbcn | 60 | prism | 6.47 | 173 | 0.949 | 0 | The SQUEEZE/PLATON program has been used to model some disorder associated with solvent. |  |  | TEMP: at 173 K COLOR: colorless "HABIT: prism "SOURCE-CHEM: methanol/1,2-dichloroethane "SENS: air-sensitive "ISO: isostructural with the chloro-Co, bromo-Co, bromo-Zn and bromo-Cu analogues
UHOFUU | Jun Zheng, Mingyan Wu, Feilong Jiang, Weiping Su, Maochun Hong | Chemical Science | 2015 | (C216 H130 Hf6 N12 O32)n | catena-[tetrakis(mu-hydroxo)-tetrakis(mu-oxo)-tris(mu-4',4''',4''''',4'''''''-(porphyrin-5,10,15,20-tetrayl)tetrakis([1,1'-biphenyl]-4-carboxylato))-hexa-hafnium unknown solvate] |  | dark red | Pm-3m | 221 | cubic | 3.06 | 293 | 0.454 | 0.454 | The structure is disordered; Disordered solvent molecules were not modelled and the disordered density was taken into account using the SQUEEZE/PLATON procedure. | 293 K |  | TEMP: 293 K COLOR: dark red "HABIT: cubic
UHOGAB | Jun Zheng, Mingyan Wu, Feilong Jiang, Weiping Su, Maochun Hong | Chemical Science | 2015 | (C216 H124 Cu3 Hf6 N12 O32)n | catena-[tetrakis(mu-hydroxo)-tetrakis(mu-oxo)-tris(mu-4',4''',4''''',4'''''''-(porphyrin-5,10,15,20-tetrayl)tetrakis([1,1'-biphenyl]-4-carboxylato))-tri-copper hexa-hafnium unknown solvate] |  | dark red | Pm-3m | 221 | cubic | 3.97 | 293 | 0.475 | 0.475 | Disordered solvent molecules were not modelled and the disordered density was taken into account using the SQUEEZE/PLATON procedure. | 293.0 K |  | TEMP: 293.0 K COLOR: dark red "HABIT: cubic
UHOVEU | Jun Zheng, Mingyan Wu, Feilong Jiang, Weiping Su, Maochun Hong | Chemical Science | 2015 | (C216 H124 Cu3 N12 O32 Zr6)n | catena-[tris(mu-porphyrin-5,10,15,20-tetrayltetrakis(biphenyl-4-carboxylato))-tetrakis(mu-hydroxo)-tetrakis(mu-oxo)-tri-copper-hexa-zirconium unknown solvate] | FJI-H6(Cu) | dark red | Pm-3m | 221 | cubic | 6.33 | 293 | 0.418 | 0.418 | The structure is disordered.The SQUEEZE/PLATON program has been used to model some disorder. | 293 K |  | TEMP: 293 K COLOR: dark red "HABIT: cubic
UHUPOD | Qiaowei Li, Wenyu Zhang, O.S.Milanjic, Chi-Hau Sue, Yan-Li Zhao, Lihua Liu, C.B.Knobler, J.F.Stoddart, O.M.Yaghi | Science | 2009 | (C276 H276 O86 Zn8)n | catena-(bis(mu!4$-Oxo)-hexakis(mu!4$-1$2!,1$5!-bis((4-carboxyphenyl)ethynyl)-2,5,8,11,14,16,19,22,25,28-decaoxa-1,15(1,4)-dibenzenacyclooctacosaphane)-octa-zinc unknown solvate) | MOF-1001 | light yellow | Fm-3m | 225 | cube | 7.37 | 258 | 0.492 | 0 | The structure is disordered by symmetry. The cyclophane chains are disordered and could only be partially modelled. The disordered unidentified solvent molecules were not modelled and the disordered density was taken into account using the SQUEEZE/PLATON procedure. |  |  | TEMP: at 258 K COLOR: light yellow "HABIT: cube
UHUPOD01 | Qiaowei Li, Wenyu Zhang, O.S.Milanjic, Chi-Hau Sue, Yan-Li Zhao, Lihua Liu, C.B.Knobler, J.F.Stoddart, O.M.Yaghi | Science | 2009 | (C276 H276 O86 Zn8)n | catena-(bis(mu!4$-Oxo)-hexakis(mu!4$-1$2!,1$5!-bis((4-carboxyphenyl)ethynyl)-2,5,8,11,14,16,19,22,25,28-decaoxa-1,15(1,4)-dibenzenacyclooctacosaphane)-octa-zinc unknown solvate) | MOF-1001 | light yellow | Fm-3m | 225 | cube | 28.84 | 258 | 0.492 | 0 | The structure is disordered by symmetry. The cyclophane chains are disordered and could only be partially modelled. The solvent molecules are also disordered and could not be identified. |  |  | TEMP: at 258 K COLOR: light yellow "HABIT: cube
UHUQAQ | Qiaowei Li, Wenyu Zhang, O.S.Milanjic, Chi-Hau Sue, Yan-Li Zhao, Lihua Liu, C.B.Knobler, J.F.Stoddart, O.M.Yaghi | Science | 2009 | (C276 H276 O86 Zn8)n | catena-(bis(mu!4$-Oxo)-hexakis(mu!4$-1$2!,1$5!-bis((4-carboxyphenyl)ethynyl)-2,5,8,11,14,16,19,22,25,28-decaoxa-1,15(1,4)-dibenzenacyclooctacosaphane)-octa-zinc unknown solvate) | MOF-1001A | light yellow | P-3 | 147 | hexagonal plate | 7.8 | 258 | 0.739 | 0 | The cyclophane chains are disordered and could only be partially modelled. The disordered unidentified solvent molecules were not modelled and the disordered density was taken into account using the SQUEEZE/PLATON procedure. |  |  | TEMP: at 258 K COLOR: light yellow "HABIT: hexagonal plate
UHUQAQ01 | Qiaowei Li, Wenyu Zhang, O.S.Milanjic, Chi-Hau Sue, Yan-Li Zhao, Lihua Liu, C.B.Knobler, J.F.Stoddart, O.M.Yaghi | Science | 2009 | (C276 H276 O86 Zn8)n | catena-(bis(mu!4$-Oxo)-hexakis(mu!4$-1$2!,1$5!-bis((4-carboxyphenyl)ethynyl)-2,5,8,11,14,16,19,22,25,28-decaoxa-1,15(1,4)-dibenzenacyclooctacosaphane)-octa-zinc unknown solvate) | MOF-1001A | light yellow | P-3 | 147 | hexagonal plate | 14.49 | 258 | 0.739 | 0 | The cyclophane chains are disordered and could only be partially modelled. The solvent molecules are also disordered and could not be identified. |  |  | TEMP: at 258 K COLOR: light yellow "HABIT: hexagonal plate
UKACIU | Yu-Huan Tang, Fei Wang, Jin-Xiu Liu, Jian Zhang | Chem.Commun. | 2016 | (C4 H6 N8 Zn1)n | catena-[bis(mu!2$-5-Methyltetrazolato)-zinc unknown solvate] | TTF-4 | colorless | I-43m | 217 | block | 3.89 | 293 | 0.92 | 0.92 | The SQUEEZE/PLATON program has been used to model some disorder. The unit cell was found to contain a void of 2673 A$3! holding 186 electrons. | 293 K | The framework adopts a sodalite SOD topology | TEMP: 293 K COLOR: colorless "HABIT: block
UKEVIR | Gong-Jun Chen, Jing-Si Wang, Fa-Zheng Jin, Ming-Yang Liu, Chao-Wei Zhao, Yan-An Li, Yu-Bin Dong | Inorg.Chem. | 2016 | (C30 H18 Cu1 F6 N2 O4)n,2(C1 H4 O1) | catena-[bis(mu-4,4,4-trifluoro-1-(4-(pyridin-4-yl)phenyl)butane-1,3-dionato)-copper methanol unknown solvate] |  | blue | P-3 | 147 | block | 8.71 | 293 | 0.376 | 1.117 | The SQUEEZE/PLATON program has been used to model some disorder. | 293 K |  | TEMP: 293 K COLOR: blue "HABIT: block
UKIBIB | R.J.Marshall, S.L.Griffin, C.Wilson, R.S.Forgan | Chem.-Eur.J. | 2016 | (C54 H26 O16 Zr3)n | catena-[tris(mu-4,4'-(buta-1,3-diyne-1,4-diyl)dibenzoato)-bis(mu-hydroxo)-bis(mu-oxido)-tri-zirconium unknown solvate] |  | pale yellow | Fm-3m | 225 | Prism | 22.2 | 100 | 0.431 | 0.431 | Disordered solvent molecules were not modelled and the disordered density was taken into account using the SQUEEZE/PLATON procedure. |  |  | TEMP: 100 K COLOR: pale yellow "HABIT: Prism
UKIBUN | R.J.Marshall, S.L.Griffin, C.Wilson, R.S.Forgan | Chem.-Eur.J. | 2016 | (C72 H38 Hf3 O16)n | catena-[tris(mu-4,4'-(1,4-phenylenedi(ethyne-2,1-diyl))dibenzoato)-bis(mu-hydroxo)-bis(mu-oxido)-tri-hafnium unknown solvate] |  | colorless | Fd-3m | 227 | prism | 10.88 | 100 | 0.714 | 0.714 | Disordered solvent molecules were not modelled and the disordered density was taken into account using the SQUEEZE/PLATON procedure. |  |  | TEMP: 100 K COLOR: colorless "HABIT: prism
UKIQOV | Choong-Sun Lim, J.K.Schnobrich, A.G.Wong-Foy, A.J.Matzger | Inorg.Chem. | 2010 | (C180 H108 Co6 Cu12 O84)n,6n(H2 O1) | catena-(dodecakis(mu!6$-biphenyl-3,4',5-tricarboxylato)-dodecaaqua-hexa-cobalt-dodeca-copper hexahydrate) |  | blue | P63/mmc | 194 | hexagon | 9.28 | 253 | 0.674 | 0.669 | The SQUEEZE/PLATON program has been used to model some disorder. |  | Polymeric structure in which program limits have been exceeded | TEMP: at 253 K COLOR: blue "HABIT: hexagon
UKIQUB | Choong-Sun Lim, J.K.Schnobrich, A.G.Wong-Foy, A.J.Matzger | Inorg.Chem. | 2010 | (C90 H61 Cu6 Fe3 O46)n | catena-(hexakis(mu!6$-biphenyl-3,4',5-tricarboxylato)-(mu!3$-hydroxo)-nonaaqua-hexa-copper-tri-iron) |  | green | P63/mmc | 194 | hexagon | 4.18 | 253 | 0.668 | 0.663 | C71,C81 and C7,C8 disordered over two sites with occupancies 0.57:0.43; The SQUEEZE/PLATON program has been used to model some disorder. |  |  | TEMP: at 253 K COLOR: green "HABIT: hexagon
UKOHIN | Jiao-Min Lin, Chun-Ting He, Yan Liu, Pei-Qin Liao, Dong-Dong Zhou, Jie-Peng Zhang, Xiao-Ming Chen | Angew.Chem.,Int.Ed. | 2016 | (C33 H21 N9 O6 Zn3)n | catena-[(mu-benzene-1,3,5-tricarboxylato)-tris(mu-4-(pyridin-4-yl)-1H-pyrazol-1-yl)-tri-zinc unknown solvate] |  | colorless | R-3 | 148 | block | 4.15 | 123 | 0.761 | 0.761 | Disordered solvent molecules were not modelled and the disordered density was taken into account using the SQUEEZE/PLATON procedure. |  |  | TEMP: 123 K COLOR: colorless "HABIT: block
UKOLUD | Jian-Qiang Liu, Jian Wu, Fu-Mei Li, Wei-Cong Liu, Bao-Hong Li, Jun Wang, Qin-Ling Li, R.Yadav, A.Kumar | RSC Advances | 2016 | (C23 H12 N1 O10 Zn2 1-)n,C2 H8 N1 1+,0.5(C3 H7 N1 O1) | catena-[dimethylammonium (mu-5,5'-(pyridine-2,5-diyl)diisophthalato)-(acetato)-di-zinc N,N-dimethylformamide solvate] | GDMU-3 | colorless | C2/c | 15 | prism | 3.48 | 293 | 0.989 | 0.991 | C10,N1 and C10',N1' disordered over two sites with occupancies 0.5:0.5. Disordered cation and solvent molecules were not modelled and the disordered density was taken into account using the SQUEEZE/PLATON procedure. | 293 K |  | TEMP: 293 K COLOR: colorless "HABIT: prism
ULOPER | I.Kamps, B.Neumann, H.-G.Stammler, N.W.Mitzel | Organometallics | 2010 | (C44 H114 Li8 N18)n | catena-(bis(mu!4$-methyl)-hexakis(mu!3$-methyl)-hexakis(1,3,5-trimethyl-1,3,5-triazinane)-octa-lithium) |  | colorless | R3 | 146 |  | 4.46 | 153 | 0.965 | 0.965 |  |  |  | TEMP: at 153 K COLOR: colorless
ULUNIA | Xingyu Li, Dashu Chen, Yue Liu, Ziyang Yu, Qiansu Xia, Hongzhu Xing, Wendong Sun | CrystEngComm | 2016 | (C34 H14 In1 O8)n | catena-[(mu-5,5'-(anthracene-9,10-diyldi(ethyne-2,1-diyl))di(benzene-1,3-dicarboxylato))-indium] | NNU-32 | yellow | P42/mmc | 131 | Polyhedral | 4.13 | 293 | 0.606 | 0.606 | The structure is disordered. | 293 K | We calculate 65.66% void space in the structure | TEMP: 293 K COLOR: yellow "HABIT: Polyhedral
UMEKEE | Hao Zhang, Tianlu Sheng, Shengmin Hu, Chao Zhuo, Haoran Li, Ruibiao Fu, Yuehong Wen, Xintao Wu | Cryst.Growth Des. | 2016 | (C15 H12 N15 O4 Zn2 1-)n,n(C2 H8 N1 1+),n(C3 H7 N1 O1),2n(H2 O1) | catena-(Dimethylammonium (mu!2$-naphthalene-2,6-dicarboxylato)-tris(mu!2$-5-aminotetrazolato)-di-zinc dimethylformamide solvate dihydrate) |  | colorless | Pnma | 62 | block | 7.44 | 293 | 0.947 | 0 | The SQUEEZE/PLATON program was used to model the disordered solvent molecules. | 293 K |  | TEMP: 293 K COLOR: colorless "HABIT: block
UMOBEF | Jiandong Pang, Caiping Liu, Yougui Huang, Mingyan Wu, Feilong Jiang, Daqiang Yuan, Falu Hu, Kongzhao Su, Guoliang Liu, Maochun Hong | Angew.Chem.,Int.Ed. | 2016 | (C42 H30 Cu2 O12)n | catena-((mu!8$-4,4'-Dimethoxy-3,3',5,5'-tetrakis(4-carboxylatophenyl)biphenyl)-diaqua-di-copper unknown solvate) | FJI-H11-Me | blue | R-3m | 166 | block | 3.9 | 293 | 0.502 | 0.502 | The SQUEEZE/PLATON program was used to model the disordered solvent. | 293 K |  | TEMP: 293 K OTHER-EXP: 4 hours after mounting the crystal
UMOBEF01 | Jiandong Pang, Caiping Liu, Yougui Huang, Mingyan Wu, Feilong Jiang, Daqiang Yuan, Falu Hu, Kongzhao Su, Guoliang Liu, Maochun Hong | Angew.Chem.,Int.Ed. | 2016 | (C42 H30 Cu2 O12)n | catena-((mu!8$-4,4'-Dimethoxy-3,3',5,5'-tetrakis(4-carboxylatophenyl)biphenyl)-diaqua-di-copper unknown solvate) | FJI-H11-Me | blue | R-3m | 166 | block | 4.41 | 293 | 0.528 | 0.528 | The SQUEEZE/PLATON program was used to model the disordered solvent. | 293 K |  | TEMP: 293 K OTHER-EXP: 5 hours after mounting the crystal
UMOBEF02 | Jiandong Pang, Caiping Liu, Yougui Huang, Mingyan Wu, Feilong Jiang, Daqiang Yuan, Falu Hu, Kongzhao Su, Guoliang Liu, Maochun Hong | Angew.Chem.,Int.Ed. | 2016 | (C42 H30 Cu2 O12)n | catena-((mu!8$-4,4'-Dimethoxy-3,3',5,5'-tetrakis(4-carboxylatophenyl)biphenyl)-diaqua-di-copper unknown solvate) | FJI-H11-Me | blue | R-3m | 166 | block | 8.16 | 293 | 0.535 | 0.535 | The SQUEEZE/PLATON program was used to model the disordered solvent. | 293 K |  | TEMP: 293 K OTHER-EXP: 10 hours after mounting the crystal
UMOBEF03 | Jiandong Pang, Caiping Liu, Yougui Huang, Mingyan Wu, Feilong Jiang, Daqiang Yuan, Falu Hu, Kongzhao Su, Guoliang Liu, Maochun Hong | Angew.Chem.,Int.Ed. | 2016 | (C42 H30 Cu2 O12)n | catena-((mu!8$-4,4'-Dimethoxy-3,3',5,5'-tetrakis(4-carboxylatophenyl)biphenyl)-diaqua-di-copper unknown solvate) | FJI-H11-Me | blue | R-3m | 166 | block | 9.9 | 293 | 0.567 | 0.566 | The SQUEEZE/PLATON program was used to model the disordered solvent. | 293 K |  | TEMP: 293 K OTHER-EXP: 15 hours after mounting the crystal
UMOBEF04 | Jiandong Pang, Caiping Liu, Yougui Huang, Mingyan Wu, Feilong Jiang, Daqiang Yuan, Falu Hu, Kongzhao Su, Guoliang Liu, Maochun Hong | Angew.Chem.,Int.Ed. | 2016 | (C42 H30 Cu2 O12)n | catena-((mu!8$-4,4'-Dimethoxy-3,3',5,5'-tetrakis(4-carboxylatophenyl)biphenyl)-diaqua-di-copper unknown solvate) | FJI-H11-Me | blue | R-3m | 166 | block | 9.57 | 293 | 0.669 | 0.669 | The SQUEEZE/PLATON program was used to model the disordered solvent. | 293 K |  | TEMP: 293 K OTHER-EXP: 25 hours after mounting the crystal
UMOBEF05 | Jiandong Pang, Caiping Liu, Yougui Huang, Mingyan Wu, Feilong Jiang, Daqiang Yuan, Falu Hu, Kongzhao Su, Guoliang Liu, Maochun Hong | Angew.Chem.,Int.Ed. | 2016 | (C42 H30 Cu2 O12)n | catena-((mu!8$-4,4'-Dimethoxy-3,3',5,5'-tetrakis(4-carboxylatophenyl)biphenyl)-diaqua-di-copper unknown solvate) | FJI-H11-Me | blue | R-3m | 166 | block | 6.66 | 293 | 0.73 | 0.73 | The SQUEEZE/PLATON program was used to model the disordered solvent. | 293 K |  | TEMP: 293 K OTHER-EXP: 30 hours after mounting the crystal
UMOBEF06 | Jiandong Pang, Caiping Liu, Yougui Huang, Mingyan Wu, Feilong Jiang, Daqiang Yuan, Falu Hu, Kongzhao Su, Guoliang Liu, Maochun Hong | Angew.Chem.,Int.Ed. | 2016 | (C42 H30 Cu2 O12)n | catena-((mu!8$-4,4'-Dimethoxy-3,3',5,5'-tetrakis(4-carboxylatophenyl)biphenyl)-diaqua-di-copper unknown solvate) | FJI-H11-Me | blue | R-3m | 166 | block | 6.08 | 293 | 0.736 | 0.736 | The SQUEEZE/PLATON program was used to model the disordered solvent. | 293 K |  | TEMP: 293 K OTHER-EXP: 54 hours after mounting the crystal
UMOBEF07 | Jiandong Pang, Caiping Liu, Yougui Huang, Mingyan Wu, Feilong Jiang, Daqiang Yuan, Falu Hu, Kongzhao Su, Guoliang Liu, Maochun Hong | Angew.Chem.,Int.Ed. | 2016 | (C42 H30 Cu2 O12)n | catena-((mu!8$-4,4'-Dimethoxy-3,3',5,5'-tetrakis(4-carboxylatophenyl)biphenyl)-diaqua-di-copper unknown solvate) | FJI-H11-Me | blue | R-3m | 166 | block | 6.17 | 293 | 0.75 | 0.75 | The SQUEEZE/PLATON program was used to model the disordered solvent. | 293 K |  | TEMP: 293 K OTHER-EXP: 102 hours after mounting the crystal
UMOBEF08 | Jiandong Pang, Caiping Liu, Yougui Huang, Mingyan Wu, Feilong Jiang, Daqiang Yuan, Falu Hu, Kongzhao Su, Guoliang Liu, Maochun Hong | Angew.Chem.,Int.Ed. | 2016 | (C42 H30 Cu2 O12)n | catena-((mu!8$-4,4'-Dimethoxy-3,3',5,5'-tetrakis(4-carboxylatophenyl)biphenyl)-diaqua-di-copper unknown solvate) | FJI-H11-Me | blue | R-3m | 166 | block | 6.36 | 293 | 0.754 | 0.754 | The SQUEEZE/PLATON program was used to model the disordered solvent. | 293 K |  | TEMP: 293 K OTHER-EXP: 126 hours after mounting the crystal
UMOBEF09 | Jiandong Pang, Caiping Liu, Yougui Huang, Mingyan Wu, Feilong Jiang, Daqiang Yuan, Falu Hu, Kongzhao Su, Guoliang Liu, Maochun Hong | Angew.Chem.,Int.Ed. | 2016 | (C42 H30 Cu2 O12)n | catena-((mu!8$-4,4'-Dimethoxy-3,3',5,5'-tetrakis(4-carboxylatophenyl)biphenyl)-diaqua-di-copper unknown solvate) | FJI-H11-Me | blue | R-3m | 166 | block | 8.45 | 293 | 0.764 | 0.764 | The SQUEEZE/PLATON program was used to model the disordered solvent. | 293 K |  | TEMP: 293 K OTHER-EXP: 150 hours after mounting crystal
UMODEH | Jiandong Pang, Caiping Liu, Yougui Huang, Mingyan Wu, Feilong Jiang, Daqiang Yuan, Falu Hu, Kongzhao Su, Guoliang Liu, Maochun Hong | Angew.Chem.,Int.Ed. | 2016 | (C44 H34 Cu2 O12)n | catena-((mu!8$-4,4'-Diethoxy-3,3',5,5'-tetrakis(4-carboxylatophenyl)biphenyl)-diaqua-di-copper unknown solvate) | FJI-H11-Et | blue | R-3m | 166 | block | 6.78 | 293 | 0.556 | 0.556 | The SQUEEZE/PLATON program was used to model the disordered solvent. | 293 K |  | TEMP: 293 K OTHER-EXP: 1 hour after mounting the crystal
UMODEH01 | Jiandong Pang, Caiping Liu, Yougui Huang, Mingyan Wu, Feilong Jiang, Daqiang Yuan, Falu Hu, Kongzhao Su, Guoliang Liu, Maochun Hong | Angew.Chem.,Int.Ed. | 2016 | (C44 H34 Cu2 O12)n | catena-((mu!8$-4,4'-Diethoxy-3,3',5,5'-tetrakis(4-carboxylatophenyl)biphenyl)-diaqua-di-copper unknown solvate) | FJI-H11-Et | blue | R-3m | 166 | block | 5.53 | 293 | 0.534 | 0.534 | The SQUEEZE/PLATON program was used to model the disordered solvent. | 293 K |  | TEMP: 293 K OTHER-EXP: 2 hours after mounting the crystal
UMODEH02 | Jiandong Pang, Caiping Liu, Yougui Huang, Mingyan Wu, Feilong Jiang, Daqiang Yuan, Falu Hu, Kongzhao Su, Guoliang Liu, Maochun Hong | Angew.Chem.,Int.Ed. | 2016 | (C44 H34 Cu2 O12)n | catena-((mu!8$-4,4'-Diethoxy-3,3',5,5'-tetrakis(4-carboxylatophenyl)biphenyl)-diaqua-di-copper unknown solvate) | FJI-H11-Et | blue | R-3m | 166 | block | 8.42 | 293 | 0.523 | 0.523 | The SQUEEZE/PLATON program was used to model the disordered solvent. | 293 K |  | TEMP: 293 K OTHER-EXP: 3 hours after mounting the crystal
UMODEH03 | Jiandong Pang, Caiping Liu, Yougui Huang, Mingyan Wu, Feilong Jiang, Daqiang Yuan, Falu Hu, Kongzhao Su, Guoliang Liu, Maochun Hong | Angew.Chem.,Int.Ed. | 2016 | (C44 H34 Cu2 O12)n | catena-((mu!8$-4,4'-Diethoxy-3,3',5,5'-tetrakis(4-carboxylatophenyl)biphenyl)-diaqua-di-copper unknown solvate) | FJI-H11-Et | blue | R-3m | 166 | block | 4.67 | 293 | 0.532 | 0.532 | The SQUEEZE/PLATON program was used to model the disordered solvent. | 293 K |  | TEMP: 293 K OTHER-EXP: 4 hours after mounting the crystal
UMODEH04 | Jiandong Pang, Caiping Liu, Yougui Huang, Mingyan Wu, Feilong Jiang, Daqiang Yuan, Falu Hu, Kongzhao Su, Guoliang Liu, Maochun Hong | Angew.Chem.,Int.Ed. | 2016 | (C44 H34 Cu2 O12)n | catena-((mu!8$-4,4'-Diethoxy-3,3',5,5'-tetrakis(4-carboxylatophenyl)biphenyl)-diaqua-di-copper unknown solvate) | FJI-H11-Et | blue | R-3m | 166 | block | 4.5 | 293 | 0.557 | 0.557 | The SQUEEZE/PLATON program was used to model the disordered solvent. | 293 K |  | TEMP: 293 K OTHER-EXP: 5 hours after mounting the crystal
UMODEH05 | Jiandong Pang, Caiping Liu, Yougui Huang, Mingyan Wu, Feilong Jiang, Daqiang Yuan, Falu Hu, Kongzhao Su, Guoliang Liu, Maochun Hong | Angew.Chem.,Int.Ed. | 2016 | (C44 H34 Cu2 O12)n | catena-((mu!8$-4,4'-Diethoxy-3,3',5,5'-tetrakis(4-carboxylatophenyl)biphenyl)-diaqua-di-copper unknown solvate) | FJI-H11-Et | blue | R-3m | 166 | block | 4.16 | 293 | 0.57 | 0.57 | The SQUEEZE/PLATON program was used to model the disordered solvent. | 293 K |  | TEMP: 293 K OTHER-EXP: 10 hours after mounting the crystal
UMODEH06 | Jiandong Pang, Caiping Liu, Yougui Huang, Mingyan Wu, Feilong Jiang, Daqiang Yuan, Falu Hu, Kongzhao Su, Guoliang Liu, Maochun Hong | Angew.Chem.,Int.Ed. | 2016 | (C44 H34 Cu2 O12)n | catena-((mu!8$-4,4'-Diethoxy-3,3',5,5'-tetrakis(4-carboxylatophenyl)biphenyl)-diaqua-di-copper unknown solvate) | FJI-H11-Et | blue | R-3m | 166 | block | 4.26 | 293 | 0.579 | 0.579 | The SQUEEZE/PLATON program was used to model the disordered solvent. | 293 K |  | TEMP: 293 K OTHER-EXP: 15 hours after mounting the crystal
UMODEH07 | Jiandong Pang, Caiping Liu, Yougui Huang, Mingyan Wu, Feilong Jiang, Daqiang Yuan, Falu Hu, Kongzhao Su, Guoliang Liu, Maochun Hong | Angew.Chem.,Int.Ed. | 2016 | (C44 H34 Cu2 O12)n | catena-((mu!8$-4,4'-Diethoxy-3,3',5,5'-tetrakis(4-carboxylatophenyl)biphenyl)-diaqua-di-copper unknown solvate) | FJI-H11-Et | blue | R-3m | 166 | block | 4.34 | 293 | 0.582 | 0.582 | The SQUEEZE/PLATON program was used to model the disordered solvent. | 293 K |  | TEMP: 293 K OTHER-EXP: 20 hours after mounting the crystal
UMODEH08 | Jiandong Pang, Caiping Liu, Yougui Huang, Mingyan Wu, Feilong Jiang, Daqiang Yuan, Falu Hu, Kongzhao Su, Guoliang Liu, Maochun Hong | Angew.Chem.,Int.Ed. | 2016 | (C44 H34 Cu2 O12)n | catena-((mu!8$-4,4'-Diethoxy-3,3',5,5'-tetrakis(4-carboxylatophenyl)biphenyl)-diaqua-di-copper unknown solvate) | FJI-H11-Et | blue | R-3m | 166 | block | 7.86 | 293 | 0.676 | 0.676 | The SQUEEZE/PLATON program was used to model the disordered solvent. | 293 K |  | TEMP: 293 K OTHER-EXP: 25 hours after mounting the crystal
UMODEH09 | Jiandong Pang, Caiping Liu, Yougui Huang, Mingyan Wu, Feilong Jiang, Daqiang Yuan, Falu Hu, Kongzhao Su, Guoliang Liu, Maochun Hong | Angew.Chem.,Int.Ed. | 2016 | (C44 H34 Cu2 O12)n | catena-((mu!8$-4,4'-Diethoxy-3,3',5,5'-tetrakis(4-carboxylatophenyl)biphenyl)-diaqua-di-copper unknown solvate) | FJI-H11-Et | blue | R-3m | 166 | block | 9.25 | 293 | 0.751 | 0.751 | The SQUEEZE/PLATON program was used to model the disordered solvent. | 293 K |  | TEMP: 293 K OTHER-EXP: 54 hours after mounting the crystal
UMODEH10 | Jiandong Pang, Caiping Liu, Yougui Huang, Mingyan Wu, Feilong Jiang, Daqiang Yuan, Falu Hu, Kongzhao Su, Guoliang Liu, Maochun Hong | Angew.Chem.,Int.Ed. | 2016 | (C44 H34 Cu2 O12)n | catena-((mu!8$-4,4'-Diethoxy-3,3',5,5'-tetrakis(4-carboxylatophenyl)biphenyl)-diaqua-di-copper unknown solvate) | FJI-H11-Et | blue | R-3m | 166 | block | 7.09 | 293 | 0.77 | 0.77 | The SQUEEZE/PLATON program was used to model the disordered solvent. | 293 K |  | TEMP: 293 K OTHER-EXP: 78 hours after mounting the crystal
UMODEH11 | Jiandong Pang, Caiping Liu, Yougui Huang, Mingyan Wu, Feilong Jiang, Daqiang Yuan, Falu Hu, Kongzhao Su, Guoliang Liu, Maochun Hong | Angew.Chem.,Int.Ed. | 2016 | (C44 H34 Cu2 O12)n | catena-((mu!8$-4,4'-Diethoxy-3,3',5,5'-tetrakis(4-carboxylatophenyl)biphenyl)-diaqua-di-copper unknown solvate) | FJI-H11-Et | blue | R-3m | 166 | block | 9.02 | 293 | 0.783 | 0.783 | The SQUEEZE/PLATON program was used to model the disordered solvent. | 293 K |  | TEMP: 293 K OTHER-EXP: 102 hours after mounting the crystal
UMODEH12 | Jiandong Pang, Caiping Liu, Yougui Huang, Mingyan Wu, Feilong Jiang, Daqiang Yuan, Falu Hu, Kongzhao Su, Guoliang Liu, Maochun Hong | Angew.Chem.,Int.Ed. | 2016 | (C44 H34 Cu2 O12)n | catena-((mu!8$-4,4'-Diethoxy-3,3',5,5'-tetrakis(4-carboxylatophenyl)biphenyl)-diaqua-di-copper unknown solvate) | FJI-H11-Et | blue | R-3m | 166 | block | 7.31 | 293 | 0.783 | 0.783 | The SQUEEZE/PLATON program was used to model the disordered solvent. | 293 K |  | TEMP: 293 K OTHER-EXP: 126 hours after mounting the crystal
UMODEH13 | Jiandong Pang, Caiping Liu, Yougui Huang, Mingyan Wu, Feilong Jiang, Daqiang Yuan, Falu Hu, Kongzhao Su, Guoliang Liu, Maochun Hong | Angew.Chem.,Int.Ed. | 2016 | (C44 H34 Cu2 O12)n | catena-((mu!8$-4,4'-Diethoxy-3,3',5,5'-tetrakis(4-carboxylatophenyl)biphenyl)-diaqua-di-copper unknown solvate) | FJI-H11-Et | blue | R-3m | 166 | block | 11.86 | 293 | 0.789 | 0.789 | The SQUEEZE/PLATON program was used to model the disordered solvent. | 293 K |  | TEMP: 293 K OTHER-EXP: 150 hours after mounting the crystal
UMODEH14 | Jiandong Pang, Caiping Liu, Yougui Huang, Mingyan Wu, Feilong Jiang, Daqiang Yuan, Falu Hu, Kongzhao Su, Guoliang Liu, Maochun Hong | Angew.Chem.,Int.Ed. | 2016 | (C44 H34 Cu2 O12)n | catena-((mu!8$-4,4'-Diethoxy-3,3',5,5'-tetrakis(4-carboxylatophenyl)biphenyl)-diaqua-di-copper unknown solvate) | FJI-H11-Et | blue | R-3m | 166 | block | 5.24 | 293 | 0.563 | 0.563 | The SQUEEZE/PLATON program was used to model the disordered solvent. | 293 K |  | TEMP: 293 K OTHER-EXP: structure refinement for loss of DMA solvent
UMODEH15 | Jiandong Pang, Caiping Liu, Yougui Huang, Mingyan Wu, Feilong Jiang, Daqiang Yuan, Falu Hu, Kongzhao Su, Guoliang Liu, Maochun Hong | Angew.Chem.,Int.Ed. | 2016 | (C44 H34 Cu2 O12)n | catena-((mu!8$-4,4'-Diethoxy-3,3',5,5'-tetrakis(4-carboxylatophenyl)biphenyl)-diaqua-di-copper unknown solvate) | FJI-H11-Et | blue | R-3m | 166 | block | 4.48 | 293 | 0.551 | 0.551 | The SQUEEZE/PLATON program was used to model the disordered solvent. | 293 K |  | TEMP: 293 K OTHER-EXP: structure refinement for loss of DMF solvent
UMODEH16 | Jiandong Pang, Caiping Liu, Yougui Huang, Mingyan Wu, Feilong Jiang, Daqiang Yuan, Falu Hu, Kongzhao Su, Guoliang Liu, Maochun Hong | Angew.Chem.,Int.Ed. | 2016 | (C44 H34 Cu2 O12)n | catena-((mu!8$-4,4'-Diethoxy-3,3',5,5'-tetrakis(4-carboxylatophenyl)biphenyl)-diaqua-di-copper unknown solvate) | FJI-H11-Et | blue | R-3m | 166 | block | 5.04 | 293 | 0.494 | 0.494 | The SQUEEZE/PLATON program was used to model the disordered solvent. | 293 K |  | TEMP: 293 K OTHER-EXP: structure refinement for loss of DEF solvent
UMODEH17 | Jiandong Pang, Caiping Liu, Yougui Huang, Mingyan Wu, Feilong Jiang, Daqiang Yuan, Falu Hu, Kongzhao Su, Guoliang Liu, Maochun Hong | Angew.Chem.,Int.Ed. | 2016 | (C44 H34 Cu2 O12)n | catena-((mu!8$-4,4'-Diethoxy-3,3',5,5'-tetrakis(4-carboxylatophenyl)biphenyl)-diaqua-di-copper unknown solvate) | FJI-H11-Et | blue | R-3m | 166 | block | 5.02 | 293 | 0.592 | 0.592 | The SQUEEZE/PLATON program was used to model the disordered solvent. | 293 K |  | TEMP: 293 K OTHER-EXP: structure refinement for loss of methanol solvent
UMODEH18 | Jiandong Pang, Caiping Liu, Yougui Huang, Mingyan Wu, Feilong Jiang, Daqiang Yuan, Falu Hu, Kongzhao Su, Guoliang Liu, Maochun Hong | Angew.Chem.,Int.Ed. | 2016 | (C44 H34 Cu2 O12)n | catena-((mu!8$-4,4'-Diethoxy-3,3',5,5'-tetrakis(4-carboxylatophenyl)biphenyl)-diaqua-di-copper unknown solvate) | FJI-H11-Et | blue | R-3m | 166 | block | 7.44 | 293 | 0.55 | 0.55 | The SQUEEZE/PLATON program was used to model the disordered solvent. | 293 K |  | TEMP: 293 K OTHER-EXP: structure refinement for loss of 1,4-dioxane solvent
UMODEH19 | Jiandong Pang, Caiping Liu, Yougui Huang, Mingyan Wu, Feilong Jiang, Daqiang Yuan, Falu Hu, Kongzhao Su, Guoliang Liu, Maochun Hong | Angew.Chem.,Int.Ed. | 2016 | (C44 H34 Cu2 O12)n | catena-((mu!8$-4,4'-Diethoxy-3,3',5,5'-tetrakis(4-carboxylatophenyl)biphenyl)-diaqua-di-copper unknown solvate) | FJI-H11-Et | blue | R-3m | 166 | block | 6.78 | 293 | 0.697 | 0.697 | The SQUEEZE/PLATON program was used to model the disordered solvent. | 293 K |  | TEMP: 293 K OTHER-EXP: 30 hours after mounting the crystal
UMODEH20 | Jiandong Pang, Caiping Liu, Yougui Huang, Mingyan Wu, Feilong Jiang, Daqiang Yuan, Falu Hu, Kongzhao Su, Guoliang Liu, Maochun Hong | Angew.Chem.,Int.Ed. | 2016 | (C44 H34 Cu2 O12)n | catena-((mu!8$-4,4'-Diethoxy-3,3',5,5'-tetrakis(4-carboxylatophenyl)biphenyl)-diaqua-di-copper unknown solvate) | FJI-H11-Et | blue | R-3m | 166 | block | 4.72 | 100 | 0.607 | 0.607 | The SQUEEZE/PLATON program was used to model the disordered solvent. |  |  | TEMP: 100 K OTHER-EXP: 1 hour after mounting the crystal; refined for loss of DMF
UMODEH21 | Jiandong Pang, Caiping Liu, Yougui Huang, Mingyan Wu, Feilong Jiang, Daqiang Yuan, Falu Hu, Kongzhao Su, Guoliang Liu, Maochun Hong | Angew.Chem.,Int.Ed. | 2016 | (C44 H34 Cu2 O12)n | catena-((mu!8$-4,4'-Diethoxy-3,3',5,5'-tetrakis(4-carboxylatophenyl)biphenyl)-diaqua-di-copper unknown solvate) | FJI-H11-Et | blue | R-3m | 166 | block | 5.28 | 150 | 0.6 | 0.6 | The SQUEEZE/PLATON program was used to model the disordered solvent. |  |  | TEMP: 150 K OTHER-EXP: 2 hours after mounting the crystal; refined for loss of DMF
UMODEH22 | Jiandong Pang, Caiping Liu, Yougui Huang, Mingyan Wu, Feilong Jiang, Daqiang Yuan, Falu Hu, Kongzhao Su, Guoliang Liu, Maochun Hong | Angew.Chem.,Int.Ed. | 2016 | (C44 H34 Cu2 O12)n | catena-((mu!8$-4,4'-Diethoxy-3,3',5,5'-tetrakis(4-carboxylatophenyl)biphenyl)-diaqua-di-copper unknown solvate) | FJI-H11-Et | blue | R-3m | 166 | block | 4.67 | 200 | 0.582 | 0.582 | The SQUEEZE/PLATON program was used to model the disordered solvent. |  |  | TEMP: 200 K OTHER-EXP: 3 hours after mounting the crystal; refined for loss of DMF
UMODEH23 | Jiandong Pang, Caiping Liu, Yougui Huang, Mingyan Wu, Feilong Jiang, Daqiang Yuan, Falu Hu, Kongzhao Su, Guoliang Liu, Maochun Hong | Angew.Chem.,Int.Ed. | 2016 | (C44 H34 Cu2 O12)n | catena-((mu!8$-4,4'-Diethoxy-3,3',5,5'-tetrakis(4-carboxylatophenyl)biphenyl)-diaqua-di-copper unknown solvate) | FJI-H11-Et | blue | R-3m | 166 | block | 4.16 | 250 | 0.558 | 0.558 | The SQUEEZE/PLATON program was used to model the disordered solvent. |  |  | TEMP: 250 K OTHER-EXP: 4 hours after mounting the crystal; refined for loss of DMF
UMODEH24 | Jiandong Pang, Caiping Liu, Yougui Huang, Mingyan Wu, Feilong Jiang, Daqiang Yuan, Falu Hu, Kongzhao Su, Guoliang Liu, Maochun Hong | Angew.Chem.,Int.Ed. | 2016 | (C44 H34 Cu2 O12)n | catena-((mu!8$-4,4'-Diethoxy-3,3',5,5'-tetrakis(4-carboxylatophenyl)biphenyl)-diaqua-di-copper unknown solvate) | FJI-H11-Et | blue | R-3m | 166 | block | 3.41 | 293 | 0.555 | 0.555 | The SQUEEZE/PLATON program was used to model the disordered solvent. | 293 K |  | TEMP: 293 K OTHER-EXP: 5 hours after mounting the crystal; refined for loss of DMF
UMODEH25 | Jiandong Pang, Caiping Liu, Yougui Huang, Mingyan Wu, Feilong Jiang, Daqiang Yuan, Falu Hu, Kongzhao Su, Guoliang Liu, Maochun Hong | Angew.Chem.,Int.Ed. | 2016 | (C44 H34 Cu2 O12)n | catena-((mu!8$-4,4'-Diethoxy-3,3',5,5'-tetrakis(4-carboxylatophenyl)biphenyl)-diaqua-di-copper unknown solvate) | FJI-H11-Et | blue | R-3m | 166 | block | 4.82 | 100 | 0.606 | 0.606 | The SQUEEZE/PLATON program was used to model the disordered solvent. |  |  | TEMP: 100 K OTHER-EXP: 10 hours after mounting the crystal; refined for loss of DMF
UMOVEZ | Jiandong Pang, Caiping Liu, Yougui Huang, Mingyan Wu, Feilong Jiang, Daqiang Yuan, Falu Hu, Kongzhao Su, Guoliang Liu, Maochun Hong | Angew.Chem.,Int.Ed. | 2016 | (C42 H30 Cu2 O12)n | catena-((mu!8$-4,4'-Dimethoxy-3,3',5,5'-tetrakis(4-carboxylatophenyl)biphenyl)-diaqua-di-copper unknown solvate) | FJI-H11-Me | blue | R-3m | 166 | block | 4.92 | 293 | 0.525 | 0.525 | The SQUEEZE/PLATON program was used to model the disordered solvent. | 293 K |  | TEMP: 293 K OTHER-EXP: 1 hour after mounting the crystal
UMOVEZ01 | Jiandong Pang, Caiping Liu, Yougui Huang, Mingyan Wu, Feilong Jiang, Daqiang Yuan, Falu Hu, Kongzhao Su, Guoliang Liu, Maochun Hong | Angew.Chem.,Int.Ed. | 2016 | (C42 H30 Cu2 O12)n | catena-((mu!8$-4,4'-Dimethoxy-3,3',5,5'-tetrakis(4-carboxylatophenyl)biphenyl)-diaqua-di-copper unknown solvate) | FJI-H11-Me | blue | R-3m | 166 | block | 3.65 | 100 | 0.582 | 0.582 | The SQUEEZE/PLATON program was used to model the disordered solvent molecules. |  |  | TEMP: 100 K COLOR: blue "HABIT: block
UMOVEZ02 | Jiandong Pang, Caiping Liu, Yougui Huang, Mingyan Wu, Feilong Jiang, Daqiang Yuan, Falu Hu, Kongzhao Su, Guoliang Liu, Maochun Hong | Angew.Chem.,Int.Ed. | 2016 | (C42 H30 Cu2 O12)n | catena-((mu!8$-4,4'-Dimethoxy-3,3',5,5'-tetrakis(4-carboxylatophenyl)biphenyl)-diaqua-di-copper unknown solvate) | FJI-H11-Me | blue | R-3m | 166 | block | 3.63 | 150 | 0.579 | 0.579 | The SQUEEZE/PLATON program was used to model the disordered solvent molecules. |  |  | TEMP: 150 K COLOR: blue "HABIT: block
UMOVEZ03 | Jiandong Pang, Caiping Liu, Yougui Huang, Mingyan Wu, Feilong Jiang, Daqiang Yuan, Falu Hu, Kongzhao Su, Guoliang Liu, Maochun Hong | Angew.Chem.,Int.Ed. | 2016 | (C42 H30 Cu2 O12)n | catena-((mu!8$-4,4'-Dimethoxy-3,3',5,5'-tetrakis(4-carboxylatophenyl)biphenyl)-diaqua-di-copper unknown solvate) | FJI-H11-Me | blue | R-3m | 166 | block | 6.97 | 200 | 0.561 | 0.561 | The SQUEEZE/PLATON program was used to model the disordered solvent molecules. |  |  | TEMP: 200 K COLOR: blue "HABIT: block
UMOVEZ04 | Jiandong Pang, Caiping Liu, Yougui Huang, Mingyan Wu, Feilong Jiang, Daqiang Yuan, Falu Hu, Kongzhao Su, Guoliang Liu, Maochun Hong | Angew.Chem.,Int.Ed. | 2016 | (C42 H30 Cu2 O12)n | catena-((mu!8$-4,4'-Dimethoxy-3,3',5,5'-tetrakis(4-carboxylatophenyl)biphenyl)-diaqua-di-copper unknown solvate) | FJI-H11-Me | blue | R-3m | 166 | block | 4.04 | 250 | 0.544 | 0.544 | The SQUEEZE/PLATON program was used to model the disordered solvent molecules. |  |  | TEMP: 250 K COLOR: blue "HABIT: block
UMOVEZ05 | Jiandong Pang, Caiping Liu, Yougui Huang, Mingyan Wu, Feilong Jiang, Daqiang Yuan, Falu Hu, Kongzhao Su, Guoliang Liu, Maochun Hong | Angew.Chem.,Int.Ed. | 2016 | (C42 H30 Cu2 O12)n | catena-((mu!8$-4,4'-Dimethoxy-3,3',5,5'-tetrakis(4-carboxylatophenyl)biphenyl)-diaqua-di-copper unknown solvate) | FJI-H11-Me | blue | R-3m | 166 | block | 3.61 | 100 | 0.581 | 0.581 | The SQUEEZE/PLATON program was used to model the disordered solvent molecules. |  |  | TEMP: 100 K COLOR: blue "HABIT: block
UMOVID | Jiandong Pang, Caiping Liu, Yougui Huang, Mingyan Wu, Feilong Jiang, Daqiang Yuan, Falu Hu, Kongzhao Su, Guoliang Liu, Maochun Hong | Angew.Chem.,Int.Ed. | 2016 | (C42 H30 Cu2 O12)n | catena-((mu!8$-4,4'-Dimethoxy-3,3',5,5'-tetrakis(4-carboxylatophenyl)biphenyl)-diaqua-di-copper unknown solvate) | FJI-H11-Me | blue | R-3m | 166 | block | 9.27 | 293 | 0.517 | 0.517 | The SQUEEZE/PLATON program was used to model the disordered solvent. | 293 K |  | TEMP: 293 K OTHER-EXP: 2 hours after mounting the crystal
UMOVOJ | Jiandong Pang, Caiping Liu, Yougui Huang, Mingyan Wu, Feilong Jiang, Daqiang Yuan, Falu Hu, Kongzhao Su, Guoliang Liu, Maochun Hong | Angew.Chem.,Int.Ed. | 2016 | (C42 H30 Cu2 O12)n | catena-((mu!8$-4,4'-Dimethoxy-3,3',5,5'-tetrakis(4-carboxylatophenyl)biphenyl)-diaqua-di-copper unknown solvate) | FJI-H11-Me | blue | R-3m | 166 | block | 4.08 | 293 | 0.502 | 0.502 | The SQUEEZE/PLATON program was used to model the disordered solvent. | 293 K |  | TEMP: 293 K OTHER-EXP: 3 hours after mounting the crystal
UMOYOM | Jiandong Pang, Caiping Liu, Yougui Huang, Mingyan Wu, Feilong Jiang, Daqiang Yuan, Falu Hu, Kongzhao Su, Guoliang Liu, Maochun Hong | Angew.Chem.,Int.Ed. | 2016 | (C46 H38 Cu2 O12)n | catena-((mu!8$-4,4'-Di-isopropoxy-3,3',5,5'-tetrakis(4-carboxylatophenyl)biphenyl)-diaqua-di-copper unknown solvate) | FJI-H11-iPr | blue | R-3m | 166 | block | 5.15 | 100 | 0.61 | 0.61 | C12,C13,C14 disordered by symmetry over two configurations with occupancy 0.5. The SQUEEZE/PLATON program was used to model the disordered solvent. |  |  | TEMP: 100 K COLOR: blue "HABIT: block
UMOYOM01 | Jiandong Pang, Caiping Liu, Yougui Huang, Mingyan Wu, Feilong Jiang, Daqiang Yuan, Falu Hu, Kongzhao Su, Guoliang Liu, Maochun Hong | Angew.Chem.,Int.Ed. | 2016 | (C46 H38 Cu2 O12)n | catena-((mu!8$-4,4'-Di-isopropoxy-3,3',5,5'-tetrakis(4-carboxylatophenyl)biphenyl)-diaqua-di-copper unknown solvate) | FJI-H11-iPr | blue | R-3m | 166 | block | 5.27 | 150 | 0.607 | 0.607 | C12,C13,C14 disordered by symmetry over two configurations with occupancy 0.5. The SQUEEZE/PLATON program was used to model the disordered solvent. |  |  | TEMP: 150 K COLOR: blue "HABIT: block
UMOYOM02 | Jiandong Pang, Caiping Liu, Yougui Huang, Mingyan Wu, Feilong Jiang, Daqiang Yuan, Falu Hu, Kongzhao Su, Guoliang Liu, Maochun Hong | Angew.Chem.,Int.Ed. | 2016 | (C46 H38 Cu2 O12)n | catena-((mu!8$-4,4'-Di-isopropoxy-3,3',5,5'-tetrakis(4-carboxylatophenyl)biphenyl)-diaqua-di-copper unknown solvate) | FJI-H11-iPr | blue | R-3m | 166 | block | 6.85 | 200 | 0.599 | 0.599 | C12,C13,C14 disordered by symmetry over two configurations with occupancy 0.5. The SQUEEZE/PLATON program was used to model the disordered solvent. |  |  | TEMP: 200 K COLOR: blue "HABIT: block
UMOYOM03 | Jiandong Pang, Caiping Liu, Yougui Huang, Mingyan Wu, Feilong Jiang, Daqiang Yuan, Falu Hu, Kongzhao Su, Guoliang Liu, Maochun Hong | Angew.Chem.,Int.Ed. | 2016 | (C46 H38 Cu2 O12)n | catena-((mu!8$-4,4'-Di-isopropoxy-3,3',5,5'-tetrakis(4-carboxylatophenyl)biphenyl)-diaqua-di-copper unknown solvate) | FJI-H11-iPr | blue | R-3m | 166 | block | 3.56 | 250 | 0.574 | 0.574 | C13,C14 disordered by symmetry over two configurations with occupancy 0.5. The SQUEEZE/PLATON program was used to model the disordered solvent. |  |  | TEMP: 250 K COLOR: blue "HABIT: block
UMOYOM04 | Jiandong Pang, Caiping Liu, Yougui Huang, Mingyan Wu, Feilong Jiang, Daqiang Yuan, Falu Hu, Kongzhao Su, Guoliang Liu, Maochun Hong | Angew.Chem.,Int.Ed. | 2016 | (C46 H38 Cu2 O12)n | catena-((mu!8$-4,4'-Di-isopropoxy-3,3',5,5'-tetrakis(4-carboxylatophenyl)biphenyl)-diaqua-di-copper unknown solvate) | FJI-H11-iPr | blue | R-3m | 166 | block | 3.9 | 293 | 0.572 | 0.572 | C13,C14 disordered by symmetry over two configurations with occupancy 0.5. The SQUEEZE/PLATON program was used to model the disordered solvent. | 293 K |  | TEMP: 293 K COLOR: blue "HABIT: block
UMOYOM05 | Jiandong Pang, Caiping Liu, Yougui Huang, Mingyan Wu, Feilong Jiang, Daqiang Yuan, Falu Hu, Kongzhao Su, Guoliang Liu, Maochun Hong | Angew.Chem.,Int.Ed. | 2016 | (C46 H38 Cu2 O12)n | catena-((mu!8$-4,4'-Di-isopropoxy-3,3',5,5'-tetrakis(4-carboxylatophenyl)biphenyl)-diaqua-di-copper unknown solvate) | FJI-H11-iPr | blue | R-3m | 166 | block | 4.46 | 100 | 0.613 | 0.613 | C13,C14 disordered by symmetry over two configurations with occupancy 0.5. The SQUEEZE/PLATON program was used to model the disordered solvent. |  |  | TEMP: 100 K COLOR: blue "HABIT: block
UMOYOM06 | Jiandong Pang, Caiping Liu, Yougui Huang, Mingyan Wu, Feilong Jiang, Daqiang Yuan, Falu Hu, Kongzhao Su, Guoliang Liu, Maochun Hong | Angew.Chem.,Int.Ed. | 2016 | (C46 H38 Cu2 O12)n | catena-((mu!8$-4,4'-Di-isopropoxy-3,3',5,5'-tetrakis(4-carboxylatophenyl)biphenyl)-diaqua-di-copper unknown solvate) | FJI-H11-iPr | blue | R-3m | 166 | block | 4.79 | 293 | 0.568 | 0.568 | The SQUEEZE/PLATON program was used to model the disordered solvent. | 293 K |  | TEMP: 293 K OTHER-EXP: 1 hour after mounting the crystal
UMOYOM07 | Jiandong Pang, Caiping Liu, Yougui Huang, Mingyan Wu, Feilong Jiang, Daqiang Yuan, Falu Hu, Kongzhao Su, Guoliang Liu, Maochun Hong | Angew.Chem.,Int.Ed. | 2016 | (C46 H38 Cu2 O12)n | catena-((mu!8$-4,4'-Di-isopropoxy-3,3',5,5'-tetrakis(4-carboxylatophenyl)biphenyl)-diaqua-di-copper unknown solvate) | FJI-H11-iPr | blue | R-3m | 166 | block | 13.02 | 293 | 0.565 | 0.565 | The SQUEEZE/PLATON program was used to model the disordered solvent. | 293 K |  | TEMP: 293 K OTHER-EXP: 2 hours after mounting the crystal
UMOYOM08 | Jiandong Pang, Caiping Liu, Yougui Huang, Mingyan Wu, Feilong Jiang, Daqiang Yuan, Falu Hu, Kongzhao Su, Guoliang Liu, Maochun Hong | Angew.Chem.,Int.Ed. | 2016 | (C46 H38 Cu2 O12)n | catena-((mu!8$-4,4'-Di-isopropoxy-3,3',5,5'-tetrakis(4-carboxylatophenyl)biphenyl)-diaqua-di-copper unknown solvate) | FJI-H11-iPr | blue | R-3m | 166 | block | 8.8 | 293 | 0.549 | 0.549 | C13,C14 disordered by symmetry over two configurations with occupancy 0.5. The SQUEEZE/PLATON program was used to model the disordered solvent. | 293 K |  | TEMP: 293 K OTHER-EXP: 3 hours after mounting the crystal
UMOYOM09 | Jiandong Pang, Caiping Liu, Yougui Huang, Mingyan Wu, Feilong Jiang, Daqiang Yuan, Falu Hu, Kongzhao Su, Guoliang Liu, Maochun Hong | Angew.Chem.,Int.Ed. | 2016 | (C46 H38 Cu2 O12)n | catena-((mu!8$-4,4'-Di-isopropoxy-3,3',5,5'-tetrakis(4-carboxylatophenyl)biphenyl)-diaqua-di-copper unknown solvate) | FJI-H11-iPr | blue | R-3m | 166 | block | 4.75 | 293 | 0.581 | 0.581 | C13,C14 disordered by symmetry over two configurations with occupancy 0.5. The SQUEEZE/PLATON program was used to model the disordered solvent. | 293 K |  | TEMP: 293 K OTHER-EXP: 4 hours after mounting the crystal
UMOYOM10 | Jiandong Pang, Caiping Liu, Yougui Huang, Mingyan Wu, Feilong Jiang, Daqiang Yuan, Falu Hu, Kongzhao Su, Guoliang Liu, Maochun Hong | Angew.Chem.,Int.Ed. | 2016 | (C46 H38 Cu2 O12)n | catena-((mu!8$-4,4'-Di-isopropoxy-3,3',5,5'-tetrakis(4-carboxylatophenyl)biphenyl)-diaqua-di-copper unknown solvate) | FJI-H11-iPr | blue | R-3m | 166 | block | 6.49 | 293 | 0.584 | 0.584 | C13,C14 disordered by symmetry over two configurations with occupancy 0.5. The SQUEEZE/PLATON program was used to model the disordered solvent. | 293 K |  | TEMP: 293 K OTHER-EXP: 5 hours after mounting the crystal
UMOYOM11 | Jiandong Pang, Caiping Liu, Yougui Huang, Mingyan Wu, Feilong Jiang, Daqiang Yuan, Falu Hu, Kongzhao Su, Guoliang Liu, Maochun Hong | Angew.Chem.,Int.Ed. | 2016 | (C46 H38 Cu2 O12)n | catena-((mu!8$-4,4'-Di-isopropoxy-3,3',5,5'-tetrakis(4-carboxylatophenyl)biphenyl)-diaqua-di-copper unknown solvate) | FJI-H11-iPr | blue | R-3m | 166 | block | 5.56 | 293 | 0.621 | 0.621 | C13,C14 disordered by symmetry over two configurations with occupancy 0.5. The SQUEEZE/PLATON program was used to model the disordered solvent. | 293 K |  | TEMP: 293 K OTHER-EXP: 10 hours after mounting the crystal
UMOYOM12 | Jiandong Pang, Caiping Liu, Yougui Huang, Mingyan Wu, Feilong Jiang, Daqiang Yuan, Falu Hu, Kongzhao Su, Guoliang Liu, Maochun Hong | Angew.Chem.,Int.Ed. | 2016 | (C46 H38 Cu2 O12)n | catena-((mu!8$-4,4'-Di-isopropoxy-3,3',5,5'-tetrakis(4-carboxylatophenyl)biphenyl)-diaqua-di-copper unknown solvate) | FJI-H11-iPr | blue | R-3m | 166 | block | 5.67 | 293 | 0.653 | 0.653 | C14 disordered by symmetry over two configurations with occupancy 0..; The SQUEEZE/PLATON program was used to model the disordered solvent. | 293 K |  | TEMP: 293 K OTHER-EXP: 15 hours after mounting the crystal
UMOYOM13 | Jiandong Pang, Caiping Liu, Yougui Huang, Mingyan Wu, Feilong Jiang, Daqiang Yuan, Falu Hu, Kongzhao Su, Guoliang Liu, Maochun Hong | Angew.Chem.,Int.Ed. | 2016 | (C46 H38 Cu2 O12)n | catena-((mu!8$-4,4'-Di-isopropoxy-3,3',5,5'-tetrakis(4-carboxylatophenyl)biphenyl)-diaqua-di-copper unknown solvate) | FJI-H11-iPr | blue | R-3m | 166 | block | 4.92 | 293 | 0.679 | 0.679 | C13,C14 disordered by symmetry over two configurations with occupancy 0.5. The SQUEEZE/PLATON program was used to model the disordered solvent molecules. | 293 K |  | TEMP: 293 K OTHER-EXP: 20 hours after mounting the crystal
UMOYOM14 | Jiandong Pang, Caiping Liu, Yougui Huang, Mingyan Wu, Feilong Jiang, Daqiang Yuan, Falu Hu, Kongzhao Su, Guoliang Liu, Maochun Hong | Angew.Chem.,Int.Ed. | 2016 | (C46 H38 Cu2 O12)n | catena-((mu!8$-4,4'-Di-isopropoxy-3,3',5,5'-tetrakis(4-carboxylatophenyl)biphenyl)-diaqua-di-copper unknown solvate) | FJI-H11-iPr | blue | R-3m | 166 | block | 6.75 | 293 | 0.711 | 0.711 | C13,C14 disordered by symmetry over two configurations with occupancy 0.5. The SQUEEZE/PLATON program was used to model the disordered solvent molecules. | 293 K |  | TEMP: 293 K OTHER-EXP: 25 hours after mounting the crystal
UMOYOM15 | Jiandong Pang, Caiping Liu, Yougui Huang, Mingyan Wu, Feilong Jiang, Daqiang Yuan, Falu Hu, Kongzhao Su, Guoliang Liu, Maochun Hong | Angew.Chem.,Int.Ed. | 2016 | (C46 H38 Cu2 O12)n | catena-((mu!8$-4,4'-Di-isopropoxy-3,3',5,5'-tetrakis(4-carboxylatophenyl)biphenyl)-diaqua-di-copper unknown solvate) | FJI-H11-iPr | blue | R-3m | 166 | block | 13.13 | 293 | 0.738 | 0.738 | C13,C14 disordered by symmetry over two configurations with occupancy 0.5. The SQUEEZE/PLATON program was used to model the disordered solvent. | 293 K |  | TEMP: 293 K OTHER-EXP: 30 hours after mounting the crystal
UMOYOM16 | Jiandong Pang, Caiping Liu, Yougui Huang, Mingyan Wu, Feilong Jiang, Daqiang Yuan, Falu Hu, Kongzhao Su, Guoliang Liu, Maochun Hong | Angew.Chem.,Int.Ed. | 2016 | (C46 H38 Cu2 O12)n | catena-((mu!8$-4,4'-Di-isopropoxy-3,3',5,5'-tetrakis(4-carboxylatophenyl)biphenyl)-diaqua-di-copper unknown solvate) | FJI-H11-iPr | blue | R-3m | 166 | block | 7.05 | 293 | 0.782 | 0.782 | C13,C14 disordered by symmetry over two configurations with occupancy 0.5. The SQUEEZE/PLATON program was used to model the disordered solvent. | 293 K |  | TEMP: 293 K OTHER-EXP: 54 hours after mounting the crystal
UMOYOM17 | Jiandong Pang, Caiping Liu, Yougui Huang, Mingyan Wu, Feilong Jiang, Daqiang Yuan, Falu Hu, Kongzhao Su, Guoliang Liu, Maochun Hong | Angew.Chem.,Int.Ed. | 2016 | (C46 H38 Cu2 O12)n | catena-((mu!8$-4,4'-Di-isopropoxy-3,3',5,5'-tetrakis(4-carboxylatophenyl)biphenyl)-diaqua-di-copper unknown solvate) | FJI-H11-iPr | blue | R-3m | 166 | block | 12.53 | 293 | 0.798 | 0.798 | The SQUEEZE/PLATON program was used to model the disordered solvent. | 293 K |  | TEMP: 293 K OTHER-EXP: 78 hours after mounting the crystal
UMOYOM18 | Jiandong Pang, Caiping Liu, Yougui Huang, Mingyan Wu, Feilong Jiang, Daqiang Yuan, Falu Hu, Kongzhao Su, Guoliang Liu, Maochun Hong | Angew.Chem.,Int.Ed. | 2016 | (C46 H38 Cu2 O12)n | catena-((mu!8$-4,4'-Di-isopropoxy-3,3',5,5'-tetrakis(4-carboxylatophenyl)biphenyl)-diaqua-di-copper unknown solvate) | FJI-H11-iPr | blue | R-3m | 166 | block | 7.71 | 293 | 0.79 | 0.79 | C12,C13,C14 disordered by symmetry over two configurations with occupancy 0.5. The SQUEEZE/PLATON program was used to model the disordered solvent. | 293 K |  | TEMP: 293 K OTHER-EXP: 102 hours after mounting the crystal
UMOYOM19 | Jiandong Pang, Caiping Liu, Yougui Huang, Mingyan Wu, Feilong Jiang, Daqiang Yuan, Falu Hu, Kongzhao Su, Guoliang Liu, Maochun Hong | Angew.Chem.,Int.Ed. | 2016 | (C46 H38 Cu2 O12)n | catena-((mu!8$-4,4'-Di-isopropoxy-3,3',5,5'-tetrakis(4-carboxylatophenyl)biphenyl)-diaqua-di-copper unknown solvate) | FJI-H11-iPr | blue | R-3m | 166 | block | 11.58 | 293 | 0.812 | 0.812 | C12,C14 disordered by symmetry over two configurations with occupancy 0.5. The SQUEEZE/PLATON program was used to model the disordered solvent. | 293 K |  | TEMP: 293 K OTHER-EXP: 150 hours after mounting the crystal
UMOZUT | Jiandong Pang, Caiping Liu, Yougui Huang, Mingyan Wu, Feilong Jiang, Daqiang Yuan, Falu Hu, Kongzhao Su, Guoliang Liu, Maochun Hong | Angew.Chem.,Int.Ed. | 2016 | (C44 H34 Cu2 O12)n | catena-((mu!8$-4,4'-Diethoxy-3,3',5,5'-tetrakis(4-carboxylatophenyl)biphenyl)-diaqua-di-copper unknown solvate) | FJI-H11-Et | blue | R-3m | 166 | block | 3.8 | 100 | 0.601 | 0.601 | Disordered solvent molecules were not modelled and the disordered density was taken into account using the SQUEEZE/PLATON procedure. |  |  | TEMP: 100 K COLOR: blue "HABIT: block
UMUBAH | Jiandong Pang, Caiping Liu, Yougui Huang, Mingyan Wu, Feilong Jiang, Daqiang Yuan, Falu Hu, Kongzhao Su, Guoliang Liu, Maochun Hong | Angew.Chem.,Int.Ed. | 2016 | (C44 H34 Cu2 O12)n | catena-((mu!8$-4,4'-Diethoxy-3,3',5,5'-tetrakis(4-carboxylatophenyl)biphenyl)-diaqua-di-copper unknown solvate) | FJI-H11-Et | blue | R-3m | 166 | block | 4.66 | 150 | 0.601 | 0.601 | Disordered solvent molecules were not modelled and the disordered density was taken into account using the SQUEEZE/PLATON procedure. |  |  | TEMP: 150 K COLOR: blue "HABIT: block
UMUBEL | Jiandong Pang, Caiping Liu, Yougui Huang, Mingyan Wu, Feilong Jiang, Daqiang Yuan, Falu Hu, Kongzhao Su, Guoliang Liu, Maochun Hong | Angew.Chem.,Int.Ed. | 2016 | (C44 H34 Cu2 O12)n | catena-((mu!8$-4,4'-Diethoxy-3,3',5,5'-tetrakis(4-carboxylatophenyl)biphenyl)-diaqua-di-copper unknown solvate) | FJI-H11-Et | blue | R-3m | 166 | block | 4.34 | 200 | 0.59 | 0.59 | Disordered solvent molecules were not modelled and the disordered density was taken into account using the SQUEEZE/PLATON procedure. |  |  | TEMP: 200 K COLOR: blue "HABIT: block
UMUBIP | Jiandong Pang, Caiping Liu, Yougui Huang, Mingyan Wu, Feilong Jiang, Daqiang Yuan, Falu Hu, Kongzhao Su, Guoliang Liu, Maochun Hong | Angew.Chem.,Int.Ed. | 2016 | (C44 H34 Cu2 O12)n | catena-((mu!8$-4,4'-Diethoxy-3,3',5,5'-tetrakis(4-carboxylatophenyl)biphenyl)-diaqua-di-copper unknown solvate) | FJI-H11-Et | blue | R-3m | 166 | block | 3.66 | 250 | 0.568 | 0.568 | Disordered solvent molecules were not modelled and the disordered density was taken into account using the SQUEEZE/PLATON procedure. |  |  | TEMP: 250 K COLOR: blue "HABIT: block
UMUBOV | Jiandong Pang, Caiping Liu, Yougui Huang, Mingyan Wu, Feilong Jiang, Daqiang Yuan, Falu Hu, Kongzhao Su, Guoliang Liu, Maochun Hong | Angew.Chem.,Int.Ed. | 2016 | (C44 H34 Cu2 O12)n | catena-((mu!8$-4,4'-Diethoxy-3,3',5,5'-tetrakis(4-carboxylatophenyl)biphenyl)-diaqua-di-copper unknown solvate) | FJI-H11-Et | blue | R-3m | 166 | block | 5.27 | 100 | 0.606 | 0.606 | Disordered solvent molecules were not modelled and the disordered density was taken into account using the SQUEEZE/PLATON procedure. |  |  | TEMP: 100 K COLOR: blue "HABIT: block
UMUMOG | A.Naeem, V.P.Ting, U.Hintermair, Mi Tian, R.Telford, S.Halim, H.Nowell, M.Holynska, S.J.Teat, I.J.Scowen, S.Nayak | Chem.Commun. | 2016 | (C48 H38 N6 O16 Zr3)n | catena-[tris(mu-4,4'-(ethene-1,2-diyl)bis(3-aminobenzoato))-bis(mu-hydroxo)-bis(mu-oxido)-tri-zirconiuum unknown solvate] | UBMOF-8 | yellow | Fm-3m | 225 | octahedron | 5.59 | 250 | 0.605 | 0.609 | The SQUEEZE/PLATON program has been used to model some disorder. | synchrotron |  | TEMP: 250 K RADIATION: synchrotron
UNACES01 | Zhijie Chen, K.Adil, L.J.Weselinski, Y.Belmabkhout, M.Eddaoudi | J.Mater.Chem.A | 2015 | (C14 H8 Cu1 N2 O5)n | catena-[(mu-5-[(pyridin-4-ylcarbonyl)amino]benzene-1,3-dicarboxylato)-copper unknown solvate] | eea-MOF-4 | blue | R-3m | 166 |  | 5.89 | 150 | 0.899 | 0.897 | C1,C10,C11A,C11B,O1 disordered by symmetry over two configurations with occupancy 0.50; The SQUEEZE/PLATON program has been used to model some disorder. |  |  | TEMP: 150 K COLOR: blue
UNEJEE | Bin Wang, Xiu-Liang Lv, Dawei Feng, Lin-Hua Xie, Jian Zhang, Ming Li, Yabo Xie, Jian-Rong Li, Hong-Cai Zhou | J.Am.Chem.Soc. | 2016 | (C120 H108 O48 Zr9)n | catena-[tetrakis(mu-4,4',4''-(2,4,6-trimethylbenzene-1,3,5-triyl)tribenzoato)-hexakis(mu-oxido)-hexakis(mu-hydroxo)-hexahydroxo-hexa-aqua-nona-zirconium unknown solvate] | BUT-12 | colorless | Pm-3m | 221 | block | 9.58 | 100 | 0.465 | 0.461 | Disordered solvent molecules were not modelled and the disordered density was taken into account using the SQUEEZE/PLATON procedure. |  |  | TEMP: 100.0 K COLOR: colorless "HABIT: block
UNIFII | G.Brunet, D.A.Safin, I.Korobkov, A.Cognigni, M.Murugesu | Cryst.Growth Des. | 2016 | (C156 H96 Co6 N60 S12)n | catena-[octakis(mu!3$-2,4,6-tris(Pyridin-4-yl)-1,3,5-triazine)-dodecakis(isothiocyanato)-hexa-cobalt unknown solvate] |  | orange | R-3m | 166 | block | 6 | 200 | 0.434 | 0.434 | Disordered solvent molecules were not modelled and the disordered density was taken into account using the SQUEEZE/PLATON procedure. |  |  | TEMP: 200 K OTHER-EXP: Magnetic properties
UNIGEE | Shuangbing Han, Yanhu Wei, C.Valente, I.Lagzi, J.J.Gassensmith, A.Coskun, J.F.Stoddart, B.A.Grzybowski | J.Am.Chem.Soc. | 2010 | (C48 H24 O26 Zn8)n | catena-(hexakis(mu!4$-Benzene-1,4-dicarboxylato)-bis(mu!4$-oxo)-octa-zinc unknown solvate) |  | colorless | Fm-3m | 225 | block | 4.69 | 100 | 0.605 | 0.605 | The SQUEEZE/PLATON program has been used to model some disorder. |  |  | TEMP: at 100 K COLOR: colorless "HABIT: block
UQADEX | Mei Zhang, Guangxue Feng, Zhegang Song, Yu-Peng Zhou, Hsiu-Yi Chao, Daqiang Yuan, T.T.Y.Tan, Zhengang Guo, Zhigang Hu, Ben Zhong Tang, Bin Liu, Dan Zhao | J.Am.Chem.Soc. | 2014 | (C84 H54 O13 Zn4)n,4(H2 O1),2(C5 H11 N1 O1) | catena-[tris(mu-4-(1-(4-carboxylatophenyl)-2,2-diphenylvinyl)benzoato)-(mu-oxido)-tetra-zinc diethylformamide solvate tetrahydrate] | NUS-1a | colorless | P-3 | 147 | block | 9.49 | 100 | 0.932 | 0 | C23A,C24A,C25A,C26A,C27A,C28A and C23B,C24B,C25B,C26B,C27B,C28B disordered over two sites with occupancies 0.5:0.5; The SQUEEZE/PLATON program has been used to model some disorder. |  |  | TEMP: 100 K OTHER-EXP: Luminescent
UQETOB | Jian Wu, Jing-Wen Xu, Wei-Cong Liu, Su-Zhen Yang, Miao-Miao Luo, Yao-Yao Han, Jian-Qiang Liu, S.R.Batten | Inorg.Chem.Commun. | 2016 | (C56 H32 Cu6 N9 O30 1-)n,n(C2 H8 N1 1+) | catena-[dimethyammonium (mu-acetato)-tris(mu-5,5'-(4H-1,2,4-triazole-3,5-diyl)di(benzene-1,3-dicarboxylato))-tetraaqua-hexa-copper unknown solvate] |  |  | P4/mnc | 128 |  | 8.19 | 123 | 0.808 | 0.808 | Disordered solvent molecules were not modelled and the disordered density was taken into account using the SQUEEZE/PLATON procedure. |  |  | TEMP: 123 K
UQOLUJ | J.A.Johnson, Xu Zhang, T.C.Reeson, Yu-Sheng Chen, Jian Zhang | J.Am.Chem.Soc. | 2014 | (C100 H52 In3 N4 O16 1-)n,C2 H8 N1 1+ | catena-[dimethylammonium (mu-5,10,15,20-tetrakis(4,4''-dicarboxy-1,1':3',1''-terphenyl-5'-yl)porphyrinato)-tri-indium unknown solvate] | UNLPF-10_1 | red | Pnnm | 58 | Octahedron | 9.9 | 100 | 0.395 | 0.386 | Disordered cation and solvent molecules were not modelled and the disordered density was taken into account using the SQUEEZE/PLATON procedure. | synchrotron | The identity of the cation is unclear | TEMP: 100 K RADIATION: synchrotron
UQOLUJ01 | J.A.Johnson, Xu Zhang, T.C.Reeson, Yu-Sheng Chen, Jian Zhang | J.Am.Chem.Soc. | 2014 | (C100 H52 In3 N4 O16 1-)n,C2 H8 N1 1+ | catena-[dimethylammonium (mu-5,10,15,20-tetrakis(4,4''-dicarboxylato-1,1':3',1''-terphenyl-5'-yl)porphyrinato)-tri-indium unknown solvate] | UNLPF-10_2 | red | Pnnm | 58 | block | 9.58 | 296 | 0.366 | 0.358 | Disordered cation and solvent molecules were not modelled and the disordered density was taken into account using the SQUEEZE/PLATON procedure. | synchrotron; 296 K | The idenity of the cation is unclear | TEMP: 296 K RADIATION: synchrotron
UVEMIS | F.J.M.Casado, M.R.Riesco, M.I.Redondo, D.Choquesillo-Lazarte, S.Lopez-Andres, J.A.R.Cheda | Cryst.Growth Des. | 2011 | (C4 H6 Li1 O4)n | catena-(hexatriacontakis(mu!3$-acetato)-hexatriacontakis(mu!$-acetato)-octahecta-lithium) |  | colorless | P-1 | 2 | prism | 7.49 | 100 | 0.023 | 0 |  | synchrotron radiation | The formula sum is C216H324O9Li108. Large structure in which program limits have been exceeded. A full set of data is available from the deposited cif | TEMP: at 100 K RADIATION: synchrotron radiation
UVEVAT | T.Panda, P.Pachfule, R.Banerjee | Chem.Commun. | 2011 | (C10 H5 Mn1 N3 O4)n | catena-((mu!5$-5-(4H-1,2,4-Triazol-4-yl)isophthalato-N,O,O',O'',O''')-manganese(ii) unknown solvate) |  | yellow | Pbcn | 60 | needle | 8.62 | 293 | 0.99 | 0 | The solvent molecules were not clearly identified and were modelled as carbon atoms. | at 293 K |  | TEMP: at 293 K COLOR: yellow "HABIT: needle
UVEVEX | T.Panda, P.Pachfule, R.Banerjee | Chem.Commun. | 2011 | (C10 H5 Mn1 N3 O4)n | catena-((mu!5$-5-(4H-1,2,4-Triazol-4-yl)isophthalato-N,O,O',O'',O''')-manganese(ii)) |  | colorless | P21/c | 14 | needle | 6.42 | 190 | 0.993 | 0.993 |  |  |  | TEMP: at 190 K COLOR: colorless "HABIT: needle
UVUFEX | A.Schaate, P.Roy, A.Godt, J.Lippke, F.Waltz, M.Wiebcke, P.Behrens | Chem.-Eur.J. | 2011 | (C120 H72 O32 Zr6)n | catena-(hexakis(mu!4$-1,1':4',1''-Terphenyl-4,4''-dicarboxylato)-octakis(mu!3$-oxo)-hexa-zirconium) |  | pale yellow | Fm-3m | 225 | octahedron | 4.36 | 173 | 0.485 | 0.481 | The central phenyl ring is equally disordered over two sites by symmetry.The SQUEEZE/PLATON program has been used to model some unspecified disorder. |  |  | TEMP: at 173 K COLOR: pale yellow "HABIT: octahedron
UWAGAB | Hye Jeong Park, Dae-Woon Lim, Woo Seung Yang, Tae-Rog Oh, Myunghyun Paik Suh | Chem.-Eur.J. | 2011 | (C78 H48 N2 O13 Zn4)n | catena-(bis(mu!6$-4',4'',4'''-Nitrilotribiphenyl-4-carboxylato)-(mu!4$-oxo)-tetra-zinc) |  | orange | Ia-3 | 206 | prism | 9.57 | 293 | 0.586 | 0.586 | The zinc atoms are disordered over two sites with site occupancies of 0.1667 for Zn1 and 0.5 for Zn2; the carboxylate O atoms are equally disordered over two sites by symmetry. | at 293 K |  | TEMP: at 293 K COLOR: orange "HABIT: prism
UWAGAB01 | Hye Jeong Park, Dae-Woon Lim, Woo Seung Yang, Tae-Rog Oh, Myunghyun Paik Suh | Chem.-Eur.J. | 2011 | (C78 H48 N2 O13 Zn4)n | catena-(bis(mu!6$-4',4'',4'''-Nitrilotribiphenyl-4-carboxylato)-(mu!4$-oxo)-tetra-zinc) |  | brown | Pa-3 | 205 | prism | 9.25 | 293 | 0.579 | 0.579 |  | at 293 K |  | TEMP: at 293 K COLOR: brown "HABIT: prism
UWAGAB02 | Hye Jeong Park, Dae-Woon Lim, Woo Seung Yang, Tae-Rog Oh, Myunghyun Paik Suh | Chem.-Eur.J. | 2011 | (C78 H48 N2 O13 Zn4)n | catena-(bis(mu!6$-4',4'',4'''-Nitrilotribiphenyl-4-carboxylato)-(mu!4$-oxo)-tetra-zinc) |  | brown | Pa-3 | 205 | prism | 8.83 | 293 | 0.579 | 0.579 |  | at 293 K |  | TEMP: at 293 K COLOR: brown "HABIT: prism
UWAGAB03 | Hye Jeong Park, Dae-Woon Lim, Woo Seung Yang, Tae-Rog Oh, Myunghyun Paik Suh | Chem.-Eur.J. | 2011 | (C78 H48 N2 O13 Zn4)n | catena-(bis(mu!6$-4',4'',4'''-Nitrilotribiphenyl-4-carboxylato)-(mu!4$-oxo)-tetra-zinc) |  | brown | Pa-3 | 205 | prism | 7.4 | 100 | 0.577 | 0.577 |  | synchrotron radiation |  | TEMP: at 100 K RADIATION: synchrotron radiation
UWAGAB04 | Hye Jeong Park, Dae-Woon Lim, Woo Seung Yang, Tae-Rog Oh, Myunghyun Paik Suh | Chem.-Eur.J. | 2011 | (C78 H48 N2 O13 Zn4)n | catena-(bis(mu!6$-4',4'',4'''-Nitrilotribiphenyl-4-carboxylato)-(mu!4$-oxo)-tetra-zinc) |  | brown | Pa-3 | 205 | prism | 7.25 | 293 | 0.58 | 0.58 |  | synchrotron radiation; at 293 K |  | TEMP: at 293 K RADIATION: synchrotron radiation
UWAGAB05 | Hye Jeong Park, Dae-Woon Lim, Woo Seung Yang, Tae-Rog Oh, Myunghyun Paik Suh | Chem.-Eur.J. | 2011 | (C78 H48 N2 O13 Zn4)n | catena-(bis(mu!6$-4',4'',4'''-Nitrilotribiphenyl-4-carboxylato)-(mu!4$-oxo)-tetra-zinc) |  | brown | Ia-3 | 206 | prism | 10.71 | 293 | 0.581 | 0.581 | The Zn and O atoms are disordered over two sites by symmetry with the site occupancy for Zn1 of 0.1667, on a three fold axis, and 0.50 for Zn2. | synchrotron radiation; at 293 K |  | TEMP: at 293 K RADIATION: synchrotron radiation
UWAGAB06 | Hye Jeong Park, Dae-Woon Lim, Woo Seung Yang, Tae-Rog Oh, Myunghyun Paik Suh | Chem.-Eur.J. | 2011 | (C78 H48 N2 O13 Zn4)n | catena-(bis(mu!6$-4',4'',4'''-Nitrilotribiphenyl-4-carboxylato)-(mu!4$-oxo)-tetra-zinc) |  | brown | Ia-3 | 206 | prism | 9.56 | 373 | 0.581 | 0.58 | The Zn and O atoms are disordered over two sites by symmetry with the site occupancy for Zn1 of 0.1667, on a three fold axis, and 0.50 for Zn2. | synchrotron radiation | We calculate 52% void space in the structure | TEMP: at 373 K RADIATION: synchrotron radiation
UWUQEJ | Zhenxia Chen, Shengchang Xiang, H.D.Arman, J.U.Mondal, Peng Li, Dongyuan Zhao, Banglin Chen | Inorg.Chem. | 2011 | (C18 H12 Cu1 N2 O5)n,0.5n(C3 H7 N1 O1),1.2n(H2 O1) | catena-((mu!3$-2-hydroxybenzene-1,4-dicarboxylato)-(mu!2$-4,4'-bipyridine)-copper(ii) N,N-dimethylformamide solvate hydrate) | UTSA-15 | green | Pbam | 55 | column | 9.32 | 296 | 0.994 | 0 | Disordered solvent molecules and water molecules were not modelled and the disordered density was taken into account using the SQUEEZE/PLATON procedure. | at 296 K |  | TEMP: at 296 K COLOR: green "HABIT: column
UYAPOA | Jiantao Jia, Fuxing Sun, Qianrong Fang, Xiaoqiang Liang, Kun Cai, Zheng Bian, Huijun Zhao, Lianxun Gao, Guangshan Zhu | Chem.Commun. | 2011 | (C66 H36 O13 Zn4)n,n(C3 H7 N1 O1) | catena-((mu!12$-1,3,5-tris(3,5-bis(4-carboxyphenyl)phenyl)benzene)-(mu!4$-oxo)-tetra-zinc N,N-dimethylformamide solvate) |  | colorless | R-3c | 167 | block | 7.43 | 296 | 0.938 | 0 | Disordered solvent molecules were not modelled and the disordered density was taken into account using the SQUEEZE/PLATON procedure. | at 296 K |  | TEMP: at 296 K COLOR: colorless "HABIT: block
VABKAN | Ly D.Tran, Jialiu Ma, A.G.Wong-Foy, A.J.Matzger | Chem.-Eur.J. | 2016 | (C106 H58 Cu4 N2 O17)n | catena-(bis(mu!8$-2,5,8,11-tetrakis(4-Carboxylatophenyl)perylene)-(mu!2$-4,4'-bipyridine)-aqua-tetra-copper unknown solvate) | UMCM-310 | green | I4/mmm | 139 | polyhedron | 6.81 | 85 | 0.343 | 0.343 | The aqua ligand is equally disordered over two sites. The bipyridine ligand is disordered by symmetry. The SQUEEZE/PLATON program was used to take into account some solvent molecules. |  |  | TEMP: 85 K COLOR: green "HABIT: polyhedron
VABKER | Ly D.Tran, Jialiu Ma, A.G.Wong-Foy, A.J.Matzger | Chem.-Eur.J. | 2016 | (C106 H60 N2 O18 Zn4)n | catena-(bis(mu!8$-2,5,8,11-tetrakis(4-Carboxylatophenyl)perylene)-(mu!2$-4,4'-bipyridine)-diaqua-tetra-zinc unknown solvate) | UMCM-310(Zn) | orange | I4/mmm | 139 | needle | 5.81 | 253 | 0.338 | 0.337 | The bipyridine ligand is disordered by symmetry. The SQUEEZE/PLATON program was used to take into account some solvent. |  |  | TEMP: 253 K COLOR: orange "HABIT: needle
VACFOV01 | Wenbin Ji, Hailiang Hu, Weisong Zhang, Hui Huang, Xiaodie He, Xiao Han, Fangfang Zhao, Yang Liu, Zhenhui Kang | Dalton Trans. | 2013 | (C16 H9 In1 O8)n | catena-((mu!2$-Benzene-1,4-dicarboxylato)-(mu!2$-hydrogen benzene-1,4-dicarboxylato)-indium unknown solvate) |  | colorless | P6222 | 180 | block | 4.16 | 120 | 0.973 | 0.971 | The SQUEEZE/PLATON program has been used to model some unidentified disordered solvent. |  | The site of protonation has been assigned arbitrarily | TEMP: at 120 K COLOR: colorless "HABIT: block
VACKUI | Xingjun Li, Feilong Jiang, Lian Chen, Mingyan Wu, Shan Lu, Jiandong Pang, Kang Zhou, Xueyuan Chen, Maochun Hong | CrystEngComm | 2016 | (C80 H48 Co3 N4 O16 2-)n,2(C1 H6 N1 1+),C3 H7 N1 O1,16(H2 O1) | catena-[bis(methylammonium) bis(mu-4,4',4'',4'''-(biphenyl-4,4'-diyldinitrilo)tetrabenzoato)-tri-cobalt(ii) N,N-dimethylformamide solvate hexadecahydrate] |  | orange | C2/c | 15 | prism | 3.93 | 100 | 0.906 | 0.705 | Disordered cation and solvent molecules were not modelled and the disordered density was taken into account using the SQUEEZE/PLATON procedure. |  |  | TEMP: 100 K COLOR: orange "HABIT: prism
VACLIX | Hao Cui, Yingxia Wang, Yanhu Wang, Yan-Zhong Fan, Li Zhang, Cheng-Yong Su | CrystEngComm | 2016 | (C144 H116 Cl3 Ir3 N12 O64 Zr12)n,8(C7 H6 O2),4(C3 H7 N1 O1) | catena-[tris(mu-5,10,15,20-tetrakis(4-carboxylatophenyl)porphyrin-21-23-diyl)-hexadecakis(mu-oxido)-icosa-aqua-tetrahydroxo-trichloro-tri-iridium-dodeca-zirconium benzoic acid N,N-dimethylformamide solvate] | Ir-POF-1 | red | Im-3m | 229 | block | 7.63 | 150 | 0.714 | 0.56 | Disordered solvent molecules were not modelled and the disordered density was taken into account using the SQUEEZE/PLATON procedure. |  |  | TEMP: 150 K COLOR: red "HABIT: block
VADZOQ | Dong Mok Shin, In Su Lee, Young Keun Chung | Chem.Lett. | 2002 | (C126 H96 Co3 N18 S6)n | catena-(hexakis((mu!2$-1,3-bis(trans-2-(4-Pyridyl)ethenyl)benzene)-isothiocyanato)-tri-cobalt) |  |  | C2/m | 12 |  | 9.48 | 293 | 0.876 | 0.876 |  | at 293 K |  | TEMP: at 293 K
VAGMIB | Hye Jeong Park, Young Eun Cheon, Myunghyun Paik Suh | Chem.-Eur.J. | 2010 | (C52 H32 N8 O8 Zn2)n,20n(C2 H3 N1),5n(H2 O1) | catena-((mu!8$-4,4',4'',4'''-(Biphenyl-4,4'-diyldinitrilo)tetrabenzoato)-(mu!2$-3,6-bis(4-pyridyl)-1,2,4,5-tetrazine)-di-zinc acetonitrile solvate pentahydrate) |  |  | Imma | 74 |  | 5.22 | 298 | 0.866 | 0 | The solvent molecules were taken into account using PLATON/SQUEEZE. | at 298 K |  | TEMP: at 298 K
VAGMIB01 | Hye Jeong Park, Young Eun Cheon, Myunghyun Paik Suh | Chem.-Eur.J. | 2010 | (C52 H32 N8 O8 Zn2)n,20n(C2 H3 N1),5n(H2 O1) | catena-((mu!8$-4,4',4'',4'''-(Biphenyl-4,4'-diyldinitrilo)tetrabenzoato)-(mu!2$-3,6-bis(4-pyridyl)-1,2,4,5-tetrazine)-di-zinc acetonitrile solvate pentahydrate) |  |  | Imma | 74 |  | 7.42 | 298 | 0.874 | 0 |  | at 298 K |  | TEMP: at 298 K
VALWOX | Quan-Guo Zhai, Xianhui Bu, Chengyu Mao, Xiang Zhao, Pingyun Feng | J.Am.Chem.Soc. | 2016 | (C48 H32 Mg6 N6 O32)n | catena-[tris(mu-5,5'-(diazenediyl)di(benzene-1,3-dicarboxylato))-bis(mu-hydroxo)-hexaaqua-di-gallium-tetra-magnesium unknown solvate] | CPM-200-Ga/Mg | orange | P-43n | 218 | cubic | 5.12 | 296 | 0.838 | 0 | Disordered solvent molecules were not modelled and the disordered density was taken into account using the SQUEEZE/PLATON procedure; Mg1 and Ga1 disordered over two sites with occupancies 0.67:0.33; The authors' formula is given as Mg2 Ga C24 H16 N3 O16. | 296 K |  | TEMP: 296 K COLOR: orange "HABIT: cubic
VALWUD | Quan-Guo Zhai, Xianhui Bu, Chengyu Mao, Xiang Zhao, Pingyun Feng | J.Am.Chem.Soc. | 2016 | (C48 H32 Co6 N6 O32)n | catena-[tris(mu-5,5'-(diazenediyl)di(benzene-1,3-dicarboxylato))-bis(mu-hydroxo)-hexaaqua-di-indium-tetra-cobalt unknown solvate] | CPM-200-In/Co | brown | P-43n | 218 | cubic | 2.42 | 296 | 0.934 | 0 | Disordered solvent molecules were not modelled and the disordered density was taken into account using the SQUEEZE/PLATON procedure; The cobalt and indium are disordered; The authors' formula is given as Co2 In C24 H16 N3 O16. | 296 K |  | TEMP: 296 K COLOR: brown "HABIT: cubic
VALXAK | Quan-Guo Zhai, Xianhui Bu, Chengyu Mao, Xiang Zhao, Pingyun Feng | J.Am.Chem.Soc. | 2016 | (C48 H32 Mg6 N6 O32)n | catena-[tris(mu-5,5'-(diazenediyl)di(benzene-1,3-dicarboxylato))-bis(mu-hydroxo)-hexaaqua-di-indium-tetra-magnesium unknown solvate] | CPM-200-In/Mg | orange | P-43n | 218 | cubic | 3.59 | 296 | 0.808 | 0 | Disordered solvent molecules were not modelled and the disordered density was taken into account using the SQUEEZE/PLATON procedure; Mg1 and In1 disordered over two sites with occupancies 0.67:0.33; The authors' formula is given as Mg2 In C24 H16 N3 O16. | 296 K |  | TEMP: 296 K COLOR: orange "HABIT: cubic
VALXEO | Quan-Guo Zhai, Xianhui Bu, Chengyu Mao, Xiang Zhao, Pingyun Feng | J.Am.Chem.Soc. | 2016 | (C48 H32 Mn6 N6 O32)n | catena-[tris(mu-5,5'-(diazenediyl)di(benzene-1,3-dicarboxylato))-bis(mu-hydroxo)-hexaaqua-di-indium-tetra-manganese unknown solvate] | CPM-200-In/Mn | orange | P-43n | 218 | cubic | 3.06 | 296 | 0.898 | 0 | Mn1 and In1 disordered over two sites with occupancies 0.67:0.33; The authors' formula is given as Mn2 In C24 H16 N3 O16; Disordered solvent molecules were not modelled and the disordered density was taken into account using the SQUEEZE/PLATON procedure. | 296 K |  | TEMP: 296 K COLOR: orange "HABIT: cubic
VALXIS | Quan-Guo Zhai, Xianhui Bu, Chengyu Mao, Xiang Zhao, Pingyun Feng | J.Am.Chem.Soc. | 2016 | (C48 H32 N6 Ni6 O32)n | catena-[tris(mu-5,5'-(diazenediyl)di(benzene-1,3-dicarboxylato))-bis(mu-hydroxo)-hexaaqua-di-indium-tetra-nickel unknown solvate] | CPM-200-In/Ni | orange | P-43n | 218 | cubic | 3.66 | 296 | 0.956 | 0 | The structure is disordered; The authors' formula is given as Ni2 In C24 H16 N3 O16; Disordered solvent molecules were not modelled and the disordered density was taken into account using the SQUEEZE/PLATON procedure. | 296 K |  | TEMP: 296 K COLOR: orange "HABIT: cubic
VALXOY | Quan-Guo Zhai, Xianhui Bu, Chengyu Mao, Xiang Zhao, Pingyun Feng | J.Am.Chem.Soc. | 2016 | (C48 H32 Mg6 N6 O32)n | catena-[tris(mu-5,5'-(diazenediyl)di(benzene-1,3-dicarboxylato))-bis(mu-hydroxo)-hexaaqua-di-vanadium-tetra-magnesium unknown solvate] | CPM-200-V/Mg | brown | P-43n | 218 | cubic | 4.11 | 296 | 0.846 | 0 | Mg1 and V1 disordered over two sites with occupancies 0.67:0.33; The authors' formula is given as Mg2 V C24 H16 N3 O16; Disordered solvent molecules were not modelled and the disordered density was taken into account using the SQUEEZE/PLATON procedure. | 296 K |  | TEMP: 296 K COLOR: brown "HABIT: cubic
VAMXEO01 | Xiao-Min Liu, Rui-Biao Lin, Jie-Peng Zhang, Xiao-Ming Chen | Inorg.Chem. | 2012 | (C18 H14 N4 O4 Zn1)n | catena-((mu!2$-Terephthalato)-(mu!2$-4,4'-hydrazine-1,2-diyldipyridine)-zinc) |  | light yellow | P2/c | 13 | block | 4.8 | 93 | 0.975 | 0.975 | The SQUEEZE/PLATON program has been used to model some disorder. |  |  | TEMP: at 93 K COLOR: light yellow "HABIT: block
VAZTOG | E.C.Spencer, J.A.K.Howard, G.J.McIntyre, J.L.C.Rowsell, O.M.Yaghi | Chem.Commun. | 2006 | (C24 H12 O13 Zn4)n,4n(H2) | catena-(tris(mu!4$-benzene-1,4-dicarboxylato)-(mu!4$-oxo)-tetra-zinc tetrakis(dihydrogen) clathrate) |  | colorless | Fm-3m | 225 | Block | 23.04 | 30 | 0.596 | 0 | One of H2 H atoms is disordered over three sites by symmetry. | neutron radiation | Unit cell lengths were not obtained from the neutron study and were extrapolated from X-ray data in Science, 2005, 309, 1350 | TEMP: at 30 K RADIATION: neutron radiation
VAZTUM | E.C.Spencer, J.A.K.Howard, G.J.McIntyre, J.L.C.Rowsell, O.M.Yaghi | Chem.Commun. | 2006 | (C24 H12 O13 Zn4)n,4n(H2) | catena-(tris(mu!4$-benzene-1,4-dicarboxylato)-(mu!4$-oxo)-tetra-zinc tetrakis(dihydrogen) clathrate) |  | colorless | Fm-3m | 225 | Block | 21.54 | 50 | 0.598 | 0 | Individual atoms of H2 could not be resolved and a single H atom was positioned at this site with full occupancy. | neutron radiation | Unit cell lengths were not obtained from the neutron study and were extrapolated from X-ray data in Science, 2005, 309, 1350 | TEMP: at 50 K RADIATION: neutron radiation
VEBHUG | J.L.C.Rowsell, O.M.Yaghi | J.Am.Chem.Soc. | 2006 | (C24 H6 O13 S6 Zn4)n | catena-[(mu!4$-Oxo)-tris(mu!4$-thieno[3,2-b]thiophene-2,5-dicarboxylato)-tetra-zinc unknown solvate] | IRMOF-20 | colorless | Fm-3m | 225 | block | 3.41 | 258 | 0.511 | 0.511 | An S atom and a C atom are disordered by symmetry. Disordered solvent molecules were removed using SQUEEZE/PLATON. |  |  | TEMP: at 258 K COLOR: colorless "HABIT: block
VEDWUY | Qingxia Yao, Junliang Sun, Kuo Li, Jie Su, M.V.Peskov, Xiaodong Zou | Dalton Trans. | 2012 | (C138 H84 N6 O24 Zn6)n,n(C3 H7 N1 O1),n(H2 O1) | catena-(tetrakis(mu!6$-4,4',4''-Benzene-1,3,5-triyltris(benzoato))-tris(mu!2$-4,4'-bipyridine)-hexa-zinc dimethylformamide solvate hydrate) |  | dark red | Pm-3n | 223 | polyhedron | 10.75 | 293 | 0.421 | 0 | C8,C8,C9,C9 disordered by symmetry over two sites with occupancy 0.50. The SQUEEZE/PLATON program was used to model an unspecified number of disordered dimethylformamide and water molecules. Each of the sites represented as Zn is a mixed Zn/Co site, with occupancies 0.65:0.35. | at 293 K |  | TEMP: at 293 K COLOR: dark red "HABIT: polyhedron
VEGBUG | V.Bon, V.Senkovskyy, I.Senkovska, S.Kaskel | Chem.Commun. | 2012 | (C20 H14 O16 S6 Zr3)n,12n(C3 H7 N1 O1),19n(H2 O1) | catena-(bis(mu!4$-dithieno(3,2-b;2',3'-d)-thiophene-2,6-dicarboxylato)-tetrakis(mu!3$-hydroxo)-tetra-aqua-tri-zirconium N,N-dimethylformamide solvate nonadecahydrate) |  | colorless | Fm-3m | 225 | octahedral | 4.67 | 296 | 0.702 | 0 | The SQUEEZE/PLATON program has been used to model some disorder. | synchrotron radiation; at 296 K | The benzoato and N,N-dimethylformamide ligands do not appear to have been located | TEMP: at 296 K RADIATION: synchrotron radiation
VEGCAN | V.Bon, V.Senkovskyy, I.Senkovska, S.Kaskel | Chem.Commun. | 2012 | (C20 H14 Hf3 O16 S6)n,12n(C3 H7 N1 O1),n(H2 O1) | catena-(bis(mu!4$-dithieno(3,2-b;2',3'-d)-thiophene-2,6-dicarboxylato)-tetrakis(mu!3$-hydroxo)-tetra-aqua-tri-hafnium N,N-dimethylformamide solvate monohydrate) |  | colorless | Fm-3m | 225 | octahedral | 3.55 | 293 | 0.687 | 0 | The SQUEEZE/PLATON program has been used to model some disorder. | synchrotron radiation; at 293 K | The benzoato and N,N-dimethylformamide ligands do not appear to have been located | TEMP: at 293 K RADIATION: synchrotron radiation
VEGPAA | T.Nozaki, W.Kosaka, H.Miyasaka | CrystEngComm | 2012 | (C120 H84 N12 O24 Rh6)n,n(C24 H12) | catena-(bis(mu!3$-2,4,6-Tri(pyridin-4-yl)-1,3,5-triazine)-dodecakis(mu!2$-benzoato)-hexa-rhodium coronene) |  | orange | C2/m | 12 | prism | 5.59 | 97 | 0.964 | 0.964 | C27,C30,C31 disordered by symmetry over two sites with occupancy 0.5000; The SQUEEZE/PLATON program has been used to model some disorder. |  |  | TEMP: at 97 K COLOR: orange "HABIT: prism
VEGPII | T.Nozaki, W.Kosaka, H.Miyasaka | CrystEngComm | 2012 | (C120 H84 N12 O24 Ru6)n,n(C24 H12) | catena-(bis(mu!3$-2,4,6-Tri(pyridin-4-yl)-1,3,5-triazine)-dodecakis(mu!2$-benzoato)-hexa-ruthenium coronene) |  | black | C2/m | 12 | prism | 5.93 | 97 | 0.958 | 0.958 | The SQUEEZE/PLATON program has been used to model some disorder. |  |  | TEMP: at 97 K COLOR: black "HABIT: prism
VEJHEZ | Xi-Sen Wang, M.Chrzanowski, Wen-Yang Gao, L.Wojtas, Yu-Sheng Chen, M.J.Zawortko, Shengqian Ma | Chemical Science | 2012 | (C156 H76 N12 O50 Zn19)n | catena-(tris(mu!17$-5,5',5'',5'''-Porphyrin-5,10,15,20-tetrayltetraisophthalato)-diaqua-nonadeca-zinc) |  | red | Ia-3 | 206 | block | 11.63 | 100 | 0.694 | 0.691 | The SQUEEZE/PLATON program has been used to model some disorder. | synchrotron radiation |  | TEMP: at 100 K RADIATION: synchrotron radiation
VEJHID | Xi-Sen Wang, M.Chrzanowski, Wen-Yang Gao, L.Wojtas, Yu-Sheng Chen, M.J.Zawortko, Shengqian Ma | Chemical Science | 2012 | (C156 H66 Cd11 N12 O51)n | catena-(tris(mu!9$-5,5',5'',5'''-Porphyrin-5,10,15,20-tetrayltetraisophthalato)-triaqua-undeca-cadmium) |  | black | Pm-3m | 221 | polyhedron | 8.16 | 293 | 0.605 | 0.604 | Cd2,O4 disordered by symmetry over two sites with occupancy 0.50; The SQUEEZE/PLATON program has been used to model some disorder. | at 293 K |  | TEMP: at 293 K COLOR: black "HABIT: polyhedron
VEJZIU | Kyo Sung Park, Zheng Ni, A.P.Cote, Jae Yong Choi, Rudan Huang, F.J.Uribe-Romo, H.K.Chae, M.O'Keeffe, O.M.Yaghi | Proc.Nat.Acad.Sci.USA | 2006 | (C12 H12 N8 Zn2)n,1.38n(H2 O1) | catena-(tetrakis(mu!2$-Imidazolato-N,N')-di-zinc(ii) unknown clathrate hydrate) | ZIF-10 | colorless | I4/mmm | 139 | block | 6.36 | 223 | 0.792 | 0.787 | Two C atoms from an imidazole ring are disordered over two sites with occupancies 0.52:0.48. The structure contains highly disordered guest molecules which were modelled as a number of water molecules. |  | U.S. Patent: US 20100132549 A1 | TEMP: at 223 K COLOR: colorless "HABIT: block
VEQSOZ | Y.-H.Kiang, G.B.Gardner, S.Lee, Zhengtao Xu, E.B.Lobkovsky | J.Am.Chem.Soc. | 1999 | (C39 H25 Ag1 F3 N3 O4 S1)n | catena-((mu!3$-Pentoxy-2,4,6-tris(4-ethynylbenzonitrile)benzene)-(trifluoromethanesulfonato)-silver(i)) |  | white | Am | 8 |  | 11.7 | 173 | 0.982 | 0.923 | The pentoxy group is disordered and coorindates are not deposited for this group. Also only coordinates for the S atom of the trifluoromethanesulfonate groups are deposited. |  |  | TEMP: at 173 K COLOR: white "SOURCE-CHEM: acetonitrile
VEQSUF | Y.-H.Kiang, G.B.Gardner, S.Lee, Zhengtao Xu, E.B.Lobkovsky | J.Am.Chem.Soc. | 1999 | (C52 H27 Ag1 F3 N3 O3 S1)n,4.5n(C6 H6) | catena((mu!3$-1,3,5-tris(4-(4-ethynylbenzonitrile)phenyl)benzene)-(trifluoromethanesulfonato)-silver(i) benzene solvate) |  |  | P-1 | 2 |  | 15.7 | 173 | 0.865 | 0.865 |  |  |  | TEMP: at 173 K
VETMIS | Shun-Li Li, Ya-Qian Lan, H.Sakurai, Qiang Xu | Chem.-Eur.J. | 2012 | (C180 H114 Cu6 N6 O30)n,5.5n(C4 H9 N1 O1) | catena-(bis(mu!12$-6,6',6'',6'''-((5'-(4-(bis(6-carboxynaphthalen-2-yl)amino)phenyl)-[1,1':3',1''-terphenyl]-4,4''-diyl)bis(azanetriy-l))-tetrakis(2-naphthoato))-hexa-aqua-hexa-copper dimethylacetamide solvate) |  | brown | P6322 | 182 | block | 6.85 | 293 | 0.742 | 0.741 | The SQUEEZE/PLATON program has been used to model some disorder. | at 293 K |  | TEMP: at 293 K COLOR: brown "HABIT: block
VETSOE | Yonghwi Kim, S.Das, S.Bhattacharyya, Soonsang Hong, Min Gyu Kim, Minyoung Yoon, S.Naratajan, K.Kim | Chem.-Eur.J. | 2012 | (C288 H216 Cl3 Mn12 O48 2-)n,n(Mn1 2+) | catena-(Manganese octakis(mu!6$-7,12-bis(3-hydroxydioxiran-3-yl)-5,5,10,10,15,15-hexamethyl-10,15-dihydro-5H-diindeno[1,2-a:1',2'-c]fluorene-2-carboxylato)-tris(mu!4$-chloro)-dodeca-manganese) |  | pale yellow | Fm-3c | 226 | cubic | 7.62 | 100 | 0.539 | 0.539 | Cl1,O2A,O2A,O2A,O2A,O2A and Cl1,O2B,O2B,O2B,O2B,O2B disordered over two sites with occupancies 0.50:0.50; O2A and O2B disordered over two sites with occupancies 0.50:0.50; The SQUEEZE/PLATON program has been used to model some disorder. | synchrotron radiation | Large structure in which program limits have been exceeded. A full set of coordinates are available from the deposited CIF | TEMP: at 100 K RADIATION: synchrotron radiation
VETSUK | Yonghwi Kim, S.Das, S.Bhattacharyya, Soonsang Hong, Min Gyu Kim, Minyoung Yoon, S.Naratajan, K.Kim | Chem.-Eur.J. | 2012 | (C288 H216 Cl3 Co12 O48 2-)n,n(Co1 2+) | catena-(Cobalt heptakis(mu!6$-7,12-bis(3-hydroxydioxiran-3-yl)-5,5,10,10,15,15-hexamethyl-10,15-dihydro-5H-diindeno[1,2-a:1',2'-c]fluorene-2-carboxylato)-(mu!5$-7,12-bis(3-hydroxydioxiran-3-yl)-5,5,10,10,15,15-hexamethyl-10,15-dihydro-5H-diindeno[1,2-a:1',2'-c]fluorene-2-carboxylato)-tris(mu!4$-chloro)-dodeca-cobalt) |  | violet | Fm-3c | 226 | cubic | 8.97 | 100 | 0.571 | 0.571 | O2A and O2B disordered over two sites with occupancies 0.50:0.50; The SQUEEZE/PLATON program has been used to model some disorder. |  | Large structure in which program limits have been exceeded. A full set of coordinates are available from the deposited CIF | TEMP: at 100 K COLOR: violet "HABIT: cubic
VETTAR | Yonghwi Kim, S.Das, S.Bhattacharyya, Soonsang Hong, Min Gyu Kim, Minyoung Yoon, S.Naratajan, K.Kim | Chem.-Eur.J. | 2012 | (C288 H216 Cl3 Ni12 O48 2-)n,n(Ni1 2+) | catena-(Nickel octakis(mu!6$-7,12-bis(3-hydroxydioxiran-3-yl)-5,5,10,10,15,15-hexamethyl-10,15-dihydro-5H-diindeno[1,2-a:1',2'-c]fluorene-2-carboxylato)-tris(mu!4$-chloro)-dodeca-nickel) |  | yellow green | Fm-3c | 226 | cubic | 9.76 | 100 | 0.574 | 0.574 | The structure is disordered. The SQUEEZE/PLATON program has been used to model some disorder. |  | Large structure in which program limits have been exceeded. A full set of coordinates are available from the deposited CIF | TEMP: at 100 K COLOR: yellow green "HABIT: cubic
VETTEV | Yonghwi Kim, S.Das, S.Bhattacharyya, Soonsang Hong, Min Gyu Kim, Minyoung Yoon, S.Naratajan, K.Kim | Chem.-Eur.J. | 2012 | (C288 H216 Cl4 Cu13 Mn12 O63)n,n(Mn1),n(Cu1) | catena-(Copper manganese octakis(mu!6$-7,12-bis(3-hydroxydioxiran-3-yl)-5,5,10,10,15,15-hexamethyl-10,15-dihydro-5H-diindeno[1,2-a:1',2'-c]fluorene-2-carboxylato)-tris(mu!4$-chloro)-dodecakis(mu!2$-hydroxo)-nona-copper-tetra-manganese) |  | green | Fm-3c | 226 | cubic | 7.38 | 100 | 0.658 | 0 | Cl1 disordered by symmetry over two sites with occupancy 0.50; The SQUEEZE/PLATON program has been used to model some disorder. The metal sites have mixed occupancy over the same site with Cu:Mn of 0.67:0.33. Formula sum C288 H216 Cl3 O48 Cu8.67 Mn4.33. |  | Large structure in which program limits have been exceeded. A full set of coordinates are available from the deposited CIF | TEMP: at 100 K COLOR: green "HABIT: cubic
VETTIZ | Yonghwi Kim, S.Das, S.Bhattacharyya, Soonsang Hong, Min Gyu Kim, Minyoung Yoon, S.Naratajan, K.Kim | Chem.-Eur.J. | 2012 | (C252 H203 Fe12 O54 2-)n,n(Fe1 2+) | catena-(Iron octakis(mu!6$-7,12-bis(3-hydroxydioxiran-3-yl)-5,5,10,10,15,15-hexamethyl-10,15-dihydro-5H-diindeno[1,2-a:1',2'-c]fluorene-2-carboxylato)-dodecakis(mu!2$-hydroxo)-dodeca-iron) |  | red | Fm-3c | 226 | cubic | 16.28 | 100 | 0.483 | 0 | The SQUEEZE/PLATON program has been used to model some disorder. | synchrotron radiation | Large structure in which program limits have been exceeded. A full set of coordinates are available from the deposited CIF | TEMP: at 100 K RADIATION: synchrotron radiation
VEXVAW | Junhua Jia, Xiang Lin, C.Wilson, A.J.Blake, N.R.Champness, P.Hubberstey, G.Walker, E.J.Cussen, M.Schroder | Chem.Commun. | 2007 | (C57 H33 Fe3 N3 O13)n,4n(C3 H7 N1 O1) | catena-((mu!3$-oxo)-tris(mu!5$-pyridine-3,5-bis(phenyl-4-carboxylato))-tri-iron dimethylformamide solvate) |  | red | R-3c | 167 | block | 6.23 | 150 | 0.972 | 0.982 | A phenyl ring is disordered with occupancies 0.7:0.3. The poorly defined DMF solvent molecules are not modelled and have been SQUEEZED out. | synchrotron radiation |  | TEMP: at 150 K RADIATION: synchrotron radiation
VIGHOK | G.Nickerl, A.Notzon, M.Heitbaum, I.Senkovska, F.Glorius, S.Kaskel | Cryst.Growth Des. | 2013 | (C105 H95 N10 O20 Zn4 3+)n,n(Cl1 1-),2n(N1 O3 1-) | catena-[tris(mu!4$- 1,3-Bis(4-carboxylato-2,6-dimethylphenyl)-1H-imidazol-3-ium)-bis(mu!2$- 1,3-bis(4-carboxylato-2,6-dimethylphenyl)-1H-imidazol-3-ium)-tetra-zinc(ii) chloride dinitrate unknown solvate] |  | colorless | P2/n | 13 |  | 4.83 | 293 | 0.908 | 0 | Disordered solvent molecules were not modelled and the disordered density was taken into account using the SQUEEZE/PLATON procedure. | at 293 K | The exact identity of the anions is unclear | TEMP: at 293 K COLOR: colorless
VIGHUQ | G.Nickerl, A.Notzon, M.Heitbaum, I.Senkovska, F.Glorius, S.Kaskel | Cryst.Growth Des. | 2013 | (C21 H21 Cu1 N2 O5 1+)n,0.5n(Cl1 1-),0.5n(N1 O3 1-) | catena-[(mu!4$-1,3-Bis(4-carboxylato-2,6-dimethylphenyl)-1H-imidazol-3-ium)-aqua-copper hemichloride heminitrate unknown solvate] |  | blue | P-3c1 | 165 |  | 5.94 | 293 | 0.682 | 0.609 | Disordered anion and solvent molecules were not modelled and the disordered density was taken into account using the SQUEEZE/PLATON procedure. | synchrotron radiation; at 293 K |  | TEMP: at 293 K RADIATION: synchrotron radiation
VIJNIN | Wen-Yang Gao, Rong Cai, Le Meng, L.Wojtas, Wei Zhou, T.Yildirim, Xiaodong Shi, Shengqian Ma | Chem.Commun. | 2013 | (C18 H12 N6 O6 Zn3)n | catena-[(mu!5$-4-(1,2,3-triazolato)-benzoato)-(mu!4$-4-(1,2,3-triazolato)-benzoato)-(mu!4$-oxo)-aqua-tri-zinc unknown solvate] | MTAF-4 | colorless | P63/mmc | 194 | block | 6.15 | 228 | 0.91 | 0 | The structure is disordered. Disordered solvent molecules were not modelled and the disordered density was taken into account using the SQUEEZE/PLATON procedure. |  | Partial 2D input and a full 2D diagram is pending | TEMP: 228 K COLOR: colorless "HABIT: block
VIWQUP | Cheng Wang, Demin Liu, Zhigang Xie, Wenbin Lin | Inorg.Chem. | 2014 | (C110 H68 Ir2 N8 O20 Zn4)n | catena-[tris(mu-biphenyl-4,4'-dicarboxylato)-bis(mu-2,2'-bipyridine-5,5'-dicarboxylato)-tetrakis(2-(pyridin-2-yl)phenyl)-di-iridium-tetra-zinc] |  | red | C2221 | 20 | plate | 12.56 | 296 | 0.8 | 0.8 | The structure is disordered. | 296 K | We calculate 44.41% void space in the structure | TEMP: 296 K COLOR: red "HABIT: plate
VIWRAW | Cheng Wang, Demin Liu, Zhigang Xie, Wenbin Lin | Inorg.Chem. | 2014 | (C30 H24 Ir3 N12 O13 Zn4 6-)n,6n(H4 N1 1+) | catena-[ammonium tris(mu!5$-2,2',5,5'-tetrahydro-2,2'-bipyrimidine-5,5'-dicarboxylato)-(mu!4$-oxido)-tri-iridium-tetra-zinc] |  |  | Fm-3m | 225 |  | 14.64 | 293 | 0.576 | 0 | C1,N2 disordered by symmetry over two configurations with occupancy 0.50; CQ2 disordered over one sites with occupancies 0.13; Ir1 disordered by symmetry over four configurations with occupancy 0.25. | 293 K |  | TEMP: 293 K
VIXPUP | Zhaoxu Wang, Baishu Zheng, Heting Liu, Xiu Lin, Xianyong Yu, Pinggui Yi, Ruirui Yun | Cryst.Growth Des. | 2013 | (C108 H72 Cu12 N12 O72)n | catena-[hexakis(mu!8$-5,5'-((1,2-dioxoethane-1,2-diyl)di-imino)di-isophthalato)-dodecakis(aqua)-dodeca-copper unknown solvate] |  |  | P21/c | 14 |  | 6.75 | 293 | 0.745 | 0.737 | O25, O26 and O27 are disordered over two sites with occupancies 0.565 and 0.435; Disordered solvent molecules were not modelled and the disordered density was taken into account using the SQUEEZE/PLATON procedure. | at 293 K |  | TEMP: at 293 K
VIXWEF | A.J.Cairns, J.A.Perman, L.Wojtas, V.Ch.Kravtsov, M.H.Alkordi, M.Eddaoudi, M.J.Zaworotko | J.Am.Chem.Soc. | 2008 | (C16 H12 N2 Ni2 O11)n | catena-((mu!6$-3,5-dicarboxy-(3',5'-dicarboxyazophenyl)benzene)-(mu!2$-aqua)-aqua-di-nickel unknown solvate) |  |  | Fm-3 | 202 |  | 14.32 | 100 | 0.681 | 0 | The second nickel atom is disordered over 4 positions with equal occupancy. One oxygen ligand possibly a water molecule is disordered. Disordered solvent molecules were not modelled and the disordered density was taken into account with SQUEEZE/PLATON. |  |  | TEMP: at 100 K
VOBQIO | Guohai Xu, Jianyi Lv | Inorg.Chem.Commun. | 2013 | (C32 H18 Mn3 O16)n | catena-[bis(mu!4$-hydrogen terephthalato)-(mu!4$-terephthalato)-(mu!2$-terephthalato)-tri-manganese unknown solvate] |  | yellow | C2/c | 15 | block | 5.66 | 293 | 0.881 | 0.881 | Disordered solvent molecules were not modelled and the disordered density was taken into account using the SQUEEZE/PLATON procedure. | at 293 K |  | TEMP: at 293 K COLOR: yellow "HABIT: block
VOGPEO | Xing Duan, Ruijing Song, Jiancan Yu, Hailong Wang, Yuanjing Cui, Yu Yang, Banglin Chen, Guodong Qian | RSC Advances | 2014 | (C69 H42 Cu6 O36)n | catena-[tris(mu-5'-carboxy-1,1':3',1''-terphenyl-3,3'',5,5''-tetracarboxylato)-hexa-aqua-hexa-copper(ii)] | ZJU-72 | blue | Cmcm | 63 | block | 5.87 | 296 | 0.78 | 0.773 | The structure is disordered. | 296 K |  | TEMP: 296 K COLOR: blue "HABIT: block
VOLPET | Yan-Ping He, Yan-Xi Tan, Jian Zhang | Cryst.Growth Des. | 2014 | (C66 H58 N6 O38 S8 Zn7)n | catena-[bis(mu-thiophene-2,5-dicarboxylato-O,O')-hexakis(mu-thiophene-2,5-dicarboxylato-O,O',O'',O''')-hexakis(N,N-dimethylformamide)-hepta-zinc unknown solvate] |  | colorless | P-1 | 2 | block | 5.18 | 293 | 0.921 | 0.921 | Disordered solvent molecules were not modelled and the disordered density was taken into account using the SQUEEZE/PLATON procedure. | at 293 K |  | TEMP: at 293 K COLOR: colorless "HABIT: block
VOLQAQ | Liangchun Li, R.Matsuda, I.Tanaka, H.Sato, P.Kanoo, Hyung Joon Jeon, Maw Lin Foo, A.Wakamiya, Y.Murata, S.Kitagawa | J.Am.Chem.Soc. | 2014 | (C44 H44 Cu1 F6 N6 O2 Si1)n,4n(H2 O1) | catena-[(mu-hexafluorosilicato)-bis(mu-[1,1,3,3-tetramethyl-4,7-di(pyridin-4-yl)-1,3-dihydro-2H-isoindol-2-yl]oxidanyl radical)-copper unknown solvate tetrahydrate] |  | purple | I4cm | 108 | needle | 11.45 | 100 | 0.87 | 0.863 | Disordered solvent molecules were not modelled and the disordered density was taken into account using the SQUEEZE/PLATON procedure. |  |  | TEMP: at 100 K COLOR: purple "HABIT: needle
VOLQOD | S.R.Caskey, A.G.Wong-Foy, A.J.Matzger | Inorg.Chem. | 2008 | (C54 H30 O13 Zn4)n,0.55n(C3 H6 O1) | catena-(bis(mu!6$-Benzene-1,3,5-tris(4-benzoato))-(mu!4$-oxo)-tetra-zinc(ii) acetone unknown solvate) |  | colorless | C2/c | 15 | prism | 7.82 | 100 | 0.722 | 0.722 | The SQUEEZE/PLATON program has been used to model the disordered acetone and some unknown solvent molecules. |  |  | TEMP: at 100 K COLOR: colorless "HABIT: prism
VOLRAQ01 | Jian Zhang, J.T.Bu, Shumei Chen, Tao Wu, Shoutian Zheng, Yigang Chen, R.A.Nieto, Pingyun Feng, Xianhui Bu | Angew.Chem.,Int.Ed. | 2010 | (C54 H30 O13 Zn4)n | catena-(bis(mu!6$-1,3,5-tris(4-carboxylatophenyl)benzene)-(mu!4$-oxo)-tetra-zinc) |  |  | P-31c | 163 |  | 15.14 | 296 | 0.43 | 0.43 | Zn5,Zn6 and Zn3,Zn4 disordered over two sites with occupancies 0.60:0.40; O8,O8A disordered by symmetry over two sites with occupancy 0.50. The SQUEEZE/PLATON procedure may have been used to model tetrahydropyrimidine-2(1H)-one. | at 296 K | Large structure in which program limits have been exceeded | TEMP: at 296 K
VOSTUU | Meng-Xi Zheng, Xiang-Jing Gao, Chuan-Lei Zhang, Ling Qin, He-Gen Zheng | Dalton Trans. | 2015 | (C56 H40 Co1 N8 O6)n,2n(H2 O1) | catena-((mu!4$-N,N,N',N'-tetrakis(4-(Pyridin-4-yl)phenyl)biphenyl-4,4'-diamine)-bis(nitrato-O)-cobalt dihydrate) |  | pink | Pbcm | 57 | block | 4.84 | 291 | 0.97 | 0.935 | The SQUEEZE/PLATON program was used to model the disordered water molecules. | at 291 K |  | TEMP: at 291 K COLOR: pink "HABIT: block
VOXTOT | Jingui Duan, QianQian Li, Zhiyong Lu | CrystEngComm | 2015 | (C156 H96 Cu6 O30)n | catena-[tetrakis(mu!6$-6,6',6''-Benzene-1,3,5-triyltris(2-naphthoato))-hexa-aqua-hexa-copper(ii) unknown solvate] | NJTU-1 | green | Im-3 | 204 | cubic | 10.52 | 223 | 0.515 | 0.514 | Disordered solvent molecules were not modelled and the disordered density was taken into account using the SQUEEZE/PLATON procedure. The unit cell was found to contain a void of 24194 A$3! holding 4202 electrons. |  |  | TEMP: at 223 K COLOR: green "HABIT: cubic
VUBJIL | W.Uhl, J.Wagner | J.Organomet.Chem. | 1992 | (C16 H36 Al1 K1)n | catena-((mu!3$-Isobutyl)-tris(mu!2$-isobutyl)-aluminium-potassium) |  | colorless | P21/n | 14 |  | 5.1 | 173 | 0.986 | 0.986 | One of the isobutyl groups is disordered with occupancy factors of 0.85 and 0.15. |  |  | TEMP: at -100 deg.C MP: 55-56deg.C "COLOR: colorless "SENS: Air- and moisture- sensitive
VUHJEO | Eun-Young Choi, C.A.Wray, Chunhua Hu, Wonyoung Choe | CrystEngComm | 2009 | (C48 H30 N4 O11 Zn3)n,2n(C5 H11 N1 O1) | catena-((mu!9$-5,10,15,20-tetrakis(4-carboxyphenyl)porphyrinato)-triaqua-tri-zinc N,N-diethylformamide solvate) | PPF-1 | purple | I4/mmm | 139 | star | 6.29 | 120 | 0.844 | 0 | A Zn atom, a water molecule and the phenyl rings are disordered by symmetry. The disordered diethylformamide solvent molecules were not modelled and the disordered density was taken into account using the SQUEEZE/PLATON procedure. |  |  | TEMP: at 120 K COLOR: purple "HABIT: star "ISO: isostructural with the Co analogue
VUHJEO01 | Eun-Young Choi, C.A.Wray, Chunhua Hu, Wonyoung Choe | CrystEngComm | 2009 | (C48 H30 N4 O11 Zn3)n,2n(C5 H11 N1 O1) | catena-((mu!9$-5,10,15,20-tetrakis(4-carboxyphenyl)porphyrinato)-triaqua-tri-zinc N,N-diethylformamide solvate) | PPF-1 | dark purple | I4/mmm | 139 | plate | 4.81 | 296 | 0.794 | 0 | A Zn atom, a water molecule and the phenyl rings are disordered by symmetry. The disordered diethylformamide solvent molecules were not modelled and the disordered density was taken into account using the SQUEEZE/PLATON procedure. | at 296 K |  | TEMP: at 296 K COLOR: dark purple "HABIT: plate "ISO: isostructural with the Co analogue
VUJBIM | Dan Zhao, Daqiang Yuan, Daofeng Sun, Hong-Cai Zhou | J.Am.Chem.Soc. | 2009 | (C36 H18 Cu3 O15)n,5n(C3 H7 N1 O1),4n(H2 O1) | catena-((mu!12$-tris(2-(3,5-Dicarboxylatophenyl)ethynyl)benzene)-triaqua-tri-copper dimethylformamide solvate tetrahydrate) | PCN-61 | blue | Fm-3m | 225 | block | 4.23 | 173 | 0.894 | 0 | The solvent and water molecules were taken into account using PLATON/SQUEEZE. |  |  | TEMP: at 173 K COLOR: blue "HABIT: block "ISO: isostructural with PCN-66
VUJLET | Lin Liu, Xiao-Nan Zhang, Zheng-Bo Han, Ming-Liang Gao, Xiao-Man Cao, Shi-Ming Wang | J.Mater.Chem.A | 2015 | (C16 H6 In1 O8)n | catena-[(mu-biphenyl-2,3',5,5'-tetracarboxylato)-indium unknown solvate] |  |  | Pnma | 62 | block | 7.01 | 293 | 0.836 | 0.836 | The SQUEEZE/PLATON program has been used to model some disorder. | 293 K |  | TEMP: 293 K HABIT: block
VUNYOU | Tae Hwan Noh, H.Lee, Jaeseong Jang, Ok-Sang Jung | Angew.Chem.,Int.Ed. | 2015 | (C120 H114 N30 O36 Zn3 6+)n,6n(B1 F4 1-),5n(C1 H2 Cl2),3n(H2 O1) | catena-[tetrakis(mu-(2,4,6-trioxo-1,3,5-triazinane-1,3,5-triyl)triethane-2,1-diyl triisonicotinate)-hexakis(acetonitrile)-tri-zinc hexakis(tetrafluoroborate) dichloromethane solvate trihydrate] |  | colorless | P-31m | 162 | block | 5.75 | 293 | 0.948 | 0 | C10 disordered by symmetry over two configurations with occupancy 0.50; C4,C5 and C4',C5' disordered over two sites with occupancies 0.50:0.50; Disordered counterions and dichloromethane and water solvent molecules were not modelled and the disordered density was taken into account using the SQUEEZE/PLATON procedure. | 293 K |  | TEMP: 293 K COLOR: colorless "HABIT: block
VUNYUA | Tae Hwan Noh, H.Lee, Jaeseong Jang, Ok-Sang Jung | Angew.Chem.,Int.Ed. | 2015 | (C120 H114 N30 O36 Zn3 6+)n,6n(Cl1 O4 1-),5n(C1 H2 Cl2),3n(H2 O1) | catena-[tetrakis(mu-(2,4,6-trioxo-1,3,5-triazinane-1,3,5-triyl)triethane-2,1-diyl triisonicotinate)-hexakis(acetonitrile)-tri-zinc hexakis(perchlorate) dichloromethane solvate trihydrate] |  | colorless | P-31m | 162 | block | 10.67 | 293 | 0.968 | 0 | Disordered counterions and dichloromethane and water solvent molecules were not modelled and the disordered density was taken into account using the SQUEEZE/PLATON procedure. | 293 K |  | TEMP: 293 K COLOR: colorless "HABIT: block
VUQJUN | Rui-Qin Zhong, Ru-Qiang Zou, Miao Du, T.Yamada, G.Maruta, S.Takeda, Jing Li, Qiang Xu | CrystEngComm | 2010 | (C130 H106 Mn8 N6 O38)n,2n(C3 H7 N1 O1) | catena-(bis(mu!6$-biphenyl-4,4'-dicarboxylato)-hexakis(mu!4$-biphenyl-4,4'-dicarboxylato)-hexakis(N,N-dimethylformamide)-octa-manganese(ii) N,N-dimethylformamide solvate) |  | colorless | P-1 | 2 | block | 8.08 | 293 | 0.986 | 0.986 |  | at 293 K |  | TEMP: at 293 K COLOR: colorless "HABIT: block
VUQJUN01 | Rui-Qin Zhong, Ru-Qiang Zou, Miao Du, T.Yamada, G.Maruta, S.Takeda, Jing Li, Qiang Xu | CrystEngComm | 2010 | (C130 H106 Mn8 N6 O38)n,2n(C3 H7 N1 O1) | catena-(bis(mu!6$-biphenyl-4,4'-dicarboxylato)-hexakis(mu!4$-biphenyl-4,4'-dicarboxylato)-hexakis(N,N-dimethylformamide)-octa-manganese(ii) N,N-dimethylformamide solvate) |  | colorless | P-1 | 2 | block | 6.35 | 293 | 0.986 | 0.986 | The SQUEEZE/PLATON program has been used to model the DMF solvent molecules. | at 293 K |  | TEMP: at 293 K COLOR: colorless "HABIT: block
VUQLEA | A.V.Vinogradov, Haldor Zaake-Hertling, A.S.Drozdov, P.Lonnecke, G.A.Seisenbaeva, V.G.Kessler, V.V.Vinogradov, E.Hey-Hawkins | Chem.Commun. | 2015 | (C44 H26 O10 Zn2)n,3.5(C5 H11 N1 O1) | catena-[(mu-1,3,6,8-tetrakis(p-benzoato)pyrene)-diaqua-zinc N,N-diethylformamide solvate] |  | fluorescent pale yellow | I-4 | 82 | prism | 5.92 | 130 | 0.845 | 0.845 | The structure is disordered. | twin |  | TEMP: 130 K OTHER-DIFF: twin
VURMOL | Haneul Yim, Eunyoung Kang, Jaheon Kim | Bull.Korean Chem.Soc. | 2010 | (C24 H15 N3 O13 Zn4)n | catena-((mu!4$-oxo)-tris(mu!4$-2-amino-1,4-benzenedicarboxylato)-tetra-zinc unknown solvate) |  | pale yellow | Pa-3 | 205 | block | 10.94 | 173 | 0.686 | 0.686 | The SQUEEZE/PLATON program has been used to model some disorder. | twin | The authors indicate that this structure IRMOF-3 is the alpha polymorph of EDUSUR. The nature of the solvent is not specified but it is likely to be dimethylformamide, rather than diethylformamide as in EDUSUR | TEMP: at 173 K POLYMORPH: alpha polymorph "OTHER-DIFF: twin
VUSJUP | Hexiang Deng, C.J.Doonan, H.Furukawa, R.B.Ferreira, J.Towne, C.B.Knobler, Bo Wang, O.M.Yaghi | Science | 2010 | (C48 H24 O26 Zn8)n | catena-(hexakis(mu!4$-Benzene-1,4-dicarboxylato)-bis(mu!4$-oxo)-octa-zinc unknown solvate) |  | red | C2/m | 12 | parallelepiped | 10.57 | 173 | 0.61 | 0 | The 2,6-positions of the phenylene rings are disordered with the CH3:H:Br ratio of 0.13:0.95:0.05. The SQUEEZE/PLATON program has been used to model some disorder associated with unspecified solvent molecules. |  |  | TEMP: at 173 K COLOR: red "HABIT: parallelepiped
VUZNOV | Duo-Zhi Wang | CSD Communication(Private Communication) | 2015 | (C30 H24 Co1 N18 2+)n,2(Cl1 O4 1-) | catena-(tris(mu-3,6-bis(1H-imidazol-1-yl)pyridazine)-cobalt diperchlorate unknown solvate) |  | pink | R-3c | 167 | Block | 7.3 | 293 | 0.919 | 0.919 | O2 disordered by symmetry over three configurations with occupancy 0.33; The SQUEEZE/PLATON program has been used to model some disorder. | 293 K |  | COLOR: pink HABIT: Block
WAFKEU | D.N.Dybtsev, Hyungphil Chun, K.Kim | Angew.Chem.,Int.Ed. | 2004 | (C22 H20 N2 O8 Zn2)n | catena-(bis(mu!4$-1,4-Benzenedicarboxylato)-(mu!2$-1,4-diazabicyclo(2.2.2)octane)-di-zinc) |  | colorless | P4/mmm | 123 | cubic | 2.77 | 223 | 0.826 | 0.826 | The dabco ligand and the carboxylate groups are equally disordered over two sites. |  | The structure contains 46% void space due to the solvent being removed prior to data collection | TEMP: at 223 K POLYMORPH: tetragonal P4/mmm tetragonal polymorph
WAFKEU01 | Hyungphil Chun, Jumi Moon | Inorg.Chem. | 2007 | (C22 H20 N2 O8 Zn2)n | catena-[bis(mu!4$-1,4-Benzenedicarboxylato-O,O',O'',O''')-(mu!2$-1,4-diazabicyclo[2.2.2]octane)-di-zinc] |  |  | P-3m1 | 164 |  | 5.2 | 173 | 0.73 | 0.73 | The dabco unit is rotationally disordered about the nitrogen axis. It has been modelled with three carbon atoms of occupancy 0.27 and four of occupancy 0.23. |  | The structure contains 48% void space due to the solvent being removed prior to data collection. X-ray analysis of as-synthesized crystals revealed highly disordered solvent (probably acetonitrile and/or dimethylformamide and/or ethylene glycol) and no information on quantity or orientation could be obtained | TEMP: at 173 K POLYMORPH: trigonal P-3m1 polymorph "OTHER-EXP: The crystal was subject to vacuum prior to data collection to remove guest solvent molecules
WAFKEU02 | Zhenxia Chen, Shengchang Xiang, Dongyuan Zhao, Banglin Chen | Cryst.Growth Des. | 2009 | (C22 H20 N2 O8 Zn2)n | catena-(bis(mu!4$-1,4-Benzenedicarboxylato)-(mu!2$-1,4-diazabicyclo(2.2.2)octane)-di-zinc) |  | colorless | P4/mmm | 123 | prism | 6.28 | 293 | 0.81 | 0.81 | The bicyclooctane ligand is disordered by symmetry. | at 293 K | The structure contains 48% void space | TEMP: at 293 K POLYMORPH: tetragonal P4/mmm polymorph
WAFKEU04 | Yonghwi Kim, R.Haldar, Hyunuk Kim, Jaehyoung Koo, K.Kim | Dalton Trans. | 2016 | (C22 H20 N2 O8 Zn2)n | catena-(bis(mu!4$-Benzene-1,4-dicarboxylato)-(mu!2$-1,4-diazabicyclo(2.2.2)octane)-di-zinc) |  | colorless | P4/nbm | 125 | block | 2.42 | 100 | 0.825 | 0.825 | The DABCO ligand is disordered by symmetry. |  |  | TEMP: 100 K POLYMORPH: tetragonal P4/nbm polymorph
WAFKEU05 | Yonghwi Kim, R.Haldar, Hyunuk Kim, Jaehyoung Koo, K.Kim | Dalton Trans. | 2016 | (C22 H20 N2 O8 Zn2)n | catena-(bis(mu!4$-Benzene-1,4-dicarboxylato)-(mu!2$-1,4-diazabicyclo(2.2.2)octane)-di-zinc) |  | colorless | P4/mmm | 123 | block | 2.36 | 150 | 0.824 | 0.823 | The DABCO ligand is disordered by symmetry. |  |  | TEMP: 150 K POLYMORPH: tetragonal P4/mmm polymorph
WAFKEU06 | Yonghwi Kim, R.Haldar, Hyunuk Kim, Jaehyoung Koo, K.Kim | Dalton Trans. | 2016 | (C22 H20 N2 O8 Zn2)n | catena-(bis(mu!4$-Benzene-1,4-dicarboxylato)-(mu!2$-1,4-diazabicyclo(2.2.2)octane)-di-zinc) |  | colorless | P4/mmm | 123 | block | 2.86 | 200 | 0.824 | 0.824 | The DABCO ligand is disordered by symmetry. |  |  | TEMP: 200 K POLYMORPH: tetragonal P4/mmm polymorph
WAFKEU07 | Yonghwi Kim, R.Haldar, Hyunuk Kim, Jaehyoung Koo, K.Kim | Dalton Trans. | 2016 | (C22 H20 N2 O8 Zn2)n | catena-(bis(mu!4$-Benzene-1,4-dicarboxylato)-(mu!2$-1,4-diazabicyclo(2.2.2)octane)-di-zinc) |  | colorless | P4/mmm | 123 | block | 3.05 | 250 | 0.824 | 0.824 | The DABCO ligand is disordered by symmetry. |  |  | TEMP: 250 K POLYMORPH: tetragonal P4/mmm polymorph
WAFKEU08 | Yonghwi Kim, R.Haldar, Hyunuk Kim, Jaehyoung Koo, K.Kim | Dalton Trans. | 2016 | (C22 H20 N2 O8 Zn2)n | catena-(bis(mu!4$-Benzene-1,4-dicarboxylato)-(mu!2$-1,4-diazabicyclo(2.2.2)octane)-di-zinc) |  | colorless | P4/mmm | 123 | block | 2.78 | 298 | 0.824 | 0.824 | The DABCO ligand is disordered by symmetry. | 298 K |  | TEMP: 298 K POLYMORPH: tetragonal P4/mmm polymorph
WAGQAY | K.Gedrich, I.Senkovska, N.Klein, U.Stoeck, A.Henschel, M.R.Lohe, I.A.Baburin, U.Mueller, S.Kaskel | Angew.Chem.,Int.Ed. | 2010 | (C66 H66 N4 Ni5 O22)n | catena-(bis((mu!8$-Benzene-1,3,5-tris(phenyl-4-carboxylato))-(mu!3$-oxo))-tetrakis(dimethylformamide)-tetra-aqua-penta-nickel) |  | green | R-3 | 148 |  | 9.18 | 293 | 0.47 | 0.467 | A benzene ring is disordered over two sites with occupancies of 0.522:0.478. | synchrotron radiation; at 293 K | We calculate 62% void space in the structure | TEMP: at 293 K RADIATION: synchrotron radiation
WAGYUA | Tian-Fu Liu, Jian Li, Xi Lin, Rong Cao | Chem.Commun. | 2010 | (C99 H72 O38 Zn8)n,8n(C5 H11 N1 O1),20n(C4 H9 N1 O1),20n(H2 O1) | catena-(tris(mu!8$-4-(3-(4-Carboxyphenoxy)-2,2-bis((4-carboxyphenoxy)methyl)propoxy)benzoato)-bis(mu!2$-oxo)-octa-zinc N,N-dimethylacetamide N,N-diethylformamide solvate icosahydrate) |  | colorless | R-3c | 167 | block | 8.55 | 78 | 0.972 | 0 | The SQUEEZE/PLATON program has been used to model disordered solvent molecules. |  |  | TEMP: at 78 K COLOR: colorless "HABIT: block
WAHKOI | Di-Ming Chen, Jia-Yue Tian, Chun-Sen Liu | Inorg.Chem.Commun. | 2016 | (C21 H12 Li1 N1 O6)n | catena-((mu!4$-tris(4-Carboxylatophenyl)amine)-lithium unknown solvate) |  |  | C2/c | 15 |  | 8.59 | 100 | 0.776 | 0.776 | The SQUEEZE/PLATON program has been used to model some disorder. |  |  | TEMP: 100.0 K
WAHKUO | M.Lusi, P.B.A.Fechine, Kai-Jie Chen, J.J.Perry, M.J.Zaworotko | Chem.Commun. | 2016 | (C160 H112 Cu6 F18 N32 Ti3 6+)n,3(F6 Ti1 2-) | catena-[octakis(mu-4,4',4''-(pyridine-2,4,6-triyl)tripyridine)-hexakis(mu-fluoro)-dodecafluoro-hexa-copper-tri-titanium tris(hexafluoro-titanium) unknown solvate] |  | purple | Pm-3 | 200 | needle | 17.32 | 100 | 0.667 | 0.582 | The structure is disordered. Disordered anion and solvent molecules were not modelled and the disordered density was taken into account using the SQUEEZE/PLATON procedure. |  |  | TEMP: 100 K COLOR: purple "HABIT: needle "SENS: Air-sensitive, Moisture-sensitive
WAHNEB | M.Lusi, P.B.A.Fechine, Kai-Jie Chen, J.J.Perry, M.J.Zaworotko | Chem.Commun. | 2016 | (C160 H112 Cu6 F18 N32 Sn3 6+)n,3(F6 Sn1 2-) | catena-[octakis(mu-4,4',4''-(pyridine-2,4,6-triyl)tripyridine)-hexakis(mu-fluoro)-dodecafluoro-hexa-copper-tri-tin tris(hexafluoro-tin) unknown solvate] |  | purple | Pm-3 | 200 | needle | 16.53 | 100 | 0.739 | 0.617 | The structure is disordered. Disordered anions and solvent molecules were not modelled and the disordered density was taken into account using the SQUEEZE/PLATON procedure. |  |  | TEMP: 100 K COLOR: purple "HABIT: needle "SENS: Air-sensitive
WAHNIF | M.Lusi, P.B.A.Fechine, Kai-Jie Chen, J.J.Perry, M.J.Zaworotko | Chem.Commun. | 2016 | (C160 H112 Cu6 F18 N32 Zr3 6+)n,3(F6 Zr1 2-) | catena-[octakis(mu-4,4',4''-(pyridine-2,4,6-triyl)tripyridine)-hexakis(mu-fluoro)-dodecafluoro-hexa-copper-tri-zirconium tris(hexafluoro-zirconium) unknown solvate] |  | purple | Pm-3 | 200 | needle | 23.51 | 102 | 0.717 | 0.609 | The structure is disordered. Disordered anion and solvent molecules were not modelled and the disordered density was taken into account using the SQUEEZE/PLATON procedure. |  |  | TEMP: 102 K COLOR: purple "HABIT: needle "SENS: Air-sensitive
WAHNOL | M.Lusi, P.B.A.Fechine, Kai-Jie Chen, J.J.Perry, M.J.Zaworotko | Chem.Commun. | 2016 | (C160 H112 Cu6 F18 N32 Si3 6+)n,3(F6 Si1 2-) | catena-[octakis(mu-4,4',4''-(pyridine-2,4,6-triyl)tripyridine)-tris(mu-hexafluorosilicate-F,F')-hexa-copper tris(hexafluorosilicate) unknown solvate] |  | purple | Pm-3 | 200 | needle | 17.19 | 100 | 0.649 | 0.574 | The structure is disordered. Disordered anion and solvent molecules were not modelled and the disordered density was taken into account using the SQUEEZE/PLATON procedure. |  |  | TEMP: 100 K COLOR: purple "HABIT: needle "SENS: Air-sensitive
WAJDUJ | M.Lusi, P.B.A.Fechine, Kai-Jie Chen, J.J.Perry, M.J.Zaworotko | Chem.Commun. | 2016 | (C160 H112 Cu6 F18 Ge3 N32 6+)n,3(F6 Ge1 2-) | catena-[octakis(mu-4,4',4''-(pyridine-2,4,6-triyl)tripyridine)-hexakis(mu-fluoro)-dodecafluoro-tri-germanium-hexa-copper tris(hexafluoro-germaium) unknown solvate] |  | purple | Pm-3 | 200 | Needle | 15.13 | 100 | 0.693 | 0.596 | The structure is disordered. Disordered anion and solvent molecules were not modelled and the disordered density was taken into account using the SQUEEZE/PLATON procedure. |  |  | TEMP: 100 K COLOR: purple "HABIT: Needle "SENS: Air-sensitive, Moisture-sensitive
WAMREJ | Weigang Lu, Daqiang Yuan, T.A.Makal, Jian-Rong Li, Hong-Cai Zhou | Angew.Chem.,Int.Ed. | 2012 | (C68 H38 Cu4 N4 O20)n | catena-((mu!16$-9,9',9'',9'''-([1.1'-biphenyl]-3,3',5,5'-tetrayl)-tetrakis(9H-carbazole-3,6-dicarboxylato))-tetra-aqua-tetra-copper) |  | green | I4/mmm | 139 | block | 12.76 | 173 | 0.605 | 0.605 |  | synchrotron radiation | Published unit-cell dimensions differ slightly than those published. We calculate 54% void space in the structure | TEMP: at 173 K RADIATION: synchrotron radiation
WAQDOJ | Quanguo Zhai, Qipu Lin, Tao Wu, Shou-Tian Zheng, Xianhui Bu, Pingyun Feng | Dalton Trans. | 2012 | (C2 H8 N1 1+)2n,n(C57 H35 Mg6 N3 O14 2-) | catena-[bis(Dimethylammonium) tris(mu!5$-4,4'-pyridine-3,5-diyldibenzoato)-bis(mu!3$-hydroxo)-hexa-magnesium(ii) unknown solvate] | CPF-3 | grey | R-3c | 167 | cubic | 7.72 | 296 | 0.815 | 0 | Disordered cations and solvent molecules were not modelled and the disordered density was taken into account using the SQUEEZE/PLATON procedure. The paper states the network has a total guest-accessible volume of 9252 A$3! per unit cell, though no further details on solvent composition are given. | at 296 K |  | TEMP: at 296 K COLOR: grey "HABIT: cubic
WAQFAX | Hui Yang, Fei Wang, Yao Kang, Tie-Hu Li, Jian Zhang | Dalton Trans. | 2012 | (C86 H56 In6 O33)n,n(C3 H7 N1 O1) | catena-[hexakis(mu!4$-4,4'-Biphenyldicarboxylato)-bis(mu!3$-oxo)-(mu!2$-formato)-triaqua-(formato-O)-hexa-indium(iii) N,N-dimethylformamide solvate] |  | colorless | P41212 | 92 | prism | 5.62 | 293 | 0.884 | 0 | Disordered N,N-dimethylformamide solvent molecules were not modelled and the disordered density was taken into account using the SQUEEZE/PLATON procedure. The paper states the framework has a total solvent accessible volume of 17873 A$3! per unit cell, the solvent stoichiometry is not given. A terminal ligand is modelled as a mixed occupancy formate:water site, with the non-bonding carbon and oxygen atoms modelled with occupancies 0.50:0.50. | at 293 K |  | TEMP: at 293 K COLOR: colorless "HABIT: prism
WAVQIV | Shou-Tian Zheng, Tao Wu, Chengtsung Chou, A.Fuhr, Pingyun Feng, X.Bu | J.Am.Chem.Soc. | 2012 | (C81 H60 In3 Nd2 O28 1+)n,n(N1 O3 1-) | catena-(tris(mu!6$-4,4',4''-Benzene-1,3,5-triyltribenzoato)-(mu!4$-oxo)-tris(mu!3$-hydroxo)-hexa-aqua-tri-indium-di-neodymium nitrate) |  | light grey | P213 | 198 | block | 7.72 | 296 | 0.724 | 0.724 |  | at 296 K | We calculate 52% void space in the structure | TEMP: at 296 K COLOR: light grey "HABIT: block
WAVQOB | Shou-Tian Zheng, Tao Wu, Chengtsung Chou, A.Fuhr, Pingyun Feng, X.Bu | J.Am.Chem.Soc. | 2012 | (C81 H60 In3 O28 Pr2 1+)n,n(N1 O3 1-) | catena-(tris(mu!6$-4,4',4''-Benzene-1,3,5-triyltribenzoato)-(mu!4$-oxo)-tris(mu!3$-hydroxo)-hexa-aqua-tri-indium-di-praseodymium nitrate) |  | light green | P213 | 198 | block | 4.65 | 296 | 0.721 | 0.721 |  | at 296 K | We calculate 50% void space in the structure | TEMP: at 296 K COLOR: light green "HABIT: block
WAVRAO | Shou-Tian Zheng, Tao Wu, Chengtsung Chou, A.Fuhr, Pingyun Feng, X.Bu | J.Am.Chem.Soc. | 2012 | (C120 H90 In3 Mn3 N3 O30)n,n(C4 H9 N1 O1) | catena-((mu!6$-Benzene-1,3,5-triphenylcarboxylato)-tris((mu!5$-benzene-1,3,5-triphenylcarboxylato)-(mu!3$-hydroxo)-(N,N-dimethylacetamide))-tri-indium-tri-manganese N,N-dimethylacetamide solvate) |  | colorless | R-3 | 148 | block | 6.6 | 296 | 0.946 | 0.959 |  | at 296 K |  | TEMP: at 296 K COLOR: colorless "HABIT: block
WAVRES | Shou-Tian Zheng, Tao Wu, Chengtsung Chou, A.Fuhr, Pingyun Feng, X.Bu | J.Am.Chem.Soc. | 2012 | (C117 H84 Co3 In3 N3 O30)n,n(C3 H7 N1 O1) | catena-((mu!6$-Benzene-1,3,5-triphenylcarboxylato)-tris((mu!5$-benzene-1,3,5-triphenylcarboxylato)-(mu!3$-hydroxo)-(N,N-dimethylacetamide))-tri-indium-tri-cobalt N,N-dimethylacetamide solvate) |  | red | R-3 | 148 | block | 8.5 | 296 | 0.944 | 0.958 | Co1 and Co1A disordered over two sites with occupancies 0.90:0.10; In1 and In1A disordered over two sites with occupancies 0.85:0.15; C27,C28,N1 and C27A,C28A,N1A disordered over two sites with occupancies 0.50:0.50. | at 296 K |  | TEMP: at 296 K COLOR: red "HABIT: block
WAVRIW | Shou-Tian Zheng, Tao Wu, Chengtsung Chou, A.Fuhr, Pingyun Feng, X.Bu | J.Am.Chem.Soc. | 2012 | (C108 H69 Cu3 In3 O30)n | catena-((mu!6$-Benzene-1,3,5-triphenylcarboxylato)-tris((mu!5$-benzene-1,3,5-triphenylcarboxylato)-(mu!3$-hydroxo)-(aqua))-tri-indium-tri-copper) |  | blue | R-3 | 148 | block | 9.21 | 296 | 0.885 | 0 | C10,C11,C12,C13,C15 and C10A,C11A,C12A,C13A,C15A disordered over two sites with occupancies 0.565:0.435; O3W and O4W disordered over two sites with occupancies 0.50:0.50; O6W and O5W disordered over two sites with occupancies 0.25:0.25. | at 296 K |  | TEMP: at 296 K COLOR: blue "HABIT: block
WAVROC | Shou-Tian Zheng, Tao Wu, Chengtsung Chou, A.Fuhr, Pingyun Feng, X.Bu | J.Am.Chem.Soc. | 2012 | (C108 H75 In3 Mg3 O33)n,4n(H2 O1) | catena-((mu!6$-Benzene-1,3,5-triphenylcarboxylato)-tris((mu!5$-benzene-1,3,5-triphenylcarboxylato)-(mu!3$-hydroxo))-hexa-aqua-tri-indium-tri-magnesium tetrahydrate) |  | colorless | R-3c | 167 | block | 4.33 | 296 | 0.573 | 0.582 |  | at 296 K |  | TEMP: at 296 K COLOR: colorless "HABIT: block
WAWJUB | Mei Liu, Wuping Liao, Chunhua Hu, Shangchao Du, Hongjie Zhang | Angew.Chem.,Int.Ed. | 2012 | (C4 H12 N1 1+)3n,n(C156 H144 Cl3 Co12 O36 S12 3-) | catena-(tris(Tetramethylammonium) tetrakis(mu!6$-benzene-1,3,5-tricarboxylato)-tris(mu!4$-chloro)-tetrakis(mu!4$-p-t-butylthiacalix(4)arene)-dodeca-cobalt unknown solvate) |  | violet | I4/m | 87 | plate | 10.78 | 150 | 0.92 | 0.92 | The SQUEEZE/PLATON program has been used to model some unspecified disordered solvate. |  |  | TEMP: at 150 K COLOR: violet "HABIT: plate
WAWKAI | Mei Liu, Wuping Liao, Chunhua Hu, Shangchao Du, Hongjie Zhang | Angew.Chem.,Int.Ed. | 2012 | (C6 H16 N1 1+)3n,n(C180 H96 Cl3 Co12 O36 S12 3-) | catena-(tris(Triethylammonium) tetrakis(mu!6$-benzene-1,3,5-tricarboxylato)-tris(mu!4$-chloro)-tetrakis(mu!4$-p-t-butylthiacalix(4)arene)-dodeca-cobalt unknown solvate) |  | violet | R-3 | 148 | prism | 8.67 | 120 | 0.731 | 0 | C31,C32,C33,C34,C35,C36 and C31',C32',C33',C34',C35', C36' disordered over two sites with occupancies 0.518:0.482; C10,C11, C12,C7,C8,C9 and C10',C11',C12',C7',C8',C9' disordered over two sites with occupancies 0.511:0.489; The SQUEEZE/PLATON program has been used to model some disordered cations and unknown solvent. |  |  | TEMP: at 120 K COLOR: violet "HABIT: prism
WAWKEM | Mei Liu, Wuping Liao, Chunhua Hu, Shangchao Du, Hongjie Zhang | Angew.Chem.,Int.Ed. | 2012 | (C6 H16 N1 1+)3n,n(C228 H192 Cl3 Co12 O36 S12 3-),n(C4 H9 N1 O1) | catena-(tris(Triethylammonium) tetrakis(mu!6$-4,4',4''-benzene-1,3,5-triyltribenzoato)-tris((mu!4$-chloro)-(mu!4$-p-t-butylthiacalix(4)arene))-dodeca-cobalt N,N-dimethylacetamide solvate) |  | purple | P-1 | 2 | block | 12.66 | 120 | 0.689 | 0 | The SQUEEZE/PLATON program has been used to model some disorder. |  |  | TEMP: at 120 K COLOR: purple "HABIT: block
WAWKIQ | Mei Liu, Wuping Liao, Chunhua Hu, Shangchao Du, Hongjie Zhang | Angew.Chem.,Int.Ed. | 2012 | (C6 H16 N1 1+)3n,n(C252 H144 Cl3 Co12 O36 S12 3-),n(C4 H9 N1 O1) | catena-(tris(Triethylammonium) tetrakis(mu!6$-4,4',4''-benzene-1,3,5-triyltribenzoato)-tris((mu!4$-chloro)-(mu!4$-p-phenylthiacalix(4)arene))-dodeca-cobalt N,N-dimethylacetamide solvate) |  | colorless | P-1 | 2 | block | 8.43 | 297 | 0.519 | 0 | The SQUEEZE/PLATON program has been used to model some disorder. | at 297 K |  | TEMP: at 297 K COLOR: colorless "HABIT: block
WEBJIY | Shou-Tian Zheng, Chengyu Mao, Tao Wu, Sangyune Lee, Pingyun Feng, Xianhui Bu | J.Am.Chem.Soc. | 2012 | (C45 H32 Co4 In3 O39)n | catena-(tris(mu!4$-benzene-1,3,5-tricarboxylato)-bis(mu!3$-benzene-1,3,5-tricarboxylato)-(mu!2$-hydroxo)-octa-aqua-tetra-cobalt-tri-indium) | CPM-16-Co | purple | P-3 | 147 | rodlike | 12.53 | 296 | 0.837 | 0 | The structure is disordered by symmetry. | at 296 K |  | TEMP: at 296 K COLOR: purple "HABIT: rodlike
WEBJOE | Shou-Tian Zheng, Chengyu Mao, Tao Wu, Sangyune Lee, Pingyun Feng, Xianhui Bu | J.Am.Chem.Soc. | 2012 | (C45 H32 In3 Ni4 O39)n,2n(H2 O1) | catena-(tris(mu!4$-benzene-1,3,5-tricarboxylato)-bis(mu!3$-benzene-1,3,5-tricarboxylato)-(mu!2$-hydroxo)-octa-aqua-tetra-nickel-tri-indium dihydrate) | CPM-16-Ni | green | P-3 | 147 | rodlike | 14.27 | 296 | 0.855 | 0 | The structure is disordered by symmetry. | at 296 K |  | TEMP: at 296 K COLOR: green "HABIT: rodlike
WEBJUK | Shou-Tian Zheng, Chengyu Mao, Tao Wu, Sangyune Lee, Pingyun Feng, Xianhui Bu | J.Am.Chem.Soc. | 2012 | (C45 H32 In3 Mn4 O39)n | catena-(tris(mu!4$-benzene-1,3,5-tricarboxylato)-bis(mu!3$-benzene-1,3,5-tricarboxylato)-(mu!2$-hydroxo)-octa-aqua-tetra-manganese-tri-indium) | CPM-16-Mn | colorless | P-3 | 147 | rodlike | 13.24 | 296 | 0.828 | 0 | The structure is disordered by symmetry. | at 296 K |  | TEMP: at 296 K COLOR: colorless "HABIT: rodlike
WEGKIE | Feng-Ji Ma, Shu-Xia Liu, Guo-Jian Ren, Da-Dong Liang, Sha Sha | Inorg.Chem.Commun. | 2012 | (C144 H48 Cl7 Cu32 O96)n,n(O40 Si1 W12),3n(H2 O1) | catena-(hexadecakis(mu!6$-1,3,5-Benzenetricarboxylato)-hexakis(mu!4$-chloro)-(mu!3$-chloro)-dodecaoxo-dotriaconta-copper (mu!12$-silicato)-tetracosakis(mu!2$-oxo)-dodecaoxo-dodeca-tungsten trihydrate) |  |  | Fm-3m | 225 |  | 3.92 | 273 | 0.97 | 0 | The silciato O atoms are disordered by symmetry. |  | Large structure in which program limits have been exceeded. A full set of coordinates are available from the deposited CIF | TEMP: at 273 K
WEHHEY | Ya-Qian Lan, Hai-Long Jian, Shun-Li Li, Qiang Xu | Inorg.Chem. | 2012 | (C41 H36 O24 S2 Zn4)n | catena-((mu!16$-5-(3-(3,5-dicarboxyphenoxy)-2,2-bis((3,5-dicarboxylatophenoxy)methyl)propoxy)benzene-1,3-dicarboxylato)-bis(dimethyl sulfoxide)-diaqua-tetra-zinc(ii) unknown solvate) |  | colorless | Pbcm | 57 | block | 4.8 | 293 | 0.971 | 0.971 | S1 and S1' disordered over two sites with occupancies 0.50:0.50;The disordered unknown solvent molecules were not modelled and the disordered density was taken into account using the SQUEEZE/PLATON procedure. | at 293 K |  | TEMP: at 293 K COLOR: colorless "HABIT: block
WEHHIC | Ya-Qian Lan, Hai-Long Jian, Shun-Li Li, Qiang Xu | Inorg.Chem. | 2012 | (C43 H38 N2 O24 Zn4)n | catena-((mu!16$-5-(3-(3,5-dicarboxyphenoxy)-2,2-bis((3,5-dicarboxylatophenoxy)methyl)propoxy)benzene-1,3-dicarboxylato)-bis(N,N-dimethylformamide)-diaqua-tetra-zinc(ii) unknown solvate) |  | colorless | Pbcm | 57 | block | 4.84 | 293 | 0.954 | 0.954 | C01',C02',C03',N1' and C01,C02,C03,N1 disordered over two sites with occupancies 0.50:0.50; The disordered unknown solvent molecules were not modelled and the disordered density was taken into account using the SQUEEZE/PLATON procedure. | at 293 K |  | TEMP: at 293 K COLOR: colorless "HABIT: block
WEHHOI | Ya-Qian Lan, Hai-Long Jian, Shun-Li Li, Qiang Xu | Inorg.Chem. | 2012 | (C45 H42 N2 O24 Zn4)n | catena-((mu!16$-5-(3-(3,5-dicarboxyphenoxy)-2,2-bis((3,5-dicarboxylatophenoxy)methyl)propoxy)benzene-1,3-dicarboxylato)-bis(N,N-dimethylacetamide)-diaqua-tetra-zinc(ii) unknown solvate) |  | colorless | Pbcm | 57 | block | 3.77 | 293 | 0.98 | 0.98 | The disordered unknown solvent molecules were not modelled and the disordered density was taken into account using the SQUEEZE/PLATON procedure. | at 293 K |  | TEMP: at 293 K COLOR: colorless "HABIT: block
WEHHUO | Ya-Qian Lan, Hai-Long Jian, Shun-Li Li, Qiang Xu | Inorg.Chem. | 2012 | (C41 H36 O24 Zn4)n | catena-((mu!16$-5-(3-(3,5-dicarboxyphenoxy)-2,2-bis((3,5-dicarboxylatophenoxy)methyl)propoxy)benzene-1,3-dicarboxylato)-diethanol-diaqua-tetra-zinc(ii) unknown solvate) |  | colorless | Pbcm | 57 | block | 6.33 | 293 | 0.908 | 0.908 | The disordered unknown solvent molecules were not modelled and the disordered density was taken into account using the SQUEEZE/PLATON procedure. | at 293 K |  | TEMP: at 293 K COLOR: colorless "HABIT: block
WEHJAW | Ya-Qian Lan, Hai-Long Jian, Shun-Li Li, Qiang Xu | Inorg.Chem. | 2012 | (C37 H28 O24 Zn4)n | catena-((mu!16$-5-(3-(3,5-dicarboxyphenoxy)-2,2-bis((3,5-dicarboxylatophenoxy)methyl)propoxy)benzene-1,3-dicarboxylato)-tetra-aqua-tetra-zinc(ii) unknown solvate) |  | colorless | P4/ncc | 130 | block | 7.07 | 293 | 0.869 | 0.869 | The disordered unknown solvent molecules were not modelled and the disordered density was taken into account using the SQUEEZE/PLATON procedure. | at 293 K |  | TEMP: at 293 K COLOR: colorless "HABIT: block
WEHJEA | Ya-Qian Lan, Hai-Long Jian, Shun-Li Li, Qiang Xu | Inorg.Chem. | 2012 | (C41 H33 N1 O23 Zn4)n,n(H2 O1) | catena-((mu!13$-5-(3-(3,5-dicarboxyphenoxy)-2,2-bis((3,5-dicarboxylatophenoxy)methyl)propoxy)benzene-1,3-dicarboxylato)-(N,N-dimethylacetamide)-diaqua-tetra-zinc(ii) unknown solvate monohydrate) |  | colorless | P43212 | 96 | block | 5.21 | 293 | 0.833 | 0.832 | The disordered unknown solvent molecules were not modelled and the disordered density was taken into account using the SQUEEZE/PLATON procedure. | at 293 K |  | TEMP: at 293 K COLOR: colorless "HABIT: block
WEHJOK | Ya-Qian Lan, Hai-Long Jian, Shun-Li Li, Qiang Xu | Inorg.Chem. | 2012 | (C84 H78 N2 O52 Zn10)n,n(H2 O1) | catena-((mu!15$-5-(3-(3,5-dicarboxyphenoxy)-2,2-bis((3,5-dicarboxylatophenoxy)methyl)propoxy)benzene-1,3-dicarboxylato)-(mu!14$-5-(3-(3,5-dicarboxyphenoxy)-2,2-bis((3,5-dicarboxylatophenoxy)methyl)propoxy)benzene-1,3-dicarboxylato)-bis(mu!3$-oxo)-bis(N,N-dimethylpropanamide)-octa-aqua-deca-zinc(ii) monohydrate) |  | colorless | P212121 | 19 | block | 4.87 | 293 | 0.904 | 0.904 | The disordered unknown solvent molecules were not modelled and the disordered density was taken into account using the SQUEEZE/PLATON procedure. | at 293 K |  | TEMP: at 293 K COLOR: colorless "HABIT: block
WETPES | Xing Duan, Jiancan Yu, Jianfeng Cai, Yabing He, Chuande Wu, Wei Zhou, T.Yildirim, Zhangjing Zhang, Shengchang Xiang, M.O'Keeffe, Banglin Chen, Guodong Qian | Chem.Commun. | 2013 | (C29 H17 Cu2 O10)n | catena-((mu!8$-5,5'-(4aH-fluorene-2,7-diyl)dibenzene-1,3-dicarboxylato)-diaqua-di-copper(ii) unknown solvate) | ZJU-25 | green | P63/mmc | 194 | block | 6.96 | 140 | 0.657 | 0.658 | C10,C7,C7,C7',C7',C8,C8,C8',C8' disordered by symmetry over two sites with occupancy 0.50; The disordered unknown solvent molecules were not modelled and the disordered density was taken into account using the SQUEEZE/PLATON procedure. |  |  | TEMP: at 140 K COLOR: green "HABIT: block
WIBWOU | H.Naka, M.Uchiyama, Y.Matsumoto, A.E.H.Wheatley, M.McPartlin, J.V.Morey, Y.Kondo | J.Am.Chem.Soc. | 2007 | (C36 H81 Al3 Li3 N3)n | catena-[hexakis(mu!2$-Methyl)-tris(mu!2$-2,2,6,6-tetramethylpiperidinyl)-trimethyl-tri-aluminium-tri-lithium] |  | colorless | P212121 | 19 | Block | 7.65 | 180 | 0.996 | 0.996 |  |  |  | TEMP: at 180 K MP: 205-207deg.C "COLOR: colorless "HABIT: Block
WIHWAN | W.W.Xu, S.Pramanik, Zhijuan Zhang, T.J.Emge, Jing Li | J.Solid State Chem. | 2013 | (C40 H28 F12 N2 O8 Zn2)n | catena-(bis(mu!4$-4,4'-(1,1,1,3,3,3-Hexafluoropropane-2,2-diyl)dibenzoato)-(mu!2$-1,4-diazabicyclo(2.2.2)octane)-di-zinc unknown solvate) |  | colorless | I41/amd | 141 | rhombic prism | 8.41 | 223 | 0.781 | 1.108 | The solvent molecules are not clearly identified and have been suppressed. |  |  | TEMP: at 223 K COLOR: colorless "HABIT: rhombic prism
WIJXIY | Xiu-Chun Yi, Fu-Gui Xi, Kun Wang, Zhao Su, En-Qing Gao | J.Solid State Chem. | 2013 | (C66 H52 N6 O20 Zn5)n | catena-[bis(mu!4$-9H-carbazole-2,7-dicarboxylato)-bis(mu!3$-9H-carbazole-2,7-dicarboxylato)-bis(mu!3$-hydroxo)-bis(N,N-diethylformamide)-penta-zinc unknown solvate] |  | yellow | Pccn | 56 | cubic | 4.21 | 293 | 0.545 | 0.545 | Disordered solvent molecules were not modelled and the disordered density was taken into account using the SQUEEZE/PLATON procedure. | at 293 K |  | TEMP: at 293 K COLOR: yellow "HABIT: cubic
WILNEM | Xiang-Yi Chen, Hai-Yan Shi, Rong-Bin Huang, Lan-Sun Zheng, Jun Tao | Chem.Commun. | 2013 | (C110 H80 Fe2 N12 S4)n,10n(C1 H4 O1),4n(C1 H2 Cl2) | catena-(bis(mu!4$-4,4',4'',4'''-(Methanetetrayltetrakis(4,1-phenylene-ethene-2,1-diyl))tetrapyridine)-tetrakis(isothiocyanato)-di-iron dichloromethane methanol solvate) |  | red | Pban | 50 |  | 11.1 | 200 | 0.644 | 0.644 | S1 disordered by symmetry over two configurations with occupancy 0.50; S2 disordered by symmetry over two configurations with occupancy 0.50.The SQUEEZE/PLATON program was used to model the disordered solvent molecules. |  |  | TEMP: 200 K POLYMORPH: Pban polymorph
WILNEM01 | Xiang-Yi Chen, Hai-Yan Shi, Rong-Bin Huang, Lan-Sun Zheng, Jun Tao | Chem.Commun. | 2013 | (C110 H80 Fe2 N12 S4)n,10n(C1 H4 O1),4n(C1 H2 Cl2) | catena-(bis(mu!4$-4,4',4'',4'''-(Methanetetrayltetrakis(4,1-phenylene-ethene-2,1-diyl))tetrapyridine)-tetrakis(isothiocyanato)-di-iron dichloromethane methanol solvate) |  | red | Pnna | 52 |  | 9.38 | 153 | 0.677 | 0.677 | The SQUEEZE/PLATON program has been used to model some disorder. |  |  | TEMP: 153 K POLYMORPH: Pnna polymorph
WIQVAV | Jingui Duan, M.Higuchi, Maw Lin Foo, S.Horike, K.P.Rao, S.Kitagawa | Inorg.Chem. | 2013 | (C33 H25 N4 O10 Y1)n | catena-[(mu!6$-4,4',4''-(Benzene-1,3,5-triyltris(carbonylimino))tribenzoato)-(N,N-dimethylformamide-O)-yttrium unknown solvate] |  |  | P2/c | 13 |  | 13.58 | 223 | 0.891 | 0.891 | Disordered solvent molecules were not modelled and the disordered density was taken into account using the SQUEEZE/PLATON procedure. The unit cell was found to contain a void of 2930 A$3! holding 1164 electrons. |  |  | TEMP: at 223 K
WIRKOZ | A.K.Crane, Elaine Y.L Wong, M.J.MacLachlan | CrystEngComm | 2013 | (C216 H147 O39 Zn7)n | catena-(tris(mu!4$-4,4'-(Pentacyclo[6.6.6.0$2,7!.0$9,14!.0$15,20!]icosa-2,4,6,9,11,13,15,17,19-nonaene-3,6-diylbis(oxymethylene))dibenzoato)-tris(mu!3$-4,4'-(pentacyclo[6.6.6.0$2,7!.0$9,14!.0$15,20!]icosa-2,4,6,9,11,13,15,17,19-nonaene-3,6-diylbis(oxymethylene))dibenzoato)-tris(mu!3$-hydroxo)-hepta-zinc unknown solvate) | TMOF-4 | colorless | R-3c | 167 | prism | 11.66 | 90 | 0.743 | 0.743 | Some unidentified disordered solvent was taken into account using MASK/OLEX2. |  |  | TEMP: at 90 K COLOR: colorless "HABIT: prism
WITKAN | C.Mohapatra, V.Chandrasekhar | Cryst.Growth Des. | 2014 | (C14 H8 Cu1 N2 O8)n | catena-[bis(mu!2$-hydrogen pyridine-2,5-dicarboxylate)-copper unknown solvate] |  | blue | P21/c | 14 | block | 7.22 | 293 | 0.827 | 0.827 | O4A and O4 disordered over two sites with occupancies 0.53:0.47; The SQUEEZE/PLATON program has been used to model some disorder. | at 293 K |  | TEMP: at 293 K COLOR: blue "HABIT: block
WITKIV | Bao Li, Xi Chen, Fan Yu, Wenjing Yu, Tianle Zhang, Di Sun | Cryst.Growth Des. | 2014 | (C168 H108 N12 O79 P12 Zn11)n | catena-[tetrakis(mu!9$-4,4',4'',4''',4'''',4'''''-(1,3,5,2,4,6-triazatriphosphinine-2,2,4,4,6,6-hexaylhexakis(oxy))hexabenzoato)-(mu!4$-oxido)-hexakis(aqua)-undeca-zinc unknown solvate] |  | colorless | R-3c | 167 | BLOCK | 14.01 | 173 | 0.601 | 0.599 | Disordered solvent molecules were not modelled and the disordered density was taken into account using the SQUEEZE/PLATON procedure. |  | We calculate 71.67% void space in the structure | TEMP: at 173 K COLOR: colorless "HABIT: BLOCK
WIZMAV | G.Nickerl, M.Leistner, S.Helten, V.Bon, I.Senkovska, S.Kaskel | Inorg.Chem.Front. | 2014 | (C42 H26 O16 Zr3)n | catena-[tris(mu!4$-biphenyl-4,4'-dicarboxylato)-bis(mu!3$-hydroxo)-bis(mu!3$-oxido)-tri-zirconium unknown solvate] | UiO-67 | colorless | Fm-3m | 225 | octahedral | 7.68 | 296 | 0.724 | 0.723 | The SQUEEZE/PLATON program has been used to model some disorder. | 296 K |  | TEMP: 296 K COLOR: colorless "HABIT: octahedral
WIZMAV01 | S.Oien, D.Wragg, H.Reinsch, S.Svelle, S.Bordiga, C.Lamberti, K.P.Lillerud | Cryst.Growth Des. | 2014 | (C42 H26 O16 Zr3)n | catena-[tris(mu-Biphenyl-4,4'-dicarboxylato)-bis(mu-hydroxo)-bis(mu-oxo)-tri-zirconium(iv) unknown solvate] | UiO-67 | colorless | Fm-3m | 225 | octahedral | 2.06 | 100 | 0.725 | 0.724 | The structure is extensively disordered. | synchrotron | It was not possible to model solvent molecules from the diffraction data | TEMP: 100 K RADIATION: synchrotron
WIZMAV02 | Nakeun Ko, Jisu Hong, Siyoung Sung, K.E.Cordova, Hye Jeong Park, Jin Kuk Yang, Jaheon Kim | Dalton Trans. | 2015 | (C42 H26 O16 Zr3)n,2n(H2 O1) | catena-(tris(mu!4$-4,4'-Biphenyldicarboxylato)-bis(mu!3$-hydroxo)-bis(mu!3$-oxo)-tri-zirconium dihydrate) | UiO-67 | colorless | Fm-3m | 225 | octahedron | 4.91 | 100 | 0.758 | 0.758 | The 4,4'-biphenyldicarboxylato moieties are disordered by symmetry. The oxo/hydroxo ligands are disordered by symmetry. The SQUEEZE/PLATON program has been used to model some disorder. | synchrotron |  | TEMP: 100 K RADIATION: synchrotron "OTHER-EXP: gas adsorption
WIZMAV03 | O.V.Gutov, M.G.Hevia, E.C.Escudero-Adan, A.Shafir | Inorg.Chem. | 2015 | (C42 H26 O16 Zr3)n | catena-[tris(mu!4$-biphenyl-4,4'-dicarboxylato)-bis(mu!3$-hydroxo)-bis(mu!3$-oxido)-tri-zirconium unknown solvate] | UiO-67b | colorless | Fm-3m | 225 |  | 4.01 | 100 | 0.731 | 0.729 | The SQUEEZE/PLATON program has been used to model some disorder. |  |  | TEMP: 100 K COLOR: colorless
WIZMAV04 | C.L.Hobday, R.J.Marshall, C.F.Murphie, J.Sotelo, T.Richards, D.R.Allan, T.Duren, F.-X.Coudert, R.S.Forgan, C.A.Morrison, S.A.Moggach, T.D.Bennett | Angew.Chem. | 2016 | (C42 H26 O16 Zr3)n | catena-[tris(mu!4$-biphenyl-4,4'-dicarboxylato)-bis(mu!3$-hydroxo)-bis(mu!3$-oxido)-tri-zirconium unknown solvate] | UiO-67 | colorless | Fm-3m | 225 | octahedron | 8.84 | 293 | 0.721 | 0.72 | Disordered solvent molecules were not modelled and the disordered density was taken into account using the SQUEEZE/PLATON procedure. | 140000.0 kPa; 293 K |  | TEMP: 293 K PRESSURE: 140000.0 kPa
WIZMAV05 | C.L.Hobday, R.J.Marshall, C.F.Murphie, J.Sotelo, T.Richards, D.R.Allan, T.Duren, F.-X.Coudert, R.S.Forgan, C.A.Morrison, S.A.Moggach, T.D.Bennett | Angew.Chem. | 2016 | (C42 H26 O16 Zr3)n | catena-[tris(mu!4$-biphenyl-4,4'-dicarboxylato)-bis(mu!3$-hydroxo)-bis(mu!3$-oxido)-tri-zirconium unknown solvate] | UiO-67 | colorless | Fm-3m | 225 | octahedron | 8.63 | 293 | 0.722 | 0.721 | Disordered solvent molecules were not modelled and the disordered density was taken into account using the SQUEEZE/PLATON procedure. | 330000.0 kPa; 293 K |  | TEMP: 293 K PRESSURE: 330000.0 kPa
WIZMAV06 | C.L.Hobday, R.J.Marshall, C.F.Murphie, J.Sotelo, T.Richards, D.R.Allan, T.Duren, F.-X.Coudert, R.S.Forgan, C.A.Morrison, S.A.Moggach, T.D.Bennett | Angew.Chem. | 2016 | (C42 H26 O16 Zr3)n | catena-[tris(mu!4$-biphenyl-4,4'-dicarboxylato)-bis(mu!3$-hydroxo)-bis(mu!3$-oxido)-tri-zirconium unknown solvate] | UiO-67 | grey | Fm-3m | 225 | octahedron | 4.95 | 293 | 0.726 | 0.725 | Disordered solvent molecules were not modelled and the disordered density was taken into account using the SQUEEZE/PLATON procedure. | 820000.0 kPa; 293 K |  | TEMP: 293 K PRESSURE: 820000.0 kPa
WIZMAV07 | C.L.Hobday, R.J.Marshall, C.F.Murphie, J.Sotelo, T.Richards, D.R.Allan, T.Duren, F.-X.Coudert, R.S.Forgan, C.A.Morrison, S.A.Moggach, T.D.Bennett | Angew.Chem. | 2016 | (C42 H26 O16 Zr3)n | catena-[tris(mu!4$-biphenyl-4,4'-dicarboxylato)-bis(mu!3$-hydroxo)-bis(mu!3$-oxido)-tri-zirconium unknown solvate] | UiO-67 | grey | Fm-3m | 225 | octahedron | 5.37 | 293 | 0.729 | 0.728 | Disordered solvent molecules were not modelled and the disordered density was taken into account using the SQUEEZE/PLATON procedure. | 1115000.0 kPa; 293 K |  | TEMP: 293 K PRESSURE: 1115000.0 kPa
WIZMAV08 | C.L.Hobday, R.J.Marshall, C.F.Murphie, J.Sotelo, T.Richards, D.R.Allan, T.Duren, F.-X.Coudert, R.S.Forgan, C.A.Morrison, S.A.Moggach, T.D.Bennett | Angew.Chem. | 2016 | (C42 H26 O16 Zr3)n | catena-[tris(mu!4$-biphenyl-4,4'-dicarboxylato)-bis(mu!3$-hydroxo)-bis(mu!3$-oxido)-tri-zirconium unknown solvate] | UiO-67 | colorless | Fm-3m | 225 | octahedron | 6.28 | 293 | 0.73 | 0.728 | Disordered solvent molecules were not modelled and the disordered density was taken into account using the SQUEEZE/PLATON procedure. | 1650000.0 kPa; 293 K |  | TEMP: 293 K PRESSURE: 1650000.0 kPa
WIZMAV09 | C.L.Hobday, R.J.Marshall, C.F.Murphie, J.Sotelo, T.Richards, D.R.Allan, T.Duren, F.-X.Coudert, R.S.Forgan, C.A.Morrison, S.A.Moggach, T.D.Bennett | Angew.Chem. | 2016 | (C42 H26 O16 Zr3)n | catena-[tris(mu!4$-biphenyl-4,4'-dicarboxylato)-bis(mu!3$-hydroxo)-bis(mu!3$-oxido)-tri-zirconium unknown solvate] | UiO-67 | colorless | Fm-3m | 225 | octahedron | 6.6 | 293 | 0.73 | 0.728 | Disordered solvent molecules were not modelled and the disordered density was taken into account using the SQUEEZE/PLATON procedure. | 2000000.0 kPa; 293 K |  | TEMP: 293 K PRESSURE: 2000000.0 kPa
WIZMAV10 | C.L.Hobday, R.J.Marshall, C.F.Murphie, J.Sotelo, T.Richards, D.R.Allan, T.Duren, F.-X.Coudert, R.S.Forgan, C.A.Morrison, S.A.Moggach, T.D.Bennett | Angew.Chem. | 2016 | (C42 H26 O16 Zr3)n | catena-[tris(mu!4$-biphenyl-4,4'-dicarboxylato)-bis(mu!3$-hydroxo)-bis(mu!3$-oxido)-tri-zirconium unknown solvate] | UiO-67 | colorless | Fm-3m | 225 | octahedron | 7.04 | 293 | 0.731 | 0.729 | Disordered solvent molecules were not modelled and the disordered density was taken into account using the SQUEEZE/PLATON procedure. | 2400000.0 kPa; 293 K |  | TEMP: 293 K PRESSURE: 2400000.0 kPa
WIZMAV11 | C.L.Hobday, R.J.Marshall, C.F.Murphie, J.Sotelo, T.Richards, D.R.Allan, T.Duren, F.-X.Coudert, R.S.Forgan, C.A.Morrison, S.A.Moggach, T.D.Bennett | Angew.Chem. | 2016 | (C42 H26 O16 Zr3)n | catena-[tris(mu!4$-biphenyl-4,4'-dicarboxylato)-bis(mu!3$-hydroxo)-bis(mu!3$-oxido)-tri-zirconium unknown solvate] | UiO-67 | colorless | Fm-3m | 225 | polyhedron | 3.43 | 120 | 0.727 | 0.726 | Disordered solvent molecules were not modelled and the disordered density was taken into account using the SQUEEZE/PLATON procedure. |  | Study temperature given as 120 K and 298 K in the CIF | TEMP: 120 K COLOR: colorless "HABIT: polyhedron
WOJGEI | W.Morris, C.J.Doonan, H.Furukawa, R.Banerjee, O.M.Yaghi | J.Am.Chem.Soc. | 2008 | (C8 H6 N4 O2 Zn1)n | catena-[bis(mu!2$-2-Formylimidazolato-N,N')-zinc(ii) unknown solvate] | ZIF-90 unknown solvate | red | I-43m | 217 | cubic | 14.47 | 100 | 0.988 | 0.988 | The oxygen and hydrogen atom of the aldehyde moiety are disordered by symmetry. It was not possible to identify solvent molecules in the channels of the framework, and the PLATON/SQUEEZE routine was used to best model this disordered electron density. No further details on the amount of solvent present are given, we calculate a total of 30% void space in the structure. |  | The authors state the framework structure is related to the sodalite (SOD) topology. The deposited cif gives a diffraction temperature of 153 K | TEMP: at 100 K COLOR: red "HABIT: cubic
WOLREV | M.Dinca, A.Dailly, J.R.Long | Chem.-Eur.J. | 2008 | (C174 H144 Mn12 N96 O24)n,10n(C3 H7 N1 O1),6n(H2 O1) | catena-(hexakis(mu!8$-tetrakis(4-(Tetrazol-5-yl)phenyl)methane)-tetracosaaqua-dodeca-manganese(ii) N,N-dimethylformamide solvate hexahydrate) |  | colorless | Ia-3d | 230 | cube | 14.74 | 171 | 0.814 | 0 | The coordinated solvent molecules are disordered and their identity is unclear. They were assumed to be either dimethylformamide molecules or water molecules and they have been represented as water molecules in the 2D diagram. The solvent molecules are disordered and could not be identified and were modelled as partially occupied O atoms and C atoms. They have been represented as dimethylformamide molecules and water molecules in the 2D diagram. |  | The exact identity of the coordinated and uncoordinated solvent molecules is unclear | TEMP: at 171 K COLOR: colorless "HABIT: cube "SENS: moisture-sensitive
WOLRIZ | M.Dinca, A.Dailly, J.R.Long | Chem.-Eur.J. | 2008 | (C58 H40 Cl2 Cu5 N32 O4)n,2.5n(C3 H7 N1 O1),1.5n(H2 O1) | catena-(bis(mu!9$-tetrakis(4-(Tetrazol-5-yl)phenyl)methane)-(mu!4$-chloro)-tetraaqua-chloro-penta-copper(ii) N,N-dimethylformamide solvate sesquihydrate) |  | green | I4/mmm | 139 | block | 7.66 | 165 | 0.869 | 0.869 | The solvent molecules are disordered and could not be identified and were modelled as partially occupied O atoms and C atoms. They have been represented as dimethylformamide molecules and water molecules in the 2D diagram. A coordinated water molecule is partially occupied by a Cl atom with H2O:Cl occupancies 0.75:0.25. The 2D diagram has been represented with three fully occupied water molecules and one chloro atom. A Cu atom has a partial occupancy of 0.125 and one of these Cu atoms is given in the 2D diagram. |  | The exact identity of the solvent molecules is unclear | TEMP: at 165 K COLOR: green "HABIT: block "SENS: moisture-sensitive "ISO: isotypic with the Cd-(tetrakis(p-carboxyphenyl)methane) analogue
WOLROF | M.Dinca, A.Dailly, J.R.Long | Chem.-Eur.J. | 2008 | (C58 H32 Cl2 Cu5 N32)n | catena-(bis(mu!9$-tetrakis(4-(Tetrazol-5-yl)phenyl)methane)-(mu!4$-chloro)-(mu!2$-chloro)-penta-copper(ii)) |  | red | I4/mmm | 139 | block | 4 | 154 | 0.712 | 0 | A Cu atom has a partial occupancy of 0.085 giving a total occupancy of 0.7 per the Cu4 cluster for this atom and one of these Cu atoms is given in the 2D diagram. The mu!4$-chloro has a partial occupancy of 0.239 and is disordered by symmetry and the mu!2$-chloro has a partial occupancy of 0.23 giving a total occupancy of 1.4 Cl atoms per the Cu4 cluster. The 2D diagram has been represented with one mu!4$-chloro and one mu!2$-chloro for charge balance. |  | 45% void space in the structure | TEMP: at 154 K COLOR: red "HABIT: block
WOMXED | V.Guillerm, L.J.Weselinski, Y.Belmabkhout, A.J.Cairns, V.D'Elia, L.Wojtas, K.Adil, M.Eddaoudi | Nature Chemistry | 2014 | (C144 H82 Cu6 N2 O30)n | catena-[bis(mu-9-[4-((3,5-bis[(4,4''-dicarboxylato-1,1':3',1''-terphenyl-5'-yl)ethynyl]phenyl)ethynyl)phenyl]-9H-carbazole-3,6-dicarboxylato)-hexa-aqua-hexa-copper(ii) unknown solvate] | gea-MOF-2 | blue | P63/mmc | 194 |  | 6.38 | 150 | 0.303 | 0.301 | The structure is disordered. The SQUEEZE/PLATON program has been used to model some disorder. |  | Due to the modelling of the disorder, the retained atomic positions lead to an unusual geometry for one of the benzene rings | TEMP: at 150 K COLOR: blue
WONJUG | V.Guillerm, L.J.Weselinski, Y.Belmabkhout, A.J.Cairns, V.D'Elia, L.Wojtas, K.Adil, M.Eddaoudi | Nature Chemistry | 2014 | (C2 H8 N1 1+)2n,n(C162 H101 O47 Y9 2-) | catena-[bis(Dimethylammonium) hexakis(mu!6$-1,3,5-tris(4-carboxylatophenyl)benzene)-octakis(mu!3$-hydroxo)-tris(mu!2$-hydroxo)-nona-yttrium(iii) unknown solvate] | gea-MOF-1 | colorless | P63/mmc | 194 | hexagonal rod | 7.35 | 100 | 0.866 | 0.841 | Disordered cation and solvent molecules were not modelled and the disordered density was taken into account using the SQUEEZE/PLATON procedure. The unit cell was found to contain a void of 7891 A$3! holding 2109 electrons. |  |  | TEMP: at 100 K COLOR: colorless "HABIT: hexagonal rod
WONZUV | Mei-Jin Lin, A.Jouaiti, N.Kyritsakas, M.W.Hosseini | CrystEngComm | 2009 | (C32 H24 F6 N4 Si1 Zn1)n,n(C1 H1 Cl3),n(H2 O1) | catena-[bis(mu!2$-1,4-bis(4-Pyridyl)benzene-N,N')-(mu!2$-hexafluorosilicate-F,F')-zinc(ii) chloroform solvate hydrate] |  | colorless | I4/mcm | 140 | prism | 7.04 | 173 | 0.732 | 0 | The authors state the SQUEEZE/PLATON procedure was used to model disordered chloroform and water solvent present in the structure. Details of the stoichiometry of the disordered solvent have not been given. |  |  | TEMP: at 173 K COLOR: colorless "HABIT: prism "ISO: Isostructural with frameworks in which the 1,4-bis(4-pyridyl)benzene is replaced with 4,4'-bipyridine and 1,2-bis(4-pyridyl)ethyne
WOPRUQ | R.Makiura, Ryo Usui, Ehmke Pohl, K.Prassides | Chem.Lett. | 2014 | (C48 H30 N4 O11 Zn3)n | catena-((mu!8$-5,10,15,20-tetrakis(4-Carboxylatophenyl)porphyrinato)-triaqua-tri-zinc unknown solvate) |  | dark red | C2/m | 12 | plate | 13.68 | 100 | 0.738 | 0.738 | C12,C13,C15,C16 disordered by symmetry over two configurations with occupancy 0.5; C19,C20,C22,C23 disordered by symmetry over two configurations with occupancy 0.5. The MASK/OLEX2 program has been used to model some disorder. |  |  | TEMP: 100 K COLOR: dark red "HABIT: plate
WORKUL | Jang-Hoon Cho, Sang Moon Lee, Jong Won Shin, Dohyun Moon, Kil Sik Min, Myoung Soo Lah, Hong-In Lee | Bull.Korean Chem.Soc. | 2014 | (C72 H44 O30 Zn8)n | catena-[hexakis(mu!4$-naphthalene-2,6-dicarboxylato)-bis(mu!4$-oxido)-tetrakis(aqua)-octa-zinc unknown solvate] | INT-IRMOF-8-C | colorless | P-1 | 2 | block | 10.97 | 100 | 0.98 | 0.979 | Disordered solvent molecules were not modelled and the disordered density was taken into account using the SQUEEZE/PLATON procedure. | synchrotron radiation |  | TEMP: at 100 K RADIATION: synchrotron radiation
WORREC | Hui-Min Wen, Bin Li, Hailong Wang, Chuande Wu, K.Alfooty, R.Krishna, Banglin Chen | Chem.Commun. | 2015 | (C18 H14 Cu2 O10)n | catena-[(mu-3,3',3'',3'''-benzene-1,2,4,5-tetrayltetrakisprop-2-enoato)-diaqua-di-copper unknown solvate] | UTSA-60 | green | Imma | 74 |  | 6.39 | 293 | 0.822 | 0.822 | The SQUEEZE/PLATON program has been used to model some disorder. | at 293 K |  | TEMP: at 293 K COLOR: green
WOYHUP | Susan Sen, S.Neogi, K.Rissanen, P.K.Bharadwaj | Chem.Commun. | 2015 | (C19 H13 N2 O10 Zn2 1+)n,N1 O3 1- | catena-[(mu!8$-5,5'-(1H-imidazol-3-ium-1,3-diyl)dibenzene-1,3-dicarboxylato)-diaqua-di-zinc(ii) nitrate unknown solvate] |  | colorless | P42/nnm | 134 | Hexagonal | 7.03 | 100 | 0.933 | 0 | The SQUEEZE/PLATON program has been used to model some disordered anions and solvent molecules. |  |  | TEMP: at 100 K COLOR: colorless "HABIT: Hexagonal
WOYJAX | Susan Sen, S.Neogi, K.Rissanen, P.K.Bharadwaj | Chem.Commun. | 2015 | (C38 H26 N4 O20 Zn4 2+)n,2(N1 O3 1-) | catena-[bis(mu!8$-5,5'-(1H-imidazol-3-ium-1,3-diyl)dibenzene-1,3-dicarboxylato)-tetraaqua-tetra-zinc bis(nitrate) unknown solvate] |  | colorless | I41/amd | 141 | Hexagonal | 9.76 | 100 | 0.985 | 0 | The SQUEEZE/PLATON program has been used to model some disordered anions and solvent molecules. |  |  | TEMP: at 100 K COLOR: colorless "HABIT: Hexagonal
WOYJEB | Susan Sen, S.Neogi, K.Rissanen, P.K.Bharadwaj | Chem.Commun. | 2015 | (C38 H26 N4 O20 Zn4 2+)n,2(N1 O3 1-) | catena-[bis(mu!8$-5,5'-(1H-imidazol-3-ium-1,3-diyl)dibenzene-1,3-dicarboxylato)-tetraaqua-tetra-zinc bis(nitrate) unknown solvate] |  | colorless | I41/amd | 141 | Hexagonal | 7.07 | 100 | 0.952 | 0 | The SQUEEZE/PLATON program has been used to model some disordered anions and solvent molecules. |  |  | TEMP: at 100 K COLOR: colorless "HABIT: Hexagonal
WOYJIF | Susan Sen, S.Neogi, K.Rissanen, P.K.Bharadwaj | Chem.Commun. | 2015 | (C19 H13 Cu2 N2 O10 1+)n,N1 O3 1- | catena-[(mu!8$-5,5'-(1H-imidazol-3-ium-1,3-diyl)dibenzene-1,3-dicarboxylato)-diaqua-di-copper nitrate unknown solvate] |  | blue | P42/nnm | 134 | Hexagonal | 7.78 | 100 | 0.95 | 0 | The SQUEEZE/PLATON program has been used to model some disordered anions and solvent molecules. |  |  | TEMP: at 100 K COLOR: blue "HABIT: Hexagonal
WOYJOL | Susan Sen, S.Neogi, K.Rissanen, P.K.Bharadwaj | Chem.Commun. | 2015 | (C38 H26 Cu4 N4 O20 2+)n,2(N1 O3 1-) | catena-[bis(mu!8$-5,5'-(1H-imidazol-3-ium-1,3-diyl)dibenzene-1,3-dicarboxylato)-tetraaqua-tetra-copper bis(nitrate) unknown solvate] |  | blue | I41/amd | 141 | Hexagonal | 6.92 | 100 | 0.976 | 0 | The SQUEEZE/PLATON program has been used to model some disordered anions and solvent molecules. |  |  | TEMP: at 100 K COLOR: blue "HABIT: Hexagonal
WUGPUL | Jiancan Yu, Yuanjing Cui, Chuan-De Wu, Yu Yang, Banglin Chen, Guodong Qian | J.Am.Chem.Soc. | 2015 | (C21 H13 N1 O10 Zn2)n | catena-((mu-5,5'-(pyridine-2,5-diyl)diisophthalato)-diaqua-di-zinc unknown solvate) | ZJU-56 | colorless | R-3m | 166 | block | 4.83 | 293 | 0.716 | 0.716 | The structure is disordered; The SQUEEZE/PLATON program has been used to model some disorder. | 293 K |  | TEMP: 293 K COLOR: colorless "HABIT: block
WUGQAS | Jiancan Yu, Yuanjing Cui, Chuan-De Wu, Yu Yang, Banglin Chen, Guodong Qian | J.Am.Chem.Soc. | 2015 | (C21 H13 N1 O10 Zn2)n | catena-((mu-5,5'-(pyridine-2,5-diyl)diisophthalato)-diaqua-di-zinc unknown solvate) | ZJU-56-0.20 | colorless | R-3m | 166 | block | 4.63 | 293 | 0.717 | 0.717 | The structure is disordered; The ligand is mixed disordered and is partially occupied by a 1-methylpyridinium hydroxide ligand; The SQUEEZE/PLATON program has been used to model some disorder. | 293 K |  | TEMP: 293 K COLOR: colorless "HABIT: block
WUHCEJ | Minyoung Yoon, Dohyun Moon | Microporous and Mesoporous Materials | 2015 | (C60 H26 O32 S12 Zr6)n | catena-[hexakis(mu!4$-2,2'-bithiophene-5,5'-dicarboxylato)-bis(mu!3$-hydroxo)-hexakis(mu!2$-oxido)-hexa-zirconium unknown solvate] |  | pale yellow | Pn-3 | 201 | octahedron | 6.45 | 100 | 0.907 | 0.907 | Disordered solvent molecules were not modelled and the disordered density was taken into account using the SQUEEZE/PLATON procedure. | synchrotron |  | TEMP: 100 K RADIATION: synchrotron "OTHER-EXP: Luminescent
WUHDAG | T.C.Wang, W.Bury, D.A.Gomez-Gualdron, N.A.Vermeulen, J.E.Mondloch, P.Deria, Kainan Zhang, P.Z.Moghadam, A.A.Sarjeant, R.Q.Snurr, J.Fraser Stoddart, J.T.Hupp, O.K.Farha | J.Am.Chem.Soc. | 2015 | (C240 H130 N12 O32 Zr6)n | catena-[tris(mu!8$-5,10,15,20-tetrakis(4-((4-carboxylatophenyl)ethynyl)phenyl)porphyrin-tetrakis(mu!3$-hydroxo)-tetrakis(mu!3$-oxo)-hexa-zirconium unknown solvate] | NU-1104 | red | Pm-3m | 221 | cube | 3.48 | 100 | 0.873 | 0.291 | The structure is extensively disordered. The MASK/OLEX2 program has been used to model some disorder. |  | The formula and connectivity of the compound are unclear due to the extensive symmetry-related disorder present. A partial 2D diagram has been input | TEMP: 100 K COLOR: red "HABIT: cube
WUHJIT | Zhiyong Guo, Guanghua Li, Liang Zhou, Shenqqun Su, Yongqian Lei, Song Dang, Hongjie Zhang | Inorg.Chem. | 2009 | (C30 H22 Mg3 O16)n | catena-(bis(mu!2$-Biphenyl-3,4',5-tricarboxylato)-tetraaqua-tri-magnesium(ii)) |  | colorless | R-3 | 148 | block | 5.53 | 293 | 0.824 | 0.824 |  | at 293 K |  | TEMP: at 293 K COLOR: colorless "HABIT: block
WUPTUY | T.L.H.Doan, Ha L.Nguyen, H.Q.Pham, Nguyen-Nguyen Pham-Tran, T.N.Le, K.E.Cordova | Chem.Asian J. | 2015 | (C72 H38 O16 Zr3)n | catena-(tris(mu!4$-4,4'-(1,4-Phenylenediethyne-2,1-diyl)dibenzoato)-bis(mu!3$-hydroxo)-bis(mu!3$-oxo)-tri-zirconium unknown solvate) | VNU-1-Zr | colorless | Fd-3m | 227 | octahedron | 3.62 | 273 | 0.599 | 0.599 | The SQUEEZE/PLATON program has been used to model some disorder. |  |  | TEMP: 273 K OTHER-EXP: photoabsorption
WUPTUY01 | R.J.Marshall, S.L.Griffin, C.Wilson, R.S.Forgan | Chem.-Eur.J. | 2016 | (C72 H38 O16 Zr3)n | catena-[tris(mu-4,4'-(1,4-phenylenedi(ethyne-2,1-diyl))dibenzoato)-bis(mu-hydroxo)-bis(mu-oxido)-tri-zirconium unknown solvate] |  | colorless | Fd-3m | 227 | octahedral prism | 8.23 | 100 | 0.603 | 0.603 | Disordered solvent molecules were not modelled and the disordered density was taken into account using the SQUEEZE/PLATON procedure. |  |  | TEMP: 100 K COLOR: colorless "HABIT: octahedral prism
WUPVAG | T.L.H.Doan, Ha L.Nguyen, H.Q.Pham, Nguyen-Nguyen Pham-Tran, T.N.Le, K.E.Cordova | Chem.Asian J. | 2015 | (C72 H38 Hf3 O16)n | catena-(tris(mu!4$-4,4'-(1,4-Phenylenediethyne-2,1-diyl)dibenzoato)-bis(mu!3$-hydroxo)-bis(mu!3$-oxo)-tri-hafnium unknown solvate) | VNU-2-Hf | colorless | Fd-3m | 227 | octahedron | 2.83 | 100 | 0.715 | 0.714 | The SQUEEZE/PLATON program has been used to model some disorder. |  |  | TEMP: 100 K COLOR: colorless "HABIT: octahedron
WUQROQ | Qing-Fu Sun, J.Iwasa, D.Ogawa, Y.Ishido, S.Sato, T.Ozeki, Y.Sei, K.Yamaguchi, M.Fujita | Science | 2010 | C768 H576 N96 O96 Pd24 S48 48+,48(F6 P1 1-),4(H2 O1) | octatetracontakis(mu!2$-4-(7-(pyridin-4-yl)-2,3-dihydrothieno[3,4-b][1,4]dioxin-5-yl)pyridine-kappaN)-tetracosa-palladium octatetracontakis(hexafluorophosphate tetrahydrate) |  |  | I-4 | 82 |  | 22.22 | 293 | 0.51 | 0.51 |  | synchrotron radiation; at 293 K | Large structure in which program limits have been exceeded. Partial 2D diagram input for the M24L48 ion and a full diagram is pending. The structure is not a polymer | TEMP: at 293 K RADIATION: synchrotron radiation
WUSXEP | Xue Yun-Shan | CSD Communication(Private Communication) | 2015 | (C37 H28 Co4 O24)n | catena-[(mu-5-(3-(3,5-dicarboxylatophenoxy)-2,2-bis[(3,5-dicarboxylatophenoxy)methyl]propoxy)benzene-1,3-dicarboxylato)-tetra-aqua-tetra-cobalt] |  |  | Pbcm | 57 |  | 4.37 | 291 | 0.869 | 0.869 | O1WA,O1WB disordered over four configurations with occupancy 0.50; O2WA,O2WB disordered over four configurations with occupancy 0.50; O3WA and O3WB disordered over two sites with occupancies 0.50:0.50; The SQUEEZE/PLATON program has been used to model some disorder. | 291 K
WUXDOK | Yan-Yuan Jia, Ying-Hui Zhang, Jian Xu, Rui Feng, Ming-Shi Zhang, Xian-He Bu | Chem.Commun. | 2015 | (C2 H8 N1 1+)6n,n(C84 H30 N6 O54 Zn12 6-) | catena-[hexakis(Dimethylammonium) octakis(mu-benzene-1,3,5-tricarboxylato)-tris(mu-4-carboxylatopyrazolyl)-dodeca-zinc(ii) unknown solvate] | NKU-101 | colorless | I-43m | 217 | block | 5.37 | 293 | 0.91 | 0 | The structure is disordered by symmetry. Disordered cation and solvent molecules were not modelled and the disordered density was taken into account using the SQUEEZE/PLATON procedure. | 293 K |  | TEMP: 293 K COLOR: colorless "HABIT: block
WUYNOV | Linyi Bai, Binbin Tu, Yi Qi, Qiang Gao, Dong Liu, Zhizhou Liu, Lingzhi Zhao, Qiaowei Li, Yanli Zhao | Chem.Commun. | 2016 | (C42 H42 O25 Zn4)n | catena-[(mu!4$-Oxo)-tris(mu!4$-2,3,5,6,8,9-hexahydro-1,4,7,10-benzotetraoxacyclododecine-11,14-dicarboxylato)-tetra-zinc unknown solvate] |  | colorless | R-3m | 166 | cubic | 8.02 | 173 | 0.931 | 0 | The crown ether moieties and any potential solvent molecules were not modelled and the disordered density was taken into account using the SQUEEZE/PLATON procedure. The unit cell was found to contain a void of 3964 A$3! holding 494 electrons. |  |  | TEMP: 173 K COLOR: colorless "HABIT: cubic
WUYWAQ | S.Seth, G.Savitha, J.N.Moorthy | J.Mater.Chem.A | 2015 | (C88 H60 Cd3 O24)n | catena-[bis(mu-3,3',5,5'-tetrakis(p-carboxylatophenyl)-2,2',6,6'-tetramethoxy-1,1'-biphenyl)-tri-cadmium] | Cd-MOF2 | colorless | P-1 | 2 | prism | 7.24 | 100 | 0.876 | 0.876 |  |  | We calculate void space in the structure | TEMP: 100 K COLOR: colorless "HABIT: prism
WUYWOE | S.Seth, G.Savitha, J.N.Moorthy | J.Mater.Chem.A | 2015 | (C176 H120 Cd6 O48)n,2(C9 H27 Cd1 N3 O6) | catena-[tetrakis(mu-3,3',5,5'-tetrakis(p-carboxylatophenyl)-2,2',6,6'-tetramethoxy-1,1'-biphenyl)-hexa-cadmium tris(N,N-dimethylformamide)-triaqua-cadmium] | Cd-MOF12 | colorless | P-1 | 2 | prism | 9.03 | 100 | 0.973 | 0.966 |  |  | We calculate void space in the structure | TEMP: 100 K COLOR: colorless "HABIT: prism
WUYWUK | S.Seth, G.Savitha, J.N.Moorthy | J.Mater.Chem.A | 2015 | (C88 H60 Cd1 Co2 O24)n | catena-[bis(mu-3,3',5,5'-tetrakis(p-carboxylatophenyl)-2,2',6,6'-tetramethoxy-1,1'-biphenyl)-di-cobalt-cadmium] | Co@MOF | violet | P-1 | 2 | prism | 8.64 | 100 | 0.767 | 0.757 | Co1 and Cd1 disordered over two sites with occupancies 0.794:0.206; Co2 and Cd2 disordered over two sites with occupancies 0.809:0.191. |  | We calculate void space in the structure | TEMP: 100 K COLOR: violet "HABIT: prism
WUYXAR | S.Seth, G.Savitha, J.N.Moorthy | J.Mater.Chem.A | 2015 | (C88 H60 Cd1 Cu2 O24)n,C6 H22 Cu1 N2 O6 | catena-[bis(mu-3,3',5,5'-tetrakis(p-carboxylatophenyl)-2,2',6,6'-tetramethoxy-1,1'-biphenyl)-di-cocopper-cadmium bis(N,N-dimethylformamide)-tetra-aqua-copper] | Cu@MOF | green | P-1 | 2 | prism | 13.25 | 100 | 0.865 | 0.855 | The structure is disordered. The authors' sum fo formula is C94 H74 Cd0.69 Cu3.31 N2 O30. |  | We calculate void space in the structure | TEMP: 100 K COLOR: green "HABIT: prism
WUYXEV | S.Seth, G.Savitha, J.N.Moorthy | J.Mater.Chem.A | 2015 | (C94 H74 Cd2 Eu1 N2 O26)n,C3 H7 N1 O1 | catena-[bis(mu-3,3',5,5'-tetrakis(p-carboxylatophenyl)-2,2',6,6'-tetramethoxy-1,1'-biphenyl)-bis(N,N-dimethylformamide)-europium-di-cadmium N,N-dimethylformamide solvate] |  | colorless | P-1 | 2 | prism | 8.22 | 100 | 0.903 | 0.908 | Cd2 and Eu2 disordered over two sites with occupancies 0.764:0.236; Cd3 and Eu3 disordered over two sites with occupancies 0.744:0.256; Eu1 and Cd1 disordered over two sites with occupancies 0.830:0.170. The authors' sum of formula is C97 H81 Cd1.68 Eu1.32 N3 O27. |  | We calculate void space in the structure | TEMP: 100 K COLOR: colorless "HABIT: prism
WUYXIZ | S.Seth, G.Savitha, J.N.Moorthy | J.Mater.Chem.A | 2015 | (C91 H69 Cd2 La1 N1 O26)n | catena-[bis(mu-3,3',5,5'-tetrakis(p-carboxylatophenyl)-2,2',6,6'-tetramethoxy-1,1'-biphenyl)-(N,N-dimethylformamide)-aqua-lanthanum-di-cadmium] | La@MOF | colorless | P-1 | 2 | prism | 7.53 | 100 | 0.876 | 0.887 | The structure is disordered. The authors' sum of formula is C91 H67 Cd1.46 La1.54 N O26. |  | We calculate void space in the structure | TEMP: 100 K COLOR: colorless "HABIT: prism
WUYXOF | S.Seth, G.Savitha, J.N.Moorthy | J.Mater.Chem.A | 2015 | (C88 H60 Cd2 Mn1 O24)n | catena-[bis(mu-3,3',5,5'-tetrakis(p-carboxylatophenyl)-2,2',6,6'-tetramethoxy-1,1'-biphenyl)-manganese-di-cadmium] | Mn@MOF | colorless | P-1 | 2 | prism | 14.72 | 100 | 0.784 | 0.778 | The structure is disordered. The authors' sum of formula is C44 H30 Cd0.87 Mn0.63 O12. |  | We calculate void space in the structure | TEMP: 100 K COLOR: colorless "HABIT: prism
WUYXUL | S.Seth, G.Savitha, J.N.Moorthy | J.Mater.Chem.A | 2015 | (C91 H69 Cd2 N1 Nd1 O26)n,2(C3 H7 N1 O1) | catena-[bis(mu-3,3',5,5'-tetrakis(p-carboxylatophenyl)-2,2',6,6'-tetramethoxy-1,1'-biphenyl)-(N,N-dimethylformamide)-neodymium-di-cadmium N,N-dimethylformamide solvate] | Nd@MOF | light blue | P-1 | 2 | prism | 9.08 | 100 | 0.945 | 0.953 | The structure is disordered. The authors' sum of formula is C97 H81 Cd1.33 N3 Nd1.67 O28. |  | We calculate void space in the structure | TEMP: 100 K COLOR: light blue "HABIT: prism
WUYYAS | S.Seth, G.Savitha, J.N.Moorthy | J.Mater.Chem.A | 2015 | (C94 H74 Cd2 N2 O26 Pr1)n,C3 H7 N1 O1 | catena-[bis(mu-3,3',5,5'-tetrakis(p-carboxylatophenyl)-2,2',6,6'-tetramethoxy-1,1'-biphenyl)-bis(N,N-dimethylformamide)-praseodymium-di-cadmium N,N-dimethylformamide solvate] | Pr@MOF | light green | P-1 | 2 | prism | 10.31 | 100 | 0.9 | 0.907 | The structure is disordered. The authors' sum of formula is C97 H81 Cd1.43 N3 O27 Pr1.57. |  | We calculate void space in the structure | TEMP: 100 K COLOR: light green "HABIT: prism
WUYYIA | S.Seth, G.Savitha, J.N.Moorthy | J.Mater.Chem.A | 2015 | (C88 H64 O26 Tb3)n | catena-[bis(mu-3,3',5,5'-tetrakis(p-carboxylatophenyl)-2,2',6,6'-tetramethoxy-1,1'-biphenyl)-diaqua-tri-terbium] | Tb@MOF | colorless | P-1 | 2 | prism | 22.14 | 100 | 0.899 | 0.897 |  |  | We calculate void space in the structure | TEMP: 100 K COLOR: colorless "HABIT: prism
WUYYOG | S.Seth, G.Savitha, J.N.Moorthy | J.Mater.Chem.A | 2015 | (C88 H60 Cd1 O24 Zn2)n | catena-[bis(mu-3,3',5,5'-tetrakis(p-carboxylatophenyl)-2,2',6,6'-tetramethoxy-1,1'-biphenyl)-cadmium-di-zinc] | Zn@MOF | colorless | P-1 | 2 | prism | 9.87 | 100 | 0.791 | 0.772 | The structure is disordered. The authors' sum of formula is C44 H30 Cd0.04 O12 Zn1.46. |  | We calculate void space in the structure | TEMP: 100 K COLOR: colorless "HABIT: prism
WUZGAB | S.Seth, G.Savitha, J.N.Moorthy | J.Mater.Chem.A | 2015 | (C176 H120 Cd6 O48 4-)n,2n(H10 Ca1 O5 2+) | catena-(bis(Penta-aqua-calcium) tetrakis(mu!7$-3,3',5,5'-tetrakis(p-carboxylatophenyl)-2,2',6,6'-tetramethoxy-1,1'-biphenyl)-hexa-cadmium) |  | colorless | P-1 | 2 | prism | 10.4 | 100 | 0.861 | 0.833 | Atoms Cd1, Cd2, Cd3 and Cd4 are each mixed Cd/Ca sites with occupancies 0.7750:0.2250, 0.7610:0.2390, 0.7230:0.2770 and 0.7020:0.2980, respectively. |  | The oxygen atoms attached to the calcium cation have been assumed to be aqua ligands | TEMP: 100 K COLOR: colorless "HABIT: prism
WUZGEF | S.Seth, G.Savitha, J.N.Moorthy | J.Mater.Chem.A | 2015 | (C88 H60 Cd3 O24)n | catena-[bis(mu-3,3',5,5'-tetrakis(4-carboxylatophenyl)-2,2',6,6'-tetramethoxy-1,1'-biphenyl)-tri-cadmium] | Cd-MOF1 | colorless | P-1 | 2 | prism | 13.28 | 100 | 0.818 | 0.818 |  |  | We calculate 57.32% void space in the structure | TEMP: 100 K COLOR: colorless "HABIT: prism
WUZGEF01 | S.Seth, G.Savitha, J.N.Moorthy | J.Mater.Chem.A | 2015 | (C88 H60 Cd3 O24)n | catena-[bis(mu-3,3',5,5'-tetrakis(p-carboxylatophenyl)-2,2',6,6'-tetramethoxy-1,1'-biphenyl)-tri-cadmium] | Cd-MOF4 | colorless | P-1 | 2 | prism | 10.24 | 100 | 0.818 | 0.818 |  |  | We calculate void space in the structure | TEMP: 100 K COLOR: colorless "HABIT: prism
XACGAL | Chen-Chuan Tsai, Tzuoo-Tsair Luo, Jen-Fu Yin, Hong-Cheu Lin, Kuang-Lieh Lu | Inorg.Chem. | 2009 | (C80 H72 Cu2 N8 O10)n,4n(H2 O1) | catena-(bis(mu!4$-4,4'-(2,8-di-t-butyl-1,4,9,10-tetrahydropyreno-[10,9-d:4,5-d']diimidazole-5,11-diyl)dibenzoato)-diaqua-di-copper tetrahydrate) |  | green | C2/m | 12 | prism | 5.83 | 293 | 0.832 | 0.83 |  | at 293 K |  | TEMP: at 293 K COLOR: green "HABIT: prism
XACYAB | Sung Ho Park, Kwan Mook Kim, Sang-gi Lee, Ok-Sang Jung | Bull.Korean Chem.Soc. | 1998 | (C26 H20 Co1 N6 S2)n | catena-(bis(mu!2$-trans-1,2-bis(4-Pyridyl)ethylene-N,N')-bis(isothiocyanato)-cobalt(ii)) |  | pink | Ibam | 72 |  | 8.14 | 295 | 0.923 | 0.923 | The pyridine ring and the isothiocyanate groups are disordered over two sets of positions.
XACYEF | Sung Ho Park, Kwan Mook Kim, Sang-gi Lee, Ok-Sang Jung | Bull.Korean Chem.Soc. | 1998 | (C26 H24 Co1 N6 S2)n | catena-(bis(mu!2$-1,2-bis(4-Pyridyl)ethane-N,N')-bis(isothiocyanato)-cobalt(ii)) |  | pink | Ibam | 72 |  | 8.75 | 295 | 0.945 | 0.938 | The pyridine rings and the sulfur atoms of the isothiocyanato groups are disordered.
XADCOW | A.Fateeva, P.Horcajada, T.Devic, C.Serre, J.Marrot, J.-M.Greneche, M.Morcrette, J.-M.Tarascon, G.Maurin, G.Ferey | Eur.J.Inorg.Chem. | 2010 | (C24 H15 Fe3 O15)n,3.25n(C3 H7 N1 O1) | catena-(tris((mu!4$-Benzene-1,4-dicarboxylato)-(mu!3$-hydroxo))-tri-iron dimethylformamide solvate) |  | yellow | Cmcm | 63 | needle | 8.58 | 293 | 0.873 | 0.873 | The SQUEEZE/PLATON program has been used to model some disorder assumed to be associated with the dmf solvent molecules, as specified in the formula. | at 293 K |  | TEMP: at 293 K COLOR: yellow "HABIT: needle
XADHIV | T.Ladrak, S.Smulders, O.Roubeau, S.J.Teat, P.Gamez, J.Reedijk | Eur.J.Inorg.Chem. | 2010 | (C32 H22 Mn3 N4 O16)n | catena-(bis(mu!4$-Hydrogen 2-aminobenzne-1,4-dicarboxylato)-(mu!4$-2-aminobenzene-1,4-dicarboxylato)-(mu!2$-2-aminobenzene-1,4-dicarboxylato)-tri-manganese unknown solvate) |  | colorless | C2/c | 15 | block | 4.28 | 100 | 0.961 | 0.961 | The 2-amino groups are disordered over two sites with occupancies of 0.63:0.37 and 0.50:0.50; the latter by symmetry. The SQUEEZE/PLATON program has been used to model some unspecified disordered solvent. | synchrotron radiation |  | TEMP: at 100 K RADIATION: synchrotron radiation
XAFFAN | R.Grunker, I.Senkovska, R.Biedermann, N.Klein, A.Klausch, I.A.Baburin, U.Mueller, S.Kaskel | Eur.J.Inorg.Chem. | 2010 | (C40 H28 N2 O10 Zn2)n | catena-((mu!8$-4,4',4'',4'''-(biphenyl-4,4'-diyldinitrilo)tetrabenzoato)-diaqua-di-zinc unknown solvate) | DUT-10(Zn) | colorless | Imma | 74 | needles | 4.4 | 293 | 0.382 | 0.382 | The SQUEEZE/PLATON program has been used to model some disorder. | synchrotron radiation; at 293 K |  | TEMP: at 293 K RADIATION: synchrotron radiation
XAFFER | R.Grunker, I.Senkovska, R.Biedermann, N.Klein, A.Klausch, I.A.Baburin, U.Mueller, S.Kaskel | Eur.J.Inorg.Chem. | 2010 | (C40 H28 N2 O10 Zn2)n | catena-((mu!8$-4,4',4'',4'''-(biphenyl-4,4'-diyldinitrilo)tetrabenzoato)-diaqua-di-zinc unknown solvate) | DUT-11 | colorless | Cccm | 66 | needle | 5.39 | 293 | 0.376 | 0.376 | The SQUEEZE/PLATON program has been used to model some disorder. | synchrotron radiation; at 293 K |  | TEMP: at 293 K RADIATION: synchrotron radiation
XAFFIV | R.Grunker, I.Senkovska, R.Biedermann, N.Klein, A.Klausch, I.A.Baburin, U.Mueller, S.Kaskel | Eur.J.Inorg.Chem. | 2010 | (C40 H28 Co2 N2 O10)n | catena-((mu!8$-4,4',4'',4'''-(biphenyl-4,4'-diyldinitrilo)tetrabenzoato)-diaqua-di-cobalt unknown solvate) | DUT-10(Co) | purple | Imma | 74 | needles | 6.17 | 293 | 0.375 | 0.375 | The SQUEEZE/PLATON program has been used to model some disorder. | synchrotron radiation; at 293 K |  | TEMP: at 293 K RADIATION: synchrotron radiation
XAFFOB | R.Grunker, I.Senkovska, R.Biedermann, N.Klein, A.Klausch, I.A.Baburin, U.Mueller, S.Kaskel | Eur.J.Inorg.Chem. | 2010 | (C40 H28 Cu2 N2 O10)n | catena-((mu!8$-4,4',4'',4'''-(biphenyl-4,4'-diyldinitrilo)tetrabenzoato)-diaqua-di-copper unknown solvate) | DUT-10(Cu) | green | Imma | 74 | blocks | 5.9 | 293 | 0.384 | 0.384 | The SQUEEZE/PLATON program has been used to model some disorder. | synchrotron radiation; at 293 K |  | TEMP: at 293 K RADIATION: synchrotron radiation
XAFFUH | R.Grunker, I.Senkovska, R.Biedermann, N.Klein, A.Klausch, I.A.Baburin, U.Mueller, S.Kaskel | Eur.J.Inorg.Chem. | 2010 | (C40 H28 Cu2 N2 O10)n | catena-((mu!8$-4,4',4'',4'''-(biphenyl-4,4'-diyldinitrilo)tetrabenzoato)-diaqua-di-copper unknown solvate) | DUT-12(Cu) | green | P4/mnc | 128 | block | 6.23 | 293 | 0.344 | 0.344 | The SQUEEZE/PLATON program has been used to model some disorder. | synchrotron radiation; at 293 K |  | TEMP: at 293 K RADIATION: synchrotron radiation
XAHPIH | Liqing Ma, J.M.Falkowski, C.Abney, Wenbin Lin | Nature Chemistry | 2010 | (C32 H22 Cu2 O12)n,11n(C5 H11 N1 O1),3n(H2 O1) | catena-((mu!8$-3,3',3'',3'''-(2,2'-dihydroxy-1,1'-binaphthalene-4,4',6,6'-tetrayl)tetrakis(acrylato))-diaqua-di-copper N,N-diethylformamide solvate trihydrate) |  | blue | I4122 | 98 | block | 6.48 | 223 | 0.98 | 0 | The disordered DEF solvent molecules and the water molecules were not modelled and the disordered density was taken into account using the SQUEEZE/PLATON procedure. |  |  | TEMP: at 223 K COLOR: blue "HABIT: block
XAHPON | Liqing Ma, J.M.Falkowski, C.Abney, Wenbin Lin | Nature Chemistry | 2010 | (C48 H30 Cu2 O12)n,13n(C3 H7 N1 O1),11n(C3 H8 O1),4.5n(H2 O1) | catena-((mu!8$-4,4',4'',4'''-(2,2'-dihydroxy-1,1'-binaphthalene-4,4',6,6'-tetrayl)tetrakis(benzoato))-diaqua-di-copper N,N-dimethylformamide isopropanol solvate hydrate) |  | blue | I4122 | 98 | block | 5.21 | 223 | 0.836 | 0 | The disordered solvent molecules and the water molecules were not modelled and the disordered density was taken into account using the SQUEEZE/PLATON procedure. |  | Study temperature given as 223 K and 293 K in the CIF | TEMP: at 223 K COLOR: blue "HABIT: block
XAHPUT | Liqing Ma, J.M.Falkowski, C.Abney, Wenbin Lin | Nature Chemistry | 2010 | (C60 H46 Cu2 O12)n,10n(C5 H11 N1 O1),14n(C4 H9 N1 O1),5n(H2 O1) | catena-((mu!8$-4,4',4'',4'''-((2,2'-diethoxy-1,1'-binaphthalene-4,4',6,6'-tetrayl)tetraethene-2,1-diyl)tetrabenzoato)-diaqua-di-copper N,N-diethylformamide N,N-dimethylacetamide solvate pentahydrate) |  | blue | I4122 | 98 | block | 12.49 | 296 | 0.585 | 0 | The disordered solvent molecules and the water molecules were not modelled and the disordered density was taken into account using the SQUEEZE/PLATON procedure. | at 296 K |  | TEMP: at 296 K COLOR: blue "HABIT: block
XAHQAA | Liqing Ma, J.M.Falkowski, C.Abney, Wenbin Lin | Nature Chemistry | 2010 | (C56 H38 Cu2 O12)n,6.5n(C5 H11 N1 O1),19n(C3 H7 N1 O1),8.5n(C3 H8 O1),2n(H2 O1) | catena-((mu!8$-4,4',4'',4'''-((2,2'-dihydroxy-1,1'-binaphthalene-4,4',6,6'-tetrayl)tetraethene-2,1-diyl)tetrabenzoato)-diaqua-di-copper N,N-diethylformamide N,N-dimethylformamide isopropanol solvate dihydrate) |  | blue | I4122 | 98 | block | 9.23 | 296 | 0.622 | 0 | The disordered solvent molecules and the water molecules were not modelled and the disordered density was taken into account using the SQUEEZE/PLATON procedure. | at 296 K |  | TEMP: at 296 K COLOR: blue "HABIT: block
XAJSEJ | Ruiqin Zhong, Zhilong Xu, Wenzhu Bi, Songbai Han, Xiaofeng Yu, Ruqiang Zou | Inorg.Chim.Acta | 2016 | (C2 H8 N1 1+)n,n(C22 H9 In1 N1 O8 1-) | catena-[Dimethylammonium (mu!4$-9-(3,5-dicarboxylatophenyl)-9H-carbazole-3,6-dicarboxylato)-indium(iii) unknown solvate] |  | colorless | P212121 | 19 | block | 8.31 | 293 | 0.785 | 0.785 | The structure contains 59% void space. | 293 K |  | TEMP: 293 K COLOR: colorless "HABIT: block
XAKZIT | Dohyun Moon, Myoung Soo Lah | Inorg.Chem. | 2005 | (C42 H40 Mn3 N9 O10)n,x(C3 H7 N1 O1),x(C12 H14 O4) | catena-(tris(mu!2$-N-Acetylsalicylhydrazide)-(mu!2$-1,2-bis(4-pyridyl)ethane-N,N')-dimethylformamide-tri-manganese dimethylformamide diethyl phthalate clathrate) |  | dark brown | I41/a | 88 | prism | 7.88 | 173 | 0.895 | 0 | An unspecified number of disordered diethyl phthalate and dimethylformamide molecules were taken into account using PLATON/SQUEEZE. |  |  | TEMP: at 173 K COLOR: dark brown "HABIT: prism "SENS: air-sensitive
XALDIY | Dohyun Moon, Myoung Soo Lah | Inorg.Chem. | 2005 | (C54 H64 Mn3 N9 O10)n,x(C3 H7 N1 O1),x(C14 H18 O4) | catena-(tris(mu!2$-N-Hexanoylsalicylhydrazide)-(mu!2$-1,2-bis(4-pyridyl)ethane-N,N')-dimethylformamide-tri-manganese dimethylformamide di-n-propyl phthalate clathrate) |  | dark brown | I41/a | 88 | prism | 6.51 | 173 | 0.516 | 0 | An unspecified number of disordered dimethylformamide and di-n-propyl phthalate molecules were taken into account using PLATON/SQUEEZE. |  |  | TEMP: at 173 K COLOR: dark brown "HABIT: prism "SENS: air-sensitive
XALMII | Jinhee Park, Jian-Rong Li, E.C.Sanudo, Daqiang Yuan, Hong-Cai Zhou | Chem.Commun. | 2012 | (C30 H26 Co3 N2 O12)n | catena-((mu!5$-4,4'-(4,4'-Bipyridine-2,6-diyl)dibenzoato)-tris(mu!3$-acetato)-(mu!3$-hydroxo)-aqua-tri-cobalt) |  | pink | P61 | 169 | block | 2.08 | 110 | 0.752 | 0.752 | The SQUEEZE/PLATON program has been used to model some disorder. |  |  | TEMP: at 110 K COLOR: pink "HABIT: block
XALMOO | Jinhee Park, Jian-Rong Li, E.C.Sanudo, Daqiang Yuan, Hong-Cai Zhou | Chem.Commun. | 2012 | (C48 H30 Co2 N4 O9)n | catena-(bis(mu!4$-4,4'-(4,4'-bipyridine-2,6-diyl)dibenzoato)-(mu!2$-aqua)-di-cobalt) |  | pink | I41cd | 110 | sheet | 4.66 | 110 | 0.453 | 0.453 | The SQUEEZE/PLATON program has been used to model some disorder. |  |  | TEMP: at 110 K COLOR: pink "HABIT: sheet
XALROT | Bizhen Yuan, Deyun Ma, Xi Wang, Zhong Li, Yingwei Li, Huimin Liu, Dehua He | Chem.Commun. | 2012 | (C16 H10 In1 N2 O8)n | catena-(bis(mu!2$-2-aminoterephthalato)-indium) |  | yellow | Fddd | 70 | block | 2.78 | 110 | 0.974 | 0.974 | The SQUEEZE/PLATON program has been used to model some disorder. |  |  | TEMP: at 110 K COLOR: yellow "HABIT: block
XALXUF | R.Luebke, J.F.Eubank, A.J.Cairns, Y.Belmabkhout, L.Wojtas, M.Eddaoudi | Chem.Commun. | 2012 | (C54 H36 Cu6 N12 O30)n | catena-(bis(mu!12$-2,4,6-tris(3,5-Dicarboxylatophenylamino)-1,3,5-triazine)-hexa-aqua-hexa-copper unknown solvate) |  | green | I4/m | 87 | octahedron | 5.52 | 100 | 0.842 | 0 | The SQUEEZE/PLATON program was used to model some disordered anions and solvent molecules. |  |  | TEMP: at 100 K COLOR: green "HABIT: octahedron
XALXUF01 | Baiyan Li, Zhijuan Zhang, Yi Li, Kexin Yao, Yihan Zhu, Zhiyong Deng, Fen Yang, Xiaojing Zhou, Guanghua Li, Haohan Wu, N.Nijem, Y.J.Chabal, Zhiping Lai, Yu Han, Zhan Shi, Shouhua Feng, Jing Li | Angew.Chem.,Int.Ed. | 2012 | (C54 H36 Cu6 N12 O30)n | catena-(bis(mu!12$-2,4,6-tris(3,5-Dicarboxylatophenylamino)-1,3,5-triazine)-hexa-aqua-hexa-copper unknown solvate) |  | blue | I4/m | 87 | octahedral | 6.21 | 123 | 0.836 | 0.836 | The SQUEEZE/PLATON program has been used to model some disordered unspecified solvent. |  | Study temperature given as 123 K and 293 K in the CIF | TEMP: at 123 K COLOR: blue "HABIT: octahedral
XAMDUM | A.J.Graham, Jin-Chong Tan, D.R.Allan, S.A.Moggach | Chem.Commun. | 2012 | (C36 H24 Cu6 O30)n | catena-(tetrakis(mu!6$-Benzene-1,3,5-tricarboxylato)-hexa-aqua-hexa-copper unknown solvate) |  | blue | Fm-3m | 225 | block | 3.8 | 293 | 0.958 | 0.949 | The SQUEEZE/PLATON program was used to model the solvent. | at 1.3 GPa; at 293 K |  | TEMP: at 293 K PRESSURE: at 1.3 GPa
XAMDUM01 | A.J.Graham, Jin-Chong Tan, D.R.Allan, S.A.Moggach | Chem.Commun. | 2012 | (C36 H24 Cu6 O30)n | catena-(tetrakis(mu!6$-Benzene-1,3,5-tricarboxylato)-hexa-aqua-hexa-copper unknown solvate) |  | blue | Fm-3m | 225 | block | 4.56 | 293 | 0.961 | 0.953 | The SQUEEZE/PLATON program was used to model the solvent. | at 1.8 GPa; at 293 K |  | TEMP: at 293 K PRESSURE: at 1.8 GPa
XAMDUM02 | A.J.Graham, Jin-Chong Tan, D.R.Allan, S.A.Moggach | Chem.Commun. | 2012 | (C36 H24 Cu6 O30)n | catena-(tetrakis(mu!6$-Benzene-1,3,5-tricarboxylato)-hexa-aqua-hexa-copper unknown solvate) |  | blue | Fm-3m | 225 | block | 4.22 | 293 | 0.963 | 0.955 | The SQUEEZE/PLATON program was used to model the solvent. | at 2.2 GPa; at 293 K |  | TEMP: at 293 K PRESSURE: at 2.2 GPa
XAMDUM03 | A.J.Graham, Jin-Chong Tan, D.R.Allan, S.A.Moggach | Chem.Commun. | 2012 | (C36 H24 Cu6 O30)n | catena-(tetrakis(mu!6$-Benzene-1,3,5-tricarboxylato)-hexa-aqua-hexa-copper unknown solvate) |  | blue | Fm-3m | 225 | block | 3.67 | 293 | 0.967 | 0.958 | The SQUEEZE/PLATON program was used to model the solvent. | at 3.0 GPa; at 293 K |  | TEMP: at 293 K PRESSURE: at 3.0 GPa
XAMDUM05 | A.J.Graham, Jin-Chong Tan, D.R.Allan, S.A.Moggach | Chem.Commun. | 2012 | (C36 H24 Cu6 O30)n | catena-(tetrakis(mu!6$-Benzene-1,3,5-tricarboxylato)-hexa-aqua-hexa-copper unknown solvate) |  | blue | Fm-3m | 225 | block | 5.58 | 293 | 0.975 | 0.966 | The SQUEEZE/PLATON program was used to model the solvent. | at 3.9 GPa; at 293 K |  | TEMP: at 293 K PRESSURE: at 3.9 GPa
XAMDUM06 | A.J.Graham, Jin-Chong Tan, D.R.Allan, S.A.Moggach | Chem.Commun. | 2012 | (C36 H24 Cu6 O30)n | catena-(tetrakis(mu!6$-Benzene-1,3,5-tricarboxylato)-hexa-aqua-hexa-copper unknown solvate) |  | blue | Fm-3m | 225 | block | 3.11 | 293 | 0.962 | 0.953 | The SQUEEZE/PLATON program was used to model the solvent. | at 293 K |  | TEMP: at 293 K COLOR: blue "HABIT: block
XAMDUM07 | A.J.Graham, Jin-Chong Tan, D.R.Allan, S.A.Moggach | Chem.Commun. | 2012 | (C36 H24 Cu6 O30)n | catena-(tetrakis(mu!6$-Benzene-1,3,5-tricarboxylato)-hexa-aqua-hexa-copper unknown solvate) |  | blue | Fm-3m | 225 | block | 4.4 | 293 | 0.953 | 0.944 | The SQUEEZE/PLATON program was used to model the solvent. | at 0.5 GPa; at 293 K |  | TEMP: at 293 K PRESSURE: at 0.5 GPa
XAMHAW | R.K.Deshpande, G.I.N.Waterhouse, G.B.Jameson, S.G.Telfer | Chem.Commun. | 2012 | (C63 H39 N3 O22 Zn4)n,5n(C5 H11 N1 O1) | catena-(tris(mu!4$-2-(2-Nitrobenzyloxy)biphenyl-4,4'-dicarboxylato)-(mu!4$-oxo)-tetra-zinc diethylformamide solvate) |  | pale yellow | P-43m | 215 | block | 11.38 | 292 | 0.638 | 0 | The structure is disordered by symmetry. The SQUEEZE/PLATON program was used to model the disordered diethylformamide molecules. | at 292 K |  | TEMP: at 292 K COLOR: pale yellow "HABIT: block
XANKUU | Feijie Song, Cheng Wang, J.M.Falkowski, Liqing Ma, Wenbin Lin | J.Am.Chem.Soc. | 2010 | (C204 H228 Cl6 Mn6 N12 O40 Zn10)n,42n(C3 H7 N1 O1) | catena-(hexakis(mu!5$-3,3'-(cyclohexane-1,2-diylbis(nitrilomethylylidene(5-t-butyl-4-hydroxy-3,1-phenylene)))bisacrylato)-tetrakis(mu!4$-oxo)-hexachloro-hexa-manganese-deca-zinc dimethylformamide solvate) |  | brown | R32 | 155 | cube | 12.71 | 293 | 0.79 | 0 | The solvent molecules do not appear to have been located. | at 293 K | Large structure in which program limits have been exceeded. Due to the complexity of the structure the 2D respresntation is an approximation. The structure is described in the publication as [Zn!4$(mu!4$-O)(L!2$)!3$].42dmf | TEMP: at 293 K COLOR: brown "HABIT: cube
XANLEF | Feijie Song, Cheng Wang, J.M.Falkowski, Liqing Ma, Wenbin Lin | J.Am.Chem.Soc. | 2010 | (C180 H204 Cl6 Mn6 N12 O40 Zn10)n,22n(C5 H11 N1 O1),4n(H2 O1) | catena-(hexakis(mu!5$-3-t-butyl-5-[((2-[(3-t-butyl-5-carboxy-2-hydroxybenzylidene)amino]cyclohexyl)imino)methyl]-4-hydroxybenzoato)-tetrakis(mu!4$-oxo)-hexachloro-hexa-manganese-deca-zinc diethylformamide solvate tetrahydrate) |  | brown | R3 | 146 | block | 9.69 | 293 | 0.605 | 0 | The solvent molecules do not appear to have been located. | at 293 K | Large structure in which program limits have been exceeded. Due to the complexity of the structure the 2D respresntation is an approximation. The structure is described in the publication as [Zn!4$(mu!4$-O)(L!1$)!3$].22def 4H!2$O | TEMP: at 293 K COLOR: brown "HABIT: block
XANLIJ | Feijie Song, Cheng Wang, J.M.Falkowski, Liqing Ma, Wenbin Lin | J.Am.Chem.Soc. | 2010 | (C204 H240 Cl6 Mn6 N12 O40 Zn10)n,42n(C5 H11 N1 O1),23n(C2 H6 O1),4n(H2 O1) | catena-(hexakis(mu!5$-3,3'-(cyclohexane-1,2-diylbis(iminomethylene(5-t-butyl-4-hydroxy-3,1-phenylene)))bisacrylato)-tetrakis(mu!4$-oxo)-hexachloro-hexa-manganese-deca-zinc diethylformamide ethanol solvate tetrahydrate) |  | brown | R3 | 146 | cube | 12.01 | 296 | 0.512 | 0 | The solvent molecules do not appear to have been located. | at 296 K | Large structure in which program limits have been exceeded. Due to the complexity of the structure the 2D respresntation is an approximation. The structure is described in the publication as [Zn!4$(mu!4$-O)(L!2$)!3$].42def 23EtOH 4H!2$O | TEMP: at 296 K COLOR: brown "HABIT: cube
XANLOP | Kyoungmoo Koh, A.G.Wong-Foy, A.J.Matzger | J.Am.Chem.Soc. | 2011 | (C198 H102 O65 S6 Zn20)n | catena-(hexakis(mu!6$-2,5-thiophenedicarboxylato)-hexakis(mu!6$-thieno[3,2-b]thiophene-2,5-dicarboxylato)-pentakis(mu!4$-oxo)-icosa-zinc) |  | yellow | F-43m | 216 | octahedron | 4.11 | 95 | 0.382 | 0.382 | The structure is disordered by symmetry. The SQUEEZE/PLATON program has also been used to model some disorder. |  | Large structure in which program limits have been exceeded. A full set of coordinates are available from the deposited CIF | TEMP: at 95 K COLOR: yellow "HABIT: octahedron
XANLUV | Kyoungmoo Koh, A.G.Wong-Foy, A.J.Matzger | J.Am.Chem.Soc. | 2011 | (C66 H36 N2 O26 Zn8)n | catena-(bis(mu!6$-4,4',4''-tricarboxytriphenylamine)-tris(mu!4$-1,4-benzenedicarboxylato)-bis(mu!4$-oxo)-octa-zinc) |  |  | Pnma | 62 | hexagon plate | 5.52 | 95 | 0.567 | 0.567 | The SQUEEZE/PLATON program has been used to model some disorder. |  |  | TEMP: at 95 K HABIT: hexagon plate
XAWMIT | Yuanting Su, Yanxia Zhao, Jing Gao, Qingsong Dong, Biao Wu, Xiao-Juan Yang | Inorg.Chem. | 2012 | (C66 H100 N4 Na2 O6)n | catena-((mu!2$-N,N'-bis(2,6-di-isopropylphenyl)-3-((2,6-di-isopropylphenyl)imino)-6-((2,6-di-isopropylphenyl)imino)cyclohexa-1,4-diene-1,4-diaminato)-(mu!2$-1,2-dimethoxyethane)-bis(1,2-dimethoxyethane)-di-sodium) |  | dark red | P-1 | 2 | block | 7.09 | 296 | 0.972 | 0.972 | The SQUEEZE/PLATON program has been used to model some disorder. | at 296 K |  | TEMP: at 296 K COLOR: dark red "HABIT: block
XEPMIP | Chuan-De Wu, Wenbin Lin | Dalton Trans. | 2006 | (C76 H64 Cl2 N4 Ni1 O4)n,3n(C2 H6 O1),4n(H2 O1) | catena-(bis(mu!2$-(S)-2,2'-Diethoxy-1,1'-binaphthyl-6,6'-bis(4-vinylpyridine))-dichloro-nickel(ii) triethanol tetrahydrate clathrate) |  | light green | P3121 | 152 | Block | 11.21 | 173 | 0.93 | 0.93 | Some water molecules are disordered by symmetry with occupancy 0.5. |  |  | TEMP: at 173 K COLOR: light green "HABIT: Block "SOURCE-CHEM: diethyl ether
XEPMOV | Chuan-De Wu, Wenbin Lin | Dalton Trans. | 2006 | (C82 H78 Cu1 N6 O6 2+)n,n(C76 H66 Cu1 N4 O5 2+),4n(Cl1 O4 1-),n(C3 H7 N1 O1),8n(C2 H6 O1),3n(H2 O1) | catena-((bis(mu!2$-(S)-2,2'-Diethoxy-1,1'-binaphthyl-6,6'-bis(4-vinylpyridine))-bis(dimethylformamide)-copper(ii)) (bis(mu!2$-(S)-2,2'-diethoxy-1,1'-binaphthyl-6,6'-bis(4-vinylpyridine))-aqua-copper(ii)) tetraperchlorate dimethylformamide ethanol solvent trihydrate) |  | brown | C2221 | 20 | Block | 14.35 | 173 | 0.98 | 0 | Dimethylformamide ligands and some solvent molecules are disordered. |  | The authors formula appears to omit the dimethylformamide and water ligands | TEMP: at 173 K COLOR: brown "HABIT: Block
XIBZUF | Kuanzhen Tang, Ruirui Yun, Zhiyong Lu, Liting Du, Mingxing Zhang, Qian Wang, Huiyan Liu | Cryst.Growth Des. | 2013 | (C33 H19 N3 O17 Y2)n | catena-[(mu!10$- 5,5',5''-(Benzene-1,3,5-triyltris(carbonylimino))triisophthalato)-diaqua-di-yttrium unknown solvate] |  |  | P212121 | 19 |  | 9.27 | 293 | 0.975 | 0.971 | Disordered solvent molecules were not modelled and the disordered density was taken into account using the SQUEEZE/PLATON procedure. | at 293 K |  | TEMP: at 293 K
XICNOO | V.Bon, I.Senkovska, I.A.Baburin, S.Kaskel | Cryst.Growth Des. | 2013 | (C12 H4 O16 S2 Zr3)n | catena-[bis(mu!2$-thiophene-2,5-dicarboxylato)-tetrakis(mu!3$-oxo)-tetraoxo-tri-zirconium] | DUT-67 | colorless | Fm-3m | 225 | cuboctahedron | 6.42 | 296 | 0.989 | 0.989 |  | synchrotron; 296 K |  | TEMP: 296 K RADIATION: synchrotron
XICNOO01 | V.Bon, I.Senkovska, I.A.Baburin, S.Kaskel | Cryst.Growth Des. | 2013 | (C12 H4 O16 S2 Zr3)n | catena-[bis(mu!2$-thiophene-2,5-dicarboxylato)-tetrakis(mu!3$-oxo)-tetraoxo-tri-zirconium] | DUT-67 | colorless | Fm-3m | 225 | cuboctahedron | 6.66 | 296 | 0.995 | 0.995 |  | synchrotron; 296 K |  | TEMP: 296 K RADIATION: synchrotron
XICNOO02 | V.Bon, I.Senkovska, I.A.Baburin, S.Kaskel | Cryst.Growth Des. | 2013 | (C12 H12 O16 S2 Zr3)n | catena-[bis(mu!4$-thiophene-2,5-dicarboxylato)-tetrakis(mu!3$-oxo)-tetra-aqua-tri-zirconium] | DUT-67(Zr) | colorless | Fm-3m | 225 | cuboctahedron | 7.05 | 296 | 0.999 | 0.996 |  | synchrotron; 296 K | We calculate 64.67% void space in the structure | TEMP: 296 K RADIATION: synchrotron
XIDSUZ | Seunghee Hong, Yang Zou, Dohyun Moon, Myoung Soo Lah | Chem.Commun. | 2007 | (C96 H78 Cu3 N26 O21 4+)n,4n(N1 O3 1-),8n(C2 H6 O1 S1),8n(H2 O1) | catena-(tetrakis(mu!3$-N,N',N''-tris(4-Pyridinyl)-1,3,5-benzenetricarboxamide)-triaqua-bis(nitrato-O)-tri-copper(ii) tetranitrate dimethylsulfoxide solvate octahydrate) |  | blue | Pnna | 52 | needle | 7.87 | 100 | 0.796 | 0 | One coordinated water molecule is disordered by symmetry. The SQUEEZE procedure was used to model the electron density of the dmso solvent, water molecules and the nitrate ions. | synchrotron radiation |  | TEMP: at 100 K RADIATION: synchrotron radiation
XIJJEH | Liangjun Li, Sifu Tang, Xiaoxia Lv, Min Jiang, Chao Wang, Xuebo Zhao | New J.Chem. | 2013 | (C132 H116 Co14 O70)n | catena-[tetrakis(mu!12$-benzene-2,4,6-trimethyl-1,3,5-tris(benzene-3,5-dicarboxylato))-docosakis(aqua)-tetradeca-cobalt unknown solvate] | NPC-5 | blue | Fm-3m | 225 | block | 8.69 | 296 | 0.832 | 0.8 | The structure is disordered. The SQUEEZE/PLATON program has been used to model some disorder. | at 296 K |  | TEMP: at 296 K COLOR: blue "HABIT: block
XILSAO01 | Xiao-Liu Wu, Feng Luo, Gong-Ming Sun, An-Min Zheng, Jian Zhang, Ming-Biao Luo, Wen-Yuan Xu, Yan Zhu, Xiao-Min Zhang, Shu-Yun Huang | ChemPhysChem | 2013 | (C32 H22 N4 O6 Zn1)n | catena-[(mu!2$-N,N'-Di(pyridin-4-yl)isophthalamide)-(mu!2$-biphenyl-4,4'-dicarboxylato)-zinc unknown solvate] |  |  | P21/c | 14 |  | 4.24 | 296 | 0.985 | 0.985 | Disordered solvent molecules were not modelled and the disordered density was taken into account using the SQUEEZE/PLATON procedure. | 296 K |  | TEMP: 296 K POLYMORPH: P21/c polymorph
XILSUI | Ming-Hua Xie, Xiu-Li Yang, Yabing He, Jian Zhang, Banglin Chen, Chuan-De Wu | Chem.-Eur.J. | 2013 | (C72 H51 Mn1 N8 O20 Ti1 Zn2)n | catena-[(mu!9$-4,4',4'',4'''-Porphyrinato-5,10,15,20-tetrayltetrabenzoato)-(mu!2$-2,7-di(pyridin-4-yl)benzo[lmn][3,8]phenanthroline-1,3,6,8(2H,7H)-tetrone)-(mu!2$-hydroxo)-hepta-aqua-titanium-manganese-di-zinc unknown solvate] | CZJ-1-Ti | brown | C2/m | 12 | block | 9.97 | 293 | 0.948 | 0 | The structure is disordered.The authors' formula is C72 H37.50 Mn N8 O14.50 Ti0.50 Zn2. Disordered solvent molecules were not modelled and the disordered density was taken into account using the SQUEEZE/PLATON procedure. | at 293 K |  | TEMP: at 293 K COLOR: brown "HABIT: block
XILTAP | Ming-Hua Xie, Xiu-Li Yang, Yabing He, Jian Zhang, Banglin Chen, Chuan-De Wu | Chem.-Eur.J. | 2013 | (C72 H37 Mn1 N8 O13 Zn2)n | catena-[(mu!9$-4,4',4'',4'''-Porphyrinato-5,10,15,20-tetrayltetrabenzoato)-(mu!2$-2,7-di(pyridin-4-yl)benzo[lmn][3,8]phenanthroline-1,3,6,8(2H,7H)-tetrone)-hydroxy-manganese-di-zinc unknown solvate] | CZJ-1 | brown | C2/m | 12 | block | 8.82 | 293 | 0.904 | 0.904 | O4 disordered by symmetry over two sites with occupancy 0.50; Disordered solvent molecules were not modelled and the disordered density was taken into account using the SQUEEZE/PLATON procedure. | at 293 K |  | TEMP: at 293 K COLOR: brown "HABIT: block
XILVIZ | Ming-Hua Xie, Xiu-Li Yang, Yabing He, Jian Zhang, Banglin Chen, Chuan-De Wu | Chem.-Eur.J. | 2013 | (C72 H36 Mn1 N8 O12 Zn2)n,2n(C8 H8) | catena-[(mu!9$-4,4',4'',4'''-Porphyrinato-5,10,15,20-tetrayltetrabenzoato)-(mu!2$-2,7-di(pyridin-4-yl)benzo[lmn][3,8]phenanthroline-1,3,6,8(2H,7H)-tetrone)-manganese-di-zinc ethenylbenzene solvate] |  | brown | P-1 | 2 | block | 13.39 | 293 | 0.976 | 0.976 |  | at 293 K |  | TEMP: at 293 K COLOR: brown "HABIT: block
XITYEF | Hyungphil Chun | J.Am.Chem.Soc. | 2008 | (C42 H40 N2 O18 Zn4)n,4.6n(C3 H7 N1 O1) | catena-[tetrakis(mu!4$-5-Methylisophthalato-O,O',O'',O''')-(mu!2$-1,4-diazabicyclo[2.2.2]octane-N,N')-diaqua-tetra-zinc dimethylformamide solvate] |  | colorless | Fm-3m | 225 | cut octahedron | 8.92 | 173 | 0.913 | 0 | The 5-methyl position of the isophthalate ligand is disordered over two sites of equal occupancy and the DABCO ligand is disordered by symmetry. The authors state the SQUEEZE/PLATON procedure was used to model diffuse electron density from disordered solvent. Elemental analysis indicated a small amount of dimethylformamide may be present in the structure; the stoichiometry entered is an estimate based on the SQUEEZE results of 8161 electrons per cell. |  |  | TEMP: at 173 K COLOR: colorless "HABIT: cut octahedron
XIVTED | Liangjun Li, Sifu Tang, Chao Wang, Xiaoxia Lv, Min Jiang, Huaizhi Wu, Xuebo Zhao | Chem.Commun. | 2014 | (C36 H18 N6 O16 Zr3)n | catena-[tris(mu-2,2'-bipyridine-5,5'-dicarboxylato)-tetrakis(mu-oxo)-tri-zirconium unknown solvate] |  | colorless | Fm-3 | 202 | block | 5.67 | 296 | 0.756 | 0.756 | The SQUEEZE/PLATON program has been used to model some disorder. | at 296 K | We calculate 68.23% void space in the structure | TEMP: at 296 K COLOR: colorless "HABIT: block
XIZCUG | O.Shekhah, Raja Swaidan, Y.Belmabkhout, M.du Plessis, Tia Jacobs, L.J.Barbour, Ingo Pinnau, M.Eddaoudi | Chem.Commun. | 2014 | (C8 H10 N4 Zn1)n,0.5(C2 H6) | catena-(bis(mu!2$-2-Methylimidazolato)-zinc hemikis(ethane)) | ZIF-8-Ethane | colorless | I-43m | 217 | Hexagonal Prism | 2.91 | 298 | 0.987 | 0.986 | Disordered ethane molecules were not modelled and the disordered density was taken into account using the SQUEEZE/PLATON procedure. | 0.0035 GPa; 298 K |  | TEMP: 298 K PRESSURE: 0.0035 GPa
XODPUD | A.Schoedel, M.Jaquier, W.Boyette, L.Wojtas, M.Eddaoudi, M.J.Zaworotko | Cryst.Growth Des. | 2014 | (C60 H41 Cr3 N6 O28 Zn3)n | catena-[hexakis(mu-isonicotinato)-(mu-oxo)-tris(mu-benzene-1,4-dicarboxylato)-hydroxo-diaqua-tri-chromium-tri-zinc unknown solvate] |  | green | P6/mmm | 191 | rod | 6.66 | 228 | 0.515 | 0.513 | The SQUEEZE/PLATON program has been used to model some disorder. The structure is disordered. |  |  | TEMP: 228 K COLOR: green "HABIT: rod
XODQAK | A.Schoedel, M.Jaquier, W.Boyette, L.Wojtas, M.Eddaoudi, M.J.Zaworotko | Cryst.Growth Des. | 2014 | (C54 H35 Cr3 N6 O28 S3 Zn3)n | catena-[hexakis(mu-isonicotinato)-(mu-oxo)-tris(mu-thiophene-2,5-dicarboxylate)-hydroxo-diaqua-tri-chromium-tri-zinc unknown solvate] |  | green | P6/mmm | 191 | rod | 6.78 | 228 | 0.529 | 0.528 | The SQUEEZE/PLATON program has been used to model some disorder. |  |  | TEMP: 228 K COLOR: green "HABIT: rod
XOGQOB | Yumei Huang, Bingguang Zhang, Jingui Duan, Wen Liu, Xiao Zheng, Lili Wen, Xiaohuan Ke, Dongfeng Li | Cryst.Growth Des. | 2014 | (C30 H12 Cu3 O15 S6)n | catena-((mu!6$-bis[1,3]dithiolo[4,5-e:4',5'-g][1,3]benzodithiole-2,5,8-tricarboxylato)-triaqua-tri-copper unknown solvate) |  | green | Fm-3m | 225 | octahedron | 9.5 | 173 | 0.545 | 0.541 | The sulfur atom of the ligands is disordered by symmetry. The SQUEEZE/PLATON program has been used to model some disordered solvent. |  |  | TEMP: at 173 K COLOR: green "HABIT: octahedron
XOGQUH | Yumei Huang, Bingguang Zhang, Jingui Duan, Wen Liu, Xiao Zheng, Lili Wen, Xiaohuan Ke, Dongfeng Li | Cryst.Growth Des. | 2014 | (C2 H8 N1 1+)3n,n(C120 H24 Cl3 Cu12 O48 S24 3-) | catena-[tris(Dimethylammonium) octakis(mu!6$-benzo[1,2-b:3,4-b':5,6-b'']tristhiophene-2,5,8-tricarboxylato)-tris(mu!4$-chloro)-dodeca-copper(ii) unknown solvate] |  |  | Pm-3m | 221 |  | 2.21 | 173 | 0.779 | 0.752 | The trithiophene ligand is disordered by symmetry. Disordered solvent molecules were not modelled and the disordered density was taken into account using the SQUEEZE/PLATON procedure. The unit cell was found to contain a total void space of 5441 A$3! holding 1809 electrons. |  |  | TEMP: at 173 K
XOKHIQ | Zhiwei Yang, Chengfeng Zhu, Zijian Li, Yan Liu, Guohua Liu, Yong Cui | Chem.Commun. | 2014 | (C208 H200 Cd4 Fe4 N16 O26)n | catena-[bis(mu!4$-biphenyl-4,4'-dicarboxylato)-tetrakis(mu!3$-2,2'-(cyclohexane-1,2-diylbis(nitrilomethylylidene))bis(6-t-butyl-4-(pyridin-3-yl)phenolato))-bis(mu!2$-biphenyl-4,4'-dicarboxylato)-bis(mu!2$-oxido)-tetra-cadmium-tetra-iron unknown solvate] |  |  | F222 | 22 |  | 7.78 | 296 | 0.786 | 0.786 | Disordered solvent molecules were not modelled and the disordered density was taken into account using the SQUEEZE/PLATON procedure. | absolute configuration; 296.1 K |  | TEMP: 296.1 K ABS-CONFIG: absolute configuration
XOKHOW | Zhiwei Yang, Chengfeng Zhu, Zijian Li, Yan Liu, Guohua Liu, Yong Cui | Chem.Commun. | 2014 | (C194 H196 Fe4 N16 O24 Zn4)n | catena-[tetrakis(mu!3$-2,2'-(cyclohexane-1,2-diylbis(nitrilomethylylidene))bis(6-t-butyl-4-(pyridin-4-yl)phenolato))-tris(mu!2$-biphenyl-4,4'-dicarboxylato)-bis(mu!2$-oxido)-diaqua-tetra-iron-tetra-zinc unknown solvate] |  |  | C2 | 5 |  | 7.24 | 293 | 0.827 | 0.826 | Disordered solvent molecules were not modelled and the disordered density was taken into account using the SQUEEZE/PLATON procedure. | absolute configuration; 293 K |  | TEMP: 293 K ABS-CONFIG: absolute configuration
XONLES | Liqing Ma, Wenbin Lin | J.Am.Chem.Soc. | 2008 | (C52 H38 Cu2 O12)n,12n(C5 H11 N1 O1),16n(H2 O1) | catena-((R)-(mu!8$-2,2'-Diethoxy-1,1'-binaphthyl-4,4',6,6'-tetrakis(4-benzoato))-diaqua-di-copper diethylformamide solvate hexadecahydrate) |  | blue | I4122 | 98 | block | 5.98 | 293 | 0.76 | 0 | The carbon atoms of the ethoxy groups are disordered over two sites with occupancies 0.65:0.35. The disordered solvent molecules were taken into account using PLATON/SQUEEZE. | at 293 K |  | TEMP: at 293 K COLOR: blue "HABIT: block
XONLES01 | Liqing Ma, Wenbin Lin | J.Am.Chem.Soc. | 2008 | (C52 H38 Cu2 O12)n,12n(C5 H11 N1 O1),16n(H2 O1) | catena-((mu!8$-2,2'-Diethoxy-1,1'-binaphthyl-4,4',6,6'-tetrakis(4-benzoato))-diaqua-di-copper diethylformamide solvate hexadecahydrate) |  |  | I4122 | 98 |  | 8.44 | 243 | 0.765 | 0 | The carbon atoms of the ethoxy groups are disordered over two sites with occupancies 0.642:0.358. The disordered solvent molecules were taken into account using PLATON/SQUEEZE. |  |  | TEMP: at 243 K OTHER-EXP: crystallised from a racemic mixture
XOPXAC | C.Volkringer, T.Loiseau, J.Marrot, G.Ferey | CrystEngComm | 2009 | (C240 H204 Mg12 O78)n,11n(C4 H8 O2) | catena-[(mu!6$-Benzene-1,3,5-tribenzoato)-tris(mu!5$-benzene-1,3,5-tribenzoato)-tris(mu!4$-benzene-1,3,5-tribenzoato)-(mu!3$-benzene-1,3,5-tribenzoato)-hexakis(mu!2$-aqua)-hexakis(mu!2$-1,4-dioxane)-dodeca-aqua-dodeca-magnesium 1,4-dioxane solvate] | MIL-123 1,4-dioxane solvate | yellow | R-3 | 148 | cube | 6.47 | 296 | 0.926 | 0 | The 1,4-dioxane solvent was not located from the X-ray data. Thermogravimetic analysis indicated a stoiciometry of approximately 11 dioxane solvent molecules per Mg!12$ unit. PLATON calculations indicate solvent accessible voids of 54% of the total cell volume. | at 296 K |  | TEMP: at 296 K COLOR: yellow "HABIT: cube
XOVQEF | Shuting Wu, Liqing Ma, La-Sheng Long, Lan-Sun Zheng, Wenbin Lin | Inorg.Chem. | 2009 | (C120 H68 O31 Zn6)n,35n(C3 H7 N1 O1),27n(H2 O1) | catena-((mu!8$-4,4',4'',4'''-(2,2'-Dihydroxy-1,1'-biphenyl-3,3',5,5'-tetrayl)tetrabenzoato)-bis(mu!7$-4,4',4'',4'''-(2,2'-dihydroxy-1,1'-biphenyl-3,3',5,5'-tetrayl)tribenzoato-benzoic acid)-(mu!4$-oxo)-hexa-zinc(ii) N,N-dimethylformamide solvate heptacosahydrate) |  | colorless | Pca21 | 29 | block | 6.52 | 293 | 0.984 | 0 | The six hydroxyl groups are disordered over two sites with occupancies 0.80:0.20, 0.50:0.50, 0.80:0.20, 0.60:0.40, 0.60:0.40 and 0.60:0.40. The disordered DMF solvent molecules and the water molecules were not modelled and the disordered density was taken into account using the SQUEEZE/PLATON procedure. | at 293 K |  | TEMP: at 293 K COLOR: colorless "HABIT: block "SOURCE-CHEM: DMF/water "SENS: air-sensitive
XOXMED | A.P.Nelson, O.K.Farha, K.L.Mulfort, J.T.Hupp | J.Am.Chem.Soc. | 2009 | (C106 H84 N8 O28 Zn4)n,n(H2 O1),n(C5 H11 N1 O1) | catena-(tris(mu!4$-N,N'-bis(4-Carboxylato-2,6-dimethylphenyl)naphthalene-1,8:4,5-tetracarboxydiimide)-(mu!4$-oxo)-aqua-bis(N,N-diethylformamide)-tetra-zinc(ii) N,N-diethylformamide solvate monohydrate) |  | light | P21/c | 14 | columnar | 6.92 | 153 | 0.585 | 0 | The SQUEEZE/PLATON program has been used to model the disordered solvent molecules which were presumed to be diethylformamide molecules. |  | The total number of diethylformamide solvent molecules is unclear | TEMP: at 153 K COLOR: light "HABIT: columnar
XOZXOA | Ming Xue, Yun Liu, R.M.Schaffino, Shengchang Xiang, Xiaojun Zhao, Guang-Shan Zhu, Shi-Lun Qiu, Banglin Chen | Inorg.Chem. | 2009 | (C12 H7 O13 Zn4)n | catena-(tris(mu!4$-Fumarato-O,O',O'',O''')-(mu!4$-oxo)-tetra-zinc) |  | yellow | Fm-3m | 225 | cubic | 6.88 | 293 | 0.814 | 0.812 | The fumarate ligand is disordered by symmetry. | at 293 K | The geometry of the fumarate ligand appears to be suspect | TEMP: at 293 K COLOR: yellow "HABIT: cubic
XUBGUY | Shufen Wang, Jingjing Wang, Weiwei Cheng, Xiaowei Yang, Zaiyong Zhang, Yan Xu, Hongke Liu, Yong Wu, Min Fang | Dalton Trans. | 2015 | (C28 H24 O16 Si1 Zr3)n | catena-[bis(mu-hydroxo)-bis(mu-oxo)-(mu-tetrakis(4-carboxylatophenyl)silane)-diaqua-bis(hydroxy)-tri-zirconium unknown solvate] |  | colorless | I4/m | 87 | diamond-like | 3.43 | 296 | 0.914 | 0.906 | Disordered solvent molecules were not modelled and the disordered density was taken into account using the SQUEEZE/PLATON procedure. | 296 K |  | TEMP: 296 K OTHER-EXP: Luminescent, semiconductor
XUDNUH | P.Muller, F.M.Wisser, V.Bon, R.Grunker, I.Senkovska, S.Kaskel | Chem.Mater. | 2015 | (C68 H48 Cu4 N4 O20)n | catena-[bis(mu-4,4',4'',4'''-(1,3-phenylenedinitrilo)tetrabenzoato)-tetra-aqua-tetra-copper unknown solvate] | DUT-71 | green | P4/mnc | 128 | block | 6.34 | 296 | 0.518 | 0.515 | The SQUEEZE/PLATON program has been used to model some disorder. | synchrotron; 296 K |  | TEMP: 296 K RADIATION: synchrotron
XUDPAP | P.Muller, F.M.Wisser, V.Bon, R.Grunker, I.Senkovska, S.Kaskel | Chem.Mater. | 2015 | (C178 H164 Cu8 N22 O32)n | catena-[tetrakis(mu-4,4',4'',4'''-(1,3-phenylenedinitrilo)tetrabenzoato)-(mu-1,4-diazabicyclo[2.2.2]octane)-hexakis(1,4-diazabicyclo[2.2.2]octane)-octa-copper] | DUT-72 | blue | P4/mnc | 128 | stick | 5.09 | 293 | 0.634 | 0.634 | The SQUEEZE/PLATON program has been used to model some disorder. | synchrotron; 293 K |  | TEMP: 293 K RADIATION: synchrotron
XUDPET | P.Muller, F.M.Wisser, V.Bon, R.Grunker, I.Senkovska, S.Kaskel | Chem.Mater. | 2015 | (C148 H102 Cu8 N12 O38)n | catena-[tetrakis(mu-4,4',4'',4'''-(1,3-phenylenedinitrilo)tetrabenzoato)-(mu-,3-bis(1H-imidazol-1-yl)-benzene)-hexa-aqua-octa-copper unknown solvate] | DUT-73_a | blue | P4/mnc | 128 | stick | 6.14 | 296 | 0.552 | 0.55 | The structure is disordered. The SQUEEZE/PLATON program has been used to model some disorder. | synchrotron; 296 K |  | TEMP: 296 K RADIATION: synchrotron
XUDPIX | P.Muller, F.M.Wisser, V.Bon, R.Grunker, I.Senkovska, S.Kaskel | Chem.Mater. | 2015 | (C162 H120 Cu8 N18 O36)n | catena-[tetrakis(mu-4,4',4'',4'''-(1,3-phenylenedinitrilo)tetrabenzoato)-(mu-1,1'-(1,4-phenylene)bis(1H-imidazole))-bis(N,N-dimethylformamide)-bis(1-methyl-1H-imidazole)-diaqua-octa-copper] | DUT-73b | green | Pccn | 56 | block | 9.75 | 293 | 0.592 | 0.59 |  | synchrotron; twin; 293 K |  | TEMP: 293 K RADIATION: synchrotron "OTHER-DIFF: twin
XUDPOD | P.Muller, F.M.Wisser, V.Bon, R.Grunker, I.Senkovska, S.Kaskel | Chem.Mater. | 2015 | (C148 H100 Cu8 N14 O38)n | catena-[tetrakis(mu-4,4',4'',4'''-(1,3-phenylenedinitrilo)tetrabenzoato)-(mu-3,6-di(4-pyridyl)-1,2,4,5-tetrazine)-hexa-aqua-hepta-copper unknown solvate] | DUT-74 | green | P4/mnc | 128 | stick | 7.2 | 296 | 0.543 | 0.528 | The SQUEEZE/PLATON program has been used to model some disorder. | synchrotron; 296 K |  | TEMP: 296 K RADIATION: synchrotron
XUDQAQ | P.Muller, F.M.Wisser, V.Bon, R.Grunker, I.Senkovska, S.Kaskel | Chem.Mater. | 2015 | (C178 H150 Cu8 N22 O32)n | catena-[tetrakis(mu-4,4',4'',4'''-(1,3-phenylenedinitrilo)tetrabenzoato)-(mu-1,4-bis(1H-imidazol-1-yl)benzene)-(mu-1,4-diazabicyclo[2.2.2]octane)-tetrakis(1,4-diazabicyclo[2.2.2]octane)-octa-copper unknown solvate] | DUT-91 | green | P4/mnc | 128 | block | 6.61 | 296 | 0.639 | 0.639 | The SQUEEZE/PLATON program may have been used. | synchrotron; 296 K |  | TEMP: 296 K RADIATION: synchrotron
XUDQEU | P.Muller, F.M.Wisser, V.Bon, R.Grunker, I.Senkovska, S.Kaskel | Chem.Mater. | 2015 | (C178 H148 Cu8 N24 O32)n | catena-[tetrakis(mu-4,4',4'',4'''-(1,3-phenylenedinitrilo)tetrabenzoato)-(mu-1,4-bis(1H-imidazol-1-yl)benzene)-(mu-1,4-diazabicyclo[2.2.2]octane)-tetrakis(1,4-diazabicyclo[2.2.2]octane)-octa-copper unknown solvate] | DUT-95 | green | P4/mnc | 128 | block | 6.12 | 296 | 0.637 | 0.637 | The structure is disordered. The SQUEEZE/PLATON program may have been used. | synchrotron; 296 K |  | TEMP: 296 K RADIATION: synchrotron
XUFWAX | Liqing Ma, D.J.Mihalcik, Wenbin Lin | J.Am.Chem.Soc. | 2009 | (C56 H38 Cu4 O22)n,12n(C5 H11 N1 O1),2n(H2 O1) | catena-((mu!16$-2,2'-Diethoxy-4,4',6,6'-tetrakis(phenyl-3,5-dicarboxylato)-1,1'-binaphthyl)-tetra-aqua-tetra-copper diethylformamide solvate dihydrate) |  | colorless | P4 | 75 | plate | 5.63 | 143 | 0.747 | 0.751 | The 1,1'-binaphthyl moiety is equally disordered over two sites by symmetry. Disordered diethylformamide solvent and lattice water molecules were not modelled and the disordered density was taken into account using the SQUEEZE/PLATON procedure. | merohedral twin |  | TEMP: at 143 K RACEMATE: for racemate see [XUFWEB] "OTHER-DIFF: merohedral twin
XUFWEB | Liqing Ma, D.J.Mihalcik, Wenbin Lin | J.Am.Chem.Soc. | 2009 | (C56 H38 Cu4 O22)n,12n(C5 H11 N1 O1),2n(H2 O1) | catena-(rac-(mu!16$-2,2'-Diethoxy-4,4',6,6'-tetrakis(phenyl-3,5-dicarboxylato)-1,1'-binaphthyl)-tetra-aqua-tetra-copper diethylformamide solvate dihydrate) |  | blue | P4 | 75 | thin plate | 5.46 | 200 | 0.744 | 0.748 | The 1,1'-binaphthyl moiety is equally disordered over two sites by symmetry. Disordered diethylformamide solvent and lattice water molecules were not modelled and the disordered density was taken into account using the SQUEEZE/PLATON procedure. | racemic twin |  | TEMP: at 200 K STEREOMER: for stereoisomer see [XUFWAX] "OTHER-DIFF: racemic twin
XUFWIF | Liqing Ma, D.J.Mihalcik, Wenbin Lin | J.Am.Chem.Soc. | 2009 | (C52 H30 Cu4 O22)n,14n(C3 H7 N1 O1),2n(H2 O1) | catena-((mu!16$-2,2'-Dihydroxy-4,4',6,6'-tetrakis(phenyl-3,5-dicarboxylato)-1,1'-binaphthyl)-tetra-aqua-tetra-copper dimethylformamide solvate dihydrate) |  | blue | P4 | 75 | plate | 6.44 | 200 | 0.686 | 0 | The 1,1'-binaphthyl moiety is equally disordered over two sites by symmetry. Disordered dimethylformamide solvent and lattice water molecules were not modelled and the disordered density was taken into account using the SQUEEZE/PLATON procedure. | merohedral twin |  | TEMP: at 200 K OTHER-DIFF: merohedral twin
XUFWOL | Liqing Ma, D.J.Mihalcik, Wenbin Lin | J.Am.Chem.Soc. | 2009 | (C66 H42 Cu4 O22)n,8n(C3 H7 N1 O1),12n(H2 O1) | catena-((mu!16$-2,2'-Dibenzyloxy-4,4',6,6'-tetrakis(phenyl-3,5-dicarboxylato)-1,1'-binaphthyl)-tetra-aqua-tetra-copper dimethylformamide solvate dodecahydrate) |  | blue | P4 | 75 | thin plate | 7.74 | 200 | 0.667 | 0 | The 1,1'-binaphthyl moiety is equally disordered over two sites by symmetry. Disordered dimethylformamide solvent and lattice water molecules were not modelled and the disordered density was taken into account using the SQUEEZE/PLATON procedure. | merohedral twin |  | TEMP: at 200 K OTHER-DIFF: merohedral twin
XUGROI | Dan Yan, Banglin Chen, Qian Duan | Inorg.Chem.Commun. | 2014 | (C34 H22 Cu2 O10)n | catena-[(mu-1,2,4,5-tetrakis(3-carboxylatophenyl)benzene)-di-copper unknown solvate] |  | blue | C2/c | 15 | block | 11.94 | 100 | 0.837 | 0.836 | The SQUEEZE/PLATON program has been used to model some disorder. | synchrotron radiation |  | TEMP: at 100 K RADIATION: synchrotron radiation
XUGSEY | A.M.Shultz, O.K.Farha, J.T.Hupp, S.T.Nguyen | J.Am.Chem.Soc. | 2009 | (C76 H36 F10 N6 O9 Zn3)n,2n(C3 H7 N1 O1) | catena-[(mu!8$-Benzene-1,2,4,5-tetrabenzoato)-(mu!2$-10,20-bis(pentafluorophenyl)-5,15-dipyridylporphyrinato)-aqua-tri-zinc dimethylformamide solvate] |  | red | P-1 | 2 | block | 10.95 | 100 | 0.785 | 0.784 | Two C atoms are disordered over two sites with occupancies 0.64:0.36 and 0.57:0.43, respectively. The water ligand is disordered by symmetry. Some disordered solvent molecules were removed using SQUEEZE/PLATON. |  |  | TEMP: at 100 K COLOR: red "HABIT: block
XUGSUN | Myunghyun Paik Suh, Jung Woo Ko, Hye Jin Choi | J.Am.Chem.Soc. | 2002 | (C114 H168 N30 Ni6 O24)n,30n(H2 O1) | catena-(tetrakis(mu!3$-1,3,5-Benzenetricarboxylato)-tris(mu!2$-1,4-bis((1,3,5,8,12-pentaazacyclotetradecan-3-yl)methyl)benzene)-hexa-nickel(ii) hydrate clathrate) |  |  | P-1 | 2 |  | 18.39 | 293 | 0.93 | 0.93 |  | at 293 K |  | TEMP: at 293 K
XUGSUO | Kyoungmoo Koh, A.G.Wong-Foy, A.J.Matzger | J.Am.Chem.Soc. | 2009 | (C132 H66 O39 S6 Zn12)n | catena-[tetrakis(mu!6$-Benzene-1,3,5-tribenzoato)-tris(mu!4$-thieno[3,2-b]thiophene-2,5-dicarboxylato)-tris(mu!4$-oxo)-dodeca-zinc(ii) unknown solvate] |  | colorless | P63/m | 176 | platelet | 7.73 | 95 | 0.401 | 0.401 | Two thiophene groups are partially disordered over two sites with occupancies 0.571:0.429 and 0.513:0.487, respectively. Another group is disordred by symmetry. Disordered solvent was removed using SQUEEZE/PLATON. | merohedral twin | Polymeric structure in which program limits have been exceeded. Partial 2D diagram input and a full 2D diagram pending | TEMP: at 95 K OTHER-DIFF: merohedral twin
XULGIW | Xiu-Liang Lv, Minman Tong, Hongliang Huang, Bin Wang, Lei Gan, Qingyuan Yang, Chongli Zhong, Jian-Rong Li | J.Solid State Chem. | 2015 | (C48 H26 O16 Zr3)n | catena-[tris(mu!4$-4,4'-ethyne-1,2-diyldibenzoato)-bis(mu!3$-hydroxo)-bis(mu!3$-oxido)-tri-zirconium(iv) unknown solvate] |  | colorless | Fm-3m | 225 | Octahedral | 5.65 | 110 | 0.546 | 0.546 | The SQUEEZE/PLATON program has been used to model some disorder. |  |  | TEMP: 110 K COLOR: colorless "HABIT: Octahedral
XUNVAF | Xiaoqing Wang, Jie Yang, Liangliang Zhang, Fuling Liu, Fangna Dai, Daofeng Sun | Inorg.Chem. | 2014 | (C96 H115 B3 O14 Zn3)n,2(C2 H6 O1),5(H2 O1) | catena-(tris(mu-4,4'-((2,3,5,6-tetramethylphenyl)boranediyl)bis(tetramethylbenzoato))-diaqua-tri-zinc ethanol solvate pentahydrate) |  |  | Ia-3d | 230 |  | 8.62 | 150 | 0.997 | 0 | The SQUEEZE/PLATON program has been used to model some disorder. |  |  | TEMP: 150 K
XUPGIA | Chao Chen, C.A.Allen, S.M.Cohen | Inorg.Chem. | 2011 | (C156 H102 N18 O54 Zn12)n,C1 H1 Cl3 | catena-[tetrakis(mu-4,4,',4''-(1,3,5-triphenylene)-tribenzoato)-tris(mu-2-((3,6-bis(methoxycarbonyl)-1,4-dihydro-1,2,4,5-tetrazin-1-yl)methyluriedo)-terephalato)-tris(mu-oxo)-dodeca-zinc chloroform solvate] | UMCM-AMPent-TDC | yellow | P63/m | 176 | needle | 5.21 | 200 | 0.528 | 0 | The structure is disordered.The SQUEEZE/PLATON program has been used to model some disorder. The number of chloroform solvent molecule is unclear. |  |  | TEMP: 200 K COLOR: yellow "HABIT: needle
XUVPIP | Guo-Jian Ren, Yan-Qing Liu, Sui-Jun Liu | J.Solid State Chem. | 2015 | (C24 H23 Co2 N12 O5)n | catena-[bis(mu-5-(4-Pyridyl)tetrazolato)-(mu-2-aminoterephthalato)-(mu-N,N-dimethylacetamide)-di-cobalt unknown solvate] |  | red | P42/ncm | 138 | square | 5.89 | 293 | 0.787 | 0.769 | The structure is disordered. The SQUEEZE/PLATON program has been used to model some disorder. | 293 K |  | TEMP: 293 K COLOR: red "HABIT: square
XUVPOV | Guo-Jian Ren, Yan-Qing Liu, Sui-Jun Liu | J.Solid State Chem. | 2015 | (C24 H21 Co2 N11 O5)n | catena-(bis(mu!3$-5-(4-Pyridyl)tetrazolato)-(mu!2$-N,N-dimethylacetamide)-(mu!2$-benzene-1,4-dicarboxylato)-di-cobalt unknown solvate) |  | red | P42/ncm | 138 | square | 8.17 | 293 | 0.768 | 0.757 | C10,C8 and C10,C8,C9 disordered over two sites with occupancies 0.50:0.50; The SQUEEZE/PLATON program has been used to model some disordered solvent molecules. | 293 K |  | TEMP: 293 K COLOR: red "HABIT: square
XUVREN | A.A.Tehrani, S.Abedi, A.Morsali, Jun Wang, P.C.Junk | J.Mater.Chem.A | 2015 | (C80 H56 N12 O20 Zn4)n,C3 H7 N1 O1 | catena-[tetrakis(mu-4,4'-(carbonyldiimino)dibenzoato)-bis(4,4'-bipyridine)-tetra-zinc N,N-dimethylformamide solvate] | TMU-18 | colorless | P-1 | 2 | prism | 6.88 | 100 | 0.678 | 0.678 | C77,C78,C79,C80 and C81,C82,C83,C84 disordered over two sites with occupancies 0.5:0.5; The SQUEEZE/PLATON program has been used to model some disorder. |  |  | TEMP: 100 K COLOR: colorless "HABIT: prism
XUVRIR | A.A.Tehrani, S.Abedi, A.Morsali, Jun Wang, P.C.Junk | J.Mater.Chem.A | 2015 | (C42 H32 N6 O10 Zn2)n | catena-[bis(mu- 4,4'-(carbonyldiimino)dibenzoato)-(mu-4,4'-ethane-1,2-diyldipyridine)-di-zinc unknown solvate] | TMU-19 | colorless | Pnna | 52 | prism | 7.86 | 100 | 0.599 | 0.599 | C16,C17,C19,C20 and C21,C22,C23,C24 disordered over two sites with occupancies 0.5:0.5; The SQUEEZE/PLATON program has been used to model some disorder. |  |  | TEMP: 100.2 K COLOR: colorless "HABIT: prism
YABHER | Y.-P.Chen, T.-F.Liu, S.Fordham, H.-C.Zhou | Acta Crystallogr.,Sect.B:Struct.Sci.,Cryst.Eng. and Mat. | 2015 | (C32 H26 Cu2 O10)n | catena-[(mu-2',3'',5'',6'-tetramethyl-1,1':4',1'':4'',1'''-quaterphenyl-3,3''',5,5'''-tetracarboxylato)-diaqua-di-copper unknown solvate] | PCN-427 | blue | P42/mnm | 136 | Block | 7.05 | 110 | 0.73 | 0.726 | The SQUEEZE/PLATON program has been used to model some disorder. |  |  | TEMP: 110 K COLOR: blue "HABIT: Block
YABHIV | Y.-P.Chen, T.-F.Liu, S.Fordham, H.-C.Zhou | Acta Crystallogr.,Sect.B:Struct.Sci.,Cryst.Eng. and Mat. | 2015 | (C32 H36 Ni3 O16)n,0.17(Ni1) | catena-[(mu-2',3'',5'',6'-tetramethyl-1,1':4',1'':4'',1'''-quaterphenyl-3,3''',5,5'''-tetracarboxylato)-(mu!3$-oxido)-hepta-aqua-tri-nickel nickel unknown anion unknown solvate] | PCN-426(Ni) | green | Fm-3m | 225 | Block | 9.08 | 110 | 0.5 | 0.491 | The SQUEEZE/PLATON program has been used to model some disordered anion and solvents. |  | The isolated Ni(ii) ions have to attract counter ions from DMF fragments and/or OH-, not included in the structure model due to uncertainty | TEMP: 110 K COLOR: green "HABIT: Block
YAPLIM | Xiao-Ping Zhou, Mian Li, Jie Liu, Dan Li | J.Am.Chem.Soc. | 2012 | (C8 H6 N6 Zn1)n | catena-((mu!3$-4,5'-[hydrazine-1,2-diylidenedimethylylidene]bis(imidazolato))-zinc(ii) unknown solvate) | STU-1 | light yellow | Ia-3d | 230 | block-like | 3.88 | 293 | 0.964 | 0.964 | The structure is disordered. The disordered solvent molecules were not modelled and the disordered unknown solvent density was taken into account using the SQUEEZE/PLATON procedure. | at 293 K |  | TEMP: at 293 K COLOR: light yellow "HABIT: block-like
YAPLOS | Xiao-Ping Zhou, Mian Li, Jie Liu, Dan Li | J.Am.Chem.Soc. | 2012 | (C8 H6 Mn1 N6)n | catena-((mu!3$-4,5'-[hydrazine-1,2-diylidenedimethylylidene]bis(imidazolato))-manganese(ii) unknown solvate) | STU-3 | purple red | Ia-3d | 230 | block-like | 5.13 | 293 | 0.838 | 0.838 | The structure is disordered. The disordered unknown solvent molecules were not modelled and the disordered density was taken into account using the SQUEEZE/PLATON procedure. | at 293 K |  | TEMP: at 293 K COLOR: purple red "HABIT: block-like
YAPLUY | Xiao-Ping Zhou, Mian Li, Jie Liu, Dan Li | J.Am.Chem.Soc. | 2012 | (C8 H6 Cu1 N6)n | catena-((mu!3$-4,5'-[hydrazine-1,2-diylidenedimethylylidene]bis(imidazolato))-copper(ii) unknown solvate) | STU-2 | deep green | Ia-3d | 230 | block-like | 4.07 | 293 | 0.987 | 0.987 | The structure is disordered. The disordered unknown solvent molecules were not modelled and the disordered density was taken into account using the SQUEEZE/PLATON procedure; Long C=N bond at N5. | at 293 K |  | TEMP: at 293 K COLOR: deep green "HABIT: block-like
YARGOP | Qian Gao, Ya-Bo Xie, Jian-Rong Li, Da-Qiang Yuan, A.A.Yakovenko, Ji-Hong Sun, Hong-Cai Zhou | Cryst.Growth Des. | 2012 | (C42 H24 N2 O8 Zn2)n,2n(H2 O1) | catena-(bis(mu!4$-anthracene-9,10-dicarboxylato)-(mu!2$-4,4'-bipyridine)-di-zinc unknown solvate dihydrate) |  |  | I4/mcm | 140 |  | 6.14 | 110 | 0.846 | 0.842 | C6,C7 disordered by symmetry over two sites with occupancy 0.50. Disordered solvent molecules were not modelled and the disordered density was taken into account using the SQUEEZE/PLATON procedure. |  |  | TEMP: at 110 K
YEMTER | P.Nugent, Y.Belmabkhout, S.D.Burd, A.J.Cairns, R.Luebke, K.Forrest, T.Pham, Shengqian Ma, B.Space, L.Wojtas, M.Eddaoudi, M.J.Zaworotko | Nature (London) | 2013 | (C24 H16 Cu1 F6 N4 Si1)n | catena-(bis(mu!2$-4,4'-Ethyne-1,2-diyldipyridine)-(mu!2$-hexafluorosilicato)-copper(ii) unknown solvate) |  | blue | P4/mmm | 123 | block | 4.44 | 100 | 0.635 | 0.635 | F10,F10,F10,F10 and F10,F10,F10,F10 and F11,F11,F11, F11 and F11,F11,F11,F11 disordered over four sites with occupancies 0.25:0.25:0.25:0.25; C10,C10,C9,C9 disordered by symmetry over four sites with occupancy 0.25; The disordered unknown solvent molecules were not modelled and the disordered density was taken into account using the SQUEEZE/PLATON procedure. |  |  | TEMP: at 100 K COLOR: blue "HABIT: block
YEYCOW | Hai-Long Jiang, Dawei Feng, Tian-Fu Liu, Jian-Rong Li, Hong-Cai Zhou | J.Am.Chem.Soc. | 2012 | (C66 H50 O16 Zr3)n | catena-[tris(mu!4$-2',5'-dimethyl-1,1':4',1''-terphenyl-4,4''-dicarboxylato)-bis(mu!2$-hydroxo)-bis(mu!2$-oxo)-tri-zirconium | PCN-56 | colorless | Fm-3m | 225 | octahedron | 5.52 | 296 | 0.526 | 0.523 | C8 disordered by symmetry over four sites with occupancy 0.25. | at 296 K |  | TEMP: at 296 K COLOR: colorless "HABIT: octahedron
YEYCUC | Hai-Long Jiang, Dawei Feng, Tian-Fu Liu, Jian-Rong Li, Hong-Cai Zhou | J.Am.Chem.Soc. | 2012 | (C72 H62 O16 Zr3)n | catena-[tris(mu!4$-2',3',5',6'-Tetramethyl-1,1':4',1''-terphenyl-4,4''-dicarboxylato)-bis(mu!3$-hydroxo)-bis(mu!3$-oxo)-tri-zirconium] | PCN-58 | colorless | Fm-3m | 225 | octahedron | 9.13 | 110 | 0.556 | 0.555 |  |  |  | TEMP: at 110 K COLOR: colorless "HABIT: octahedron
YEYDAJ | Hai-Long Jiang, Dawei Feng, Tian-Fu Liu, Jian-Rong Li, Hong-Cai Zhou | J.Am.Chem.Soc. | 2012 | (C66 H44 N18 O16 Zr3)n | catena-[tris(mu!4$-2',5'-bis(azidomethyl)-1,1':4',1''-terphenyl-4,4''-dicarboxylato)-bis(mu!3$-oxo)-bis(mu!3$-hydroxo)-tri-zirconium] | PCN-58 | light orange | Fm-3m | 225 | octahedron | 4.76 | 296 | 0.615 | 0.612 | The structure is disordered by symmetry. | at 296 K |  | TEMP: at 296 K COLOR: light orange "HABIT: octahedron
YILBAY | A.Schoedel, W.Boyette, L.Wojtas, M.Eddaoudi, M.J.Zaworotko | J.Am.Chem.Soc. | 2013 | (C84 H47 Br6 Cr3 N6 O40 Zn6)n,2n(C3 H7 N1 O1) | catena-(hexakis(mu!4$-5-Bromoisophthalato)-hexakis(mu!3$-isonicotinato)-(mu!3$-oxo)-diaqua-hydroxy-tri-chromium-hexa-zinc dimethylformamide solvate) |  | green | P63/mmc | 194 | plate | 4.59 | 228 | 0.852 | 0.825 | One of the ligands is disordered. The SQUEEZE/PLATON program was used to model the disordered solvent. |  |  | TEMP: at 228 K COLOR: green "HABIT: plate
YILBEC | A.Schoedel, W.Boyette, L.Wojtas, M.Eddaoudi, M.J.Zaworotko | J.Am.Chem.Soc. | 2013 | (C75 H48 Cr3 N6 O46 Zn6)n,2n(C1 H4 O1) | catena-[hexakis(mu-2,5-furandicarboxylato)-hexakis(mu-isonicotinato)-(mu-oxo)-tris(methanol)-tri-chromium-hexa-zinc methanol solvate] |  | green | P63/mmc | 194 | plate | 3.34 | 228 | 0.696 | 0.69 | The structure is disordered; Disordered solvent molecules were not modelled and the disordered density was taken into account using the SQUEEZE/PLATON procedure. |  |  | TEMP: at 228 K COLOR: green "HABIT: plate
YILBIG | A.Schoedel, W.Boyette, L.Wojtas, M.Eddaoudi, M.J.Zaworotko | J.Am.Chem.Soc. | 2013 | (C84 H53 Cr3 N6 O40 Zn6)n,2n(C1 H4 O1) | catena-[hexakis(mu-isonicotinato)-hexakis(mu-isophthalato)-(mu-oxo)-diaqua-(hydroxo)-tri-chromium-hexa-zinc methanol solvate] |  | green | P63/mmc | 194 | plate | 5.13 | 100 | 0.713 | 0 | The methanol solvent is disordered; Disordered solvent molecules were not modelled and the disordered density was taken into account using the SQUEEZE/PLATON procedure. |  |  | TEMP: at 100 K COLOR: green "HABIT: plate
YILBOM | A.Schoedel, W.Boyette, L.Wojtas, M.Eddaoudi, M.J.Zaworotko | J.Am.Chem.Soc. | 2013 | (C90 H65 Cr3 N6 O40 Zn6)n,2n(C3 H7 N1 O1) | catena-(hexakis(mu!4$-5-Methylisophthalato)-hexakis(mu!3$-isonicotinato)-(mu!3$-oxo)-diaqua-hydroxy-tri-chromium-hexa-zinc dimethylformamide solvate) |  | green | P63/mmc | 194 | plate | 4.71 | 228 | 0.735 | 0.708 | The structure is disordered. The SQUEEZE/PLATON program was used to model some disordered solvent. |  |  | TEMP: at 228 K COLOR: green "HABIT: plate
YILBUS | A.Schoedel, W.Boyette, L.Wojtas, M.Eddaoudi, M.J.Zaworotko | J.Am.Chem.Soc. | 2013 | (C84 H59 Cr3 N12 O40 Zn6)n,n(C1 H4 O1),2n(H2 O1) | catena-[hexakis(mu-isonicotinato)-hexakis(mu-5-aminoisophthalato)-(mu-oxo)-diaqua-hydroxy-tri-chromium-hexa-zinc methanol solvate dihydrate] |  | green | P63/mmc | 194 | plate | 5.49 | 228 | 0.723 | 0 | Disordered solvent molecules were not modelled and the disordered density was taken into account using the SQUEEZE/PLATON procedure. |  |  | TEMP: at 228 K COLOR: green "HABIT: plate
YILCAZ | A.Schoedel, W.Boyette, L.Wojtas, M.Eddaoudi, M.J.Zaworotko | J.Am.Chem.Soc. | 2013 | (C84 H47 Cr3 N12 O52 Zn6)n,2n(C1 H4 O1) | catena-[hexakis(mu-isonicotinato)-hexakis(mu-5-nitroisophthalato)-(mu-oxo)-diaqua-hydroxy-tri-chromium-hexa-zinc methanol solvate] |  | green | P63/mmc | 194 | plate | 4.93 | 228 | 0.77 | 0.766 | Disordered solvent molecules were not modelled and the disordered density was taken into account using the SQUEEZE/PLATON procedure. |  |  | TEMP: at 228 K COLOR: green "HABIT: plate
YILCED | A.Schoedel, W.Boyette, L.Wojtas, M.Eddaoudi, M.J.Zaworotko | J.Am.Chem.Soc. | 2013 | (C90 H63 Cr3 N8 O46 Zn6)n,2n(C3 H7 N1 O1) | catena-(hexakis(mu!4$-5-Hydroxyisophthalato)-hexakis(mu!3$-isonicotinato)-(mu!3$-oxo)-bis(dimethylformamide)-hydroxy-tri-chromium-hexa-zinc dimethylformamide solvate) |  | green | P63/mmc | 194 | plate | 4.08 | 228 | 0.776 | 0.722 | The structure is disordered. One of the ligands represented as dimethylformamide is a mixed dimethylformamide/aqua ligand with equal occupancies. The SQUEEZE/PLATON program was used to model the disordered solvent molecules. |  |  | TEMP: at 228 K COLOR: green "HABIT: plate
YILCIH | A.Schoedel, W.Boyette, L.Wojtas, M.Eddaoudi, M.J.Zaworotko | J.Am.Chem.Soc. | 2013 | (C90 H65 Cr3 N6 O46 Zn6)n,2n(C3 H7 N1 O1) | catena-(hexakis(mu!4$-5-Methoxyisophthalato)-hexakis(mu!3$-isonicotinato)-(mu!3$-oxo)-diaqua-hydroxy-tri-chromium-hexa-zinc dimethylformamide solvate) |  | green | P63/mmc | 194 | plate | 4.71 | 228 | 0.766 | 0.739 | The structure is disordered, including the methyl groups of the methoxy moieties, which are disordered by symmetry. The SQUEEZE/PLATON program was used to model some disorder. |  |  | TEMP: at 228 K COLOR: green "HABIT: plate
YILCON | A.Schoedel, W.Boyette, L.Wojtas, M.Eddaoudi, M.J.Zaworotko | J.Am.Chem.Soc. | 2013 | (C108 H101 Cr3 N6 O40 Zn6)n,2n(C3 H7 N1 O1) | catena-(hexakis(mu!4$-5-t-Butylisophthalato)-hexakis(mu!3$-isonicotinato)-(mu!3$-oxo)-diaqua-hydroxy-tri-chromium-hexa-zinc dimethylformamide solvate) |  | green | P63/mmc | 194 | plate | 6.05 | 100 | 0.826 | 0.798 | The t-butyl moieties are disordered by symmetry. The SQUEEZE/PLATON program was used to model some disorder. |  |  | TEMP: at 100 K COLOR: green "HABIT: plate
YILJAG | Rui-Biao Lin, Fang Li, Si-Yang Liu, Xiao-Lin Qi, Jie-Peng Zhang, Xiao-Ming Chen | Angew.Chem.,Int.Ed. | 2013 | (C28 H29 N9 O5 Zn4)n | catena-((mu!4$-2-aminobenzene-1,4-dicarboxylato)-(mu!4$-oxo)-bis(mu!4$-3,3',5,5'-tetramethyl-1H,1'H-4,4'-bipyrazolato)-tetra-zinc(ii) unknown solvate) |  | light yellow | P42/mcm | 132 | block | 5.66 | 193 | 0.802 | 0.802 | H5A and N2 disordered over two sites with occupancies 0.75:0.25; The SQUEEZE/PLATON program has been used to model some disorder. |  |  | TEMP: at 193 K COLOR: light yellow "HABIT: block
YIPFAG | Keunil Hong, Woojeong Bak, Dohyun Moon, Hyungphil Chun | Cryst.Growth Des. | 2013 | (C33 H33 Co2 N3 O19 Ti1)n | catena-[tris(mu!6$-2-hydroxyterephthalato)-(mu!3$-oxo)-tris(N,N-dimethylformamide)-di-cobalt-titanium unknown solvate] |  | orange brown | P-31c | 163 | double-pointed hexagonal block | 9.7 | 100 | 0.896 | 0.896 | The structure is disordered. Disordered solvent molecules were not modelled and the disordered density was taken into account using the SQUEEZE/PLATON procedure. | synchrotron |  | TEMP: 100 K RADIATION: synchrotron
YIRQOH | Quanzheng Zha, Caixia Ding, Xing Rui, Yongshu Xie | Cryst.Growth Des. | 2013 | (C92 H68 N16 O8 Zn3)n | catena-[(mu!6$-N,N',N'',N'''-(porphyrin-5,10,15,20-tetrayltetra-4,1-phenylene)tetrakis(N-(pyridin-4-yl)pyridin-4-amine))-tetrakis(acetate)-tri-zinc unknown solvate] |  | red | P21/c | 14 | block | 7.25 | 293 | 0.882 | 0.882 | C85,C86,O1,O2 and C85',C86',O1',O2' disordered over two sites with occupancies 0.780:0.220; O5,O6 and O5',O6' disordered over two sites with occupancies 0.77:0.23; The SQUEEZE/PLATON program has been used to model some disorder. | at 293 K |  | TEMP: at 293 K COLOR: red "HABIT: block
YITRUP | Jaejoon Park, Seunghee Hong, Dohyun Moon, Mira Park, Kyungjin Lee, Sangmi Kang, Yang Zou, R.P.John, Ghyung Hwa Kim, Myoung Soo Lah | Inorg.Chem. | 2007 | (C108 H96 Cu3 N27 O21 3+)n,3n(N1 O3 1-),6n(C2 H6 O1),30n(H2 O1) | catena-(terakis(mu!3$-N,N',N''-tris(pyridin-4-ylmethyl)benzene-1,3,5-tricarboxamide)-tris(nitrato)-tri-copper(ii) ethanol solvate hydrate) |  | purple | F-43c | 219 | block | 6.59 | 100 | 1 | 0 | The nitrate ligands are disordered. Disordered ethanol and water solvent molecules were not modelled and the disordered density was taken into account using the SQUEEZE/PLATON procedure. The formula is given as ([Cu6(C27H24N6O3)8(NO3)3][Cu6(C27H24N6O3)8(NO3)9](NO3)12).24EtOH.120H2O. | synchrotron radiation | The structure is described as having two different octahedral cages, each interlinked via a nitrate anion. However, due to the disorder of the nitrate anion and the complexity of the structure we have had to depict the structure without the nitrate anion interlinking. The 2D representation therefore just gives an idea of the structure | TEMP: at 100 K RADIATION: synchrotron radiation
YIVTII | Ruirui Yun, Yaqin Jiang, Gang Xu | Inorg.Chim.Acta | 2014 | (C26 H19 Co2 N2 Na1 O11)n | catena-[bis(mu!5$-5-(Pyridin-4-yl)isophthalato)-(mu!3$-hydroxo)-diaqua-di-cobalt(ii)-sodium unknown solvate] |  | purple | C2/c | 15 | polyhedron | 9.94 | 296 | 0.979 | 0.977 | C10,C11,C13,C14,C9 and C10',C11',C13',C14',C9' disordered over two sites with occupancies 0.532:0.468; N1 and N1' disordered over two sites with occupancies 0.53:0.47. Disordered solvent molecules were not modelled and the disordered density was taken into account using the SQUEEZE/PLATON procedure. The unit cell was found to contain a void of 2040 A$3! holding 650 electrons. | 296 K |  | TEMP: 296 K COLOR: purple "HABIT: polyhedron
YIXMUP | A.V.Mossine, C.M.Mayhan, D.A.Fowler, S.J.Teat, C.A.Deakyne, J.L.Atwood | Chemical Science | 2014 | (C116 H94 N10 O25 S1 Zn8)n,C2 H6 O1 S1,7(H2 O1) | catena-(bis(mu-C-methylpyrogallol[4]arene)-pentakis(mu-4,4'-bipyridine)-(dimethyl sulfoxide)-octa-zinc dimethyl sulfoxide solvate heptahydrate) |  | yellow | Pban | 50 | block | 9.91 | 100 | 0.885 | 0.882 | The structure is disordered. | synchrotron | We calculate 34% void space in the structure | TEMP: 100 K RADIATION: synchrotron
YIYREF | M.Pascu, M.Marmier, C.Schouwey, R.Scopelliti, J.J.Holstein, G.Bricogne, K.Severin | Chem.-Eur.J. | 2014 | (C222 H186 B12 Cd3 N48 O60 Zn12)n | catena-[hexakis((mu!4$-4-methyl-2-[(oxidoimino)methyl]-6-[(oxidoimino)methyl]phenolato)-(4-pyridinyl-boron)-(4-pyridinumyl-boron))-hexa-aqua-tri-cadmium-dodeca-zinc unknown solvate] |  | yellow | P-1 | 2 | prismatic | 11.87 | 100 | 0.885 | 0.883 | The structure is disordered by symmetry. Disordered solvent molecules were not modelled and the disordered density was taken into account using the SQUEEZE/PLATON procedure. |  |  | TEMP: 100 K COLOR: yellow "HABIT: prismatic "SOURCE-CHEM: Dimethylformamide (DMF) "SENS: sensitive to solvent loss
YIZCER | Rongming Wang, Qingguo Meng, Liangliang Zhang, Haifeng Wang, Fangna Dai, Wenyue Guo, Lianming Zhao, Daofeng Sun | Chem.Commun. | 2014 | (C36 H22 Co2 N4 O8)n | catena-[(mu!6$-biphenyl-3,3',5,5'-tetracarboxylato)-bis(mu!2$-4,4'-bipyridine)-di-cobalt(ii) unknown solvate] |  |  | P21/c | 14 |  | 7.25 | 150 | 0.959 | 0.959 | Disordered solvent molecules were not modelled and the disordered density was taken into account using the SQUEEZE/PLATON procedure. |  |  | TEMP: at 150 K
YOBYAR | Hongwei Hou, Wei Meng, Huijun Li, zhouqing xu, Shanshan Du, Yunxia Li, Yanyan Zhu, Yi Han, Y.Fan, Mingsheng Tang | Chem.-Eur.J. | 2014 | (C53 H45 N3 Ni2 O21 Zn2)n | catena-[(mu!8$-1,1':2',1''-terphenyl-4,4',4'',5'-tetracarboxylato)-(mu!6$-1,1':2',1''-terphenyl-4,4',4'',5'-tetracarboxylato)-tris(N,N-dimethylformamide)-diaqua-di-nickel-di-zinc] |  | grass green | I-4 | 82 | prism | 7.44 | 113 | 0.811 | 0 |  |  | We calculate 58.78% void space in the structure | TEMP: at 113 K COLOR: grass green "HABIT: prism
YOBYEV | Hongwei Hou, Wei Meng, Huijun Li, zhouqing xu, Shanshan Du, Yunxia Li, Yanyan Zhu, Yi Han, Y.Fan, Mingsheng Tang | Chem.-Eur.J. | 2014 | (C53 H45 Co1 N3 O21 Zn3)n | catena-[(mu!8$- 1,1':2',1''-terphenyl-4,4',4'',5'-tetracarboxylato)-(mu!6$- 1,1':2',1''-terphenyl-4,4',4'',5'-tetracarboxylato)-tris(N,N-dimethylformamide)-diaqua-cobalt-tri-zinc] |  | purple red | I-4 | 82 | prism | 6.75 | 113 | 0.814 | 0 | Zn1 and Co1 disordered over two sites with occupancies 0.50:0.50. The authors' formula is C53H45N3O21Zn2.5Co1.5. |  | We calculate 58.65% void space in the structure | TEMP: at 113 K COLOR: purple red "HABIT: prism
YOCDUR | Hongwei Hou, Wei Meng, Huijun Li, zhouqing xu, Shanshan Du, Yunxia Li, Yanyan Zhu, Yi Han, Y.Fan, Mingsheng Tang | Chem.-Eur.J. | 2014 | (C53 H45 N3 O21 Zn4)n,n(C3 H7 N1 O1),8n(H2 O1) | catena-[(mu!8$-1,1':2',1''-Terphenyl-4,4',4'',5'-tetracarboxylato)-(mu!6$-1,1':2',1''-terphenyl-4,4',4'',5'-tetracarboxylato)-diaqua-tris(N,N-dimethylformamide-O)-tetra-zinc N,N-dimethylformamide solvate octahydrate] |  | colorless | I-4 | 82 | prism | 7.21 | 293 | 0.953 | 0.953 | Disordered solvent could not be modelled from the diffraction data, solvent stoichiometry is based on elemental and thermal analysis measurements. We calculate 59% void space in the structure. | at 293 K |  | TEMP: at 293 K COLOR: colorless "HABIT: prism
YODJEI | Jun-Sheng Qin, Shu-Ran Zhang, Dong-Ying Du, Ping Shen, Shao-Juan Bao, Ya-Qian Lan, Zhong-Min Su | Chem.-Eur.J. | 2014 | (C24 N66 Zn7)n | catena-[tris(mu!4$-5,5'-(1,2,3-triazolato)bis(tetrazoato))-tris(mu!3$-5,5'-(1,2,3-triazolato)bis(tetrazoato))-hepta-zinc] |  |  | I-43m | 217 |  | 5.9 | 293 | 0.782 | 0.782 |  | at 293 K |  | TEMP: at 293 K
YODWOF | Dongwook Kim, Xinfang Liu, Minhak Oh, Xiaokai Song, Yang Zou, Devendra Singh, K.S.Kim, Myoung Soo Lah | CrystEngComm | 2014 | (C156 H88 O62 Zn14 4+)n,4n(N1 O3 1-) | catena-[hexakis(mu!8$-5,5'-(1,3-phenylenediethyne-2,1-diyl)diisophthalato)-tetradeca-aqua-tetradeca-zinc tetranitrate unknown solvate] | PMOF-4 | colorless | Pm-3m | 221 | block | 28.41 | 173 | 0.403 | 0.403 | Disordered nitrate anion and unkown solvent molecules were not modelled and the disordered density was taken into account using the SQUEEZE/PLATON procedure. |  |  | TEMP: at 173 K COLOR: colorless "HABIT: block
YODWUL | Dongwook Kim, Xinfang Liu, Minhak Oh, Xiaokai Song, Yang Zou, Devendra Singh, K.S.Kim, Myoung Soo Lah | CrystEngComm | 2014 | (C144 H100 N12 O74 Zn14 4+)n,4n(N1 O3 1-) | catena-[hexakis(mu!8$-5,5'-(1,3-phenylenebis(carbonylimino))diisophthalato)-tetradeca-aqua-tetradeca-zinc(ii) tetranitrate unknown solvate] | PMOF-5 | colorless | Pm-3 | 200 | block | 11.01 | 100 | 0.48 | 0.48 | Disordered nitrate anion and solvent molecules were not modelled and the disordered density was taken into account using the SQUEEZE/PLATON procedure. | synchrotron radiation |  | TEMP: at 100 K RADIATION: synchrotron radiation
YORCIT | Fei Wang, Hong-Ru Fu, Yao Kang, Jian Zhang | Chem.Commun. | 2014 | (C8 H12 N6 Zn1)n | catena-[(mu-5-methyltetrazolato)-(mu-2-propylimidazolato)-zinc unknown solvate] |  | yellow | Im-3m | 229 | block | 9.01 | 293 | 0.815 | 0.815 | Disordered solvent molecules were not modelled and the disordered density was taken into account using the SQUEEZE/PLATON procedure. | 293 K |  | TEMP: 293 K COLOR: yellow "HABIT: block
YOVGAT | Xue-Ru Wu, Xu Yang, Rong-Jia Wei, Jia Li, Lan-Sun Zheng, Jun Tao | Cryst.Growth Des. | 2014 | (C34 H24 Fe1 N6 S2)n,2.5n(H2 O1) | catena-[bis(mu-4,4'-(1,4-phenylene)dipyridine)-bis(isothiocyanato)-iron hydrate] |  | yellow | P2/c | 13 | block | 6.83 | 100 | 0.961 | 0.961 | C7,C7',C8,C8' disordered by symmetry over two configurations with occupancy 0.50; Disordered water solvent molecules were not modelled and the disordered density was taken into account using the SQUEEZE/PLATON procedure. |  |  | TEMP: at 100 K COLOR: yellow "HABIT: block
YOYBUL | Di-ming Chen, Xiao-ping Zhang, Wei Shi, Peng Cheng | Cryst.Growth Des. | 2014 | (C34 H22 N4 O4 Zn1)n,C4 H9 N1 O1 | catena-[(mu-4,4'-(4,4'-bipyridine-2,6-diyl)dibenzoato)-(mu-4,4'-bipyridine)-zinc N,N-dimethylacetamide] |  |  | P-1 | 2 |  | 5.85 | 293 | 0.983 | 0.983 | C21,C30,C6,N3 and C0AA,C5,C8,N6 disordered over two sites with occupancies 0.50:0.50; O1 and O13 disordered over two sites with occupancies 0.50:0.50; The SQUEEZE/PLATON program has been used to model some disorder. | at 293 K |  | TEMP: at 293 K
YOYWIU | S.T.Madrahimov, T.A.Atesin, O.Karagiaridi, A.A.Sarjeant, O.K.Farha, J.T.Hupp, S.T.Nguyen | Cryst.Growth Des. | 2014 | (C51 H36 Au1 Br2 N2 O8 P1 Zn2)n | catena-((mu-1,2,4,5-tetrakis(4-carboxyphenyl)-3,6-dibromobenzene)-(mu-(4-(2-(pyridin-4-yl)ethyl)pyridin-3-yl)ethynyl)-di-zinc-gold unknown solvate) |  | yellow | P2/m | 10 | block | 8.07 | 100 | 0.764 | 0 | The MASK/OLEX2 program has been used to model the solvent molecules and the Au-PMe3 group. |  |  | TEMP: 100.0 K COLOR: yellow "HABIT: block
YOYZUJ | F.L.Thorp-Greenwood, A.N.Kulak, M.J.Hardie | Cryst.Growth Des. | 2014 | (C204 H408 Ag17 N68 17+)n,17(B1 F4 1-) | catena-[tetratriacontakis(diazabicyclo[2.2.2]octane)-silver(I) heptadecakis(tetrafluroborate) acetonitrile solvate] |  | colorless | Fd-3m | 227 | block | 7.58 | 150 | 0.983 | 0 | The SQUEEZE/PLATON program has been used to model some disorder. |  |  | TEMP: 150 K COLOR: colorless "HABIT: block
YOZCEW | R.Banerjee, H.Furukawa, D.Britt, C.Knobler, M.O'Keeffe, O.M.Yaghi | J.Am.Chem.Soc. | 2009 | (C14 H8 N12 O4 Zn2)n,0.32n(H2 O1) | catena-(bis((mu!2$-4-Cyanoimidazolato)-(mu!2$-2-nitroimidazolato))-di-zinc(ii) unknown solvate hydrate) |  | yellow | P63/mmc | 194 | prism | 8.37 | 258 | 0.945 | 0.944 | The cyano groups and nitroimidazole moieties are equally disordered over two sites, the former by symmetry. Unspecified disordered solvent molecules were not modelled and the disordered density was taken into account using the SQUEEZE/PLATON procedure. |  | The authors report a low precision determination for this crystal | TEMP: at 258 K COLOR: yellow "HABIT: prism
YOZNAE | V.K.Peterson, P.D.Southon, G.J.Halder, D.J.Price, J.J.Bevitt, C.J.Kepert | Chem.Mater. | 2014 | (C18 H8 Cu3 O13)n | catena-(bis(mu!6$-1,3,5-Benzenetricarboxylato)-aqua-tri-copper(ii)) |  | blue | Fm-3m | 225 | octahedron | 3.15 | 293 | 0.909 | 0.903 | The coordinated water molecule has an occupancy of 0.27. | at 293 K |  | TEMP: at 293 K COLOR: blue "HABIT: octahedron
YOZQAG | E.Neofotistou, C.D.Malliakas, P.N.Trikalitis | Chem.-Eur.J. | 2009 | (C84 H39 O39 S6 Zn7 1-)n,n(H3 O1 1+),13n(C3 H7 N1 O1) | catena-(Oxonium tris(mu!4$-4,4'-bi-benzoato-2,2'-sulfone-O,O',O'',O''')-tris(mu!3$-4,4'-bi-benzoato-2,2'-sulfone-O,O',O'')-tris(mu!3$-hydroxo)-hepta-zinc dimethylformamide solvate) | UoC-1 |  | R-3 | 148 |  | 7.81 | 100 | 0.991 | 0 | Most of the dimethylformamide molecules were taken into account using PLATON/SQUEEZE. |  | The paper refers to a small number of water molecules being present, but these are not specified in the reported formula | TEMP: at 100 K SENS: air-sensitive
YOZQEK | E.Neofotistou, C.D.Malliakas, P.N.Trikalitis | Chem.-Eur.J. | 2009 | (C2 H8 N1 1+)n,n(C70 H35 O34 S5 Zn6 1-),n(C3 H7 N1 O1) | catena-(Dimethylammonium tetrakis(mu!4$-4,4'-bi-benzoato-2,2'-sulfone-O,O',O'',O''')-(mu!4$-oxo)-(mu!3$-4,4'-bi-benzoato-2,2'-sulfone-O,O',O'')-(mu!3$-hydroxo)-diaqua-hexa-zinc dimethylformamide solvate) | UoC-2 |  | P-1 | 2 |  | 4.92 | 100 | 0.661 | 0 |  |  | The cation was not located crystallographically. The number of dimethylformamide solvent molecules was not determined | TEMP: at 100 K SENS: air-sensitive
YUBBUT | Yanling Guo, Wei Dou, Xiaoyan Zhou, Weisheng Liu, Wenwu Qin, Zhipeng Zang, Hongrui Zhang, Daqi Wang | Inorg.Chem. | 2009 | (C132 H120 N12 Nd2 O36)n,6n(H2 O1) | catena-(tris(mu!2$-2,2'-bis(((2'-benzylaminoformyl)phenoxy)ethoxy)-1,1'-biphenylene-O,O')-hexakis(nitrato-O,O')-di-neodymium(iii) hexahydrate) |  | purple | C2/c | 15 | hexagon | 7.87 | 294 | 0.994 | 0.994 |  | at 294 K |  | TEMP: at 294 K COLOR: purple "HABIT: hexagon
YUBTIA | Jiang-Ping Meng, Yun Gong, Qiang Lin, Miao-Miao Zhang, Pan Zhang, Hui-Fang Shi, Jian-Hua Lin | Dalton Trans. | 2015 | (C27 H17 Co1 N9 O4)n | catena-[(mu-3,5-bis(5-(pyridin-4-yl)-4H-1,2,4-triazol-3-yl)pyridine)-(mu-terephthalato)-cobalt unknown solvate] |  | red | Pcma | 55 | block | 9.96 | 293 | 0.592 | 0.592 | The SQUEEZE/PLATON program has been used to model some disorder. | 293 K |  | TEMP: 293 K COLOR: red "HABIT: block
YUCFAF | V.Brega, M.Zeller, Yufan He, H.Peter Lu, J.K.Klosterman | Chem.Commun. | 2015 | (C112 H76 Cu4 N6 O22)n | catena-[tetrakis(mu!4$-3,3'-((2-amino-5-methoxy-1,3-phenylene)diethyne-2,1-diyl)dibenzoato)-(mu!2$-4,4'-bipyridine)-bis(methanol)-tetra-copper unknown solvate] |  | blue | P-1 | 2 | rod | 10.81 | 100 | 0.848 | 0.848 | The structure is disordered. Disordered solvent molecules were not modelled and the disordered density was taken into account using the SQUEEZE/PLATON procedure. |  |  | TEMP: 100 K COLOR: blue "HABIT: rod "SOURCE-CHEM: DMF/diethyl ether "SENS: Efflorescent
YUCGAF | Haemi Chung, P.M.Barron, R.W.Novotny, Hyun-Tak Son, Chunhua Hu, Wonyoung Choe | Cryst.Growth Des. | 2009 | (C72 H38 N8 O13 Zn3)n | catena-((mu!9$-4,4',4'',4'''-(5,10,15,20-Porphyrintetrayl)-tetrabenzoato)-(mu!2$-N,N'-bis(4-pyridyl)-1,4,5,8-naphthalenetetracarboxy-di-imide-N,N')-aqua-tri-zinc unknown solvate) |  | purple | P4/nmm | 129 | plate | 4.72 | 296 | 0.546 | 0.546 | A number of benzoato liands and the pyridylnaphthalene- tetracarboxydi-imide bridges are severely disordered by symmetry. Disordered solvent molecules, suggested to be dmf, ethanol or water, were not modelled and the disordered density was taken into account using the SQUEEZE/PLATON procedure. A total of 1369 electrons were accounted for from a void of 5593 A$3!. | at 296 K |  | TEMP: at 296 K COLOR: purple "HABIT: plate "SOURCE-CHEM: N,N-diethylformamide/ethanol
YUCGEJ | Haemi Chung, P.M.Barron, R.W.Novotny, Hyun-Tak Son, Chunhua Hu, Wonyoung Choe | Cryst.Growth Des. | 2009 | (C168 H84 N20 O28 Zn6)n | catena-(bis(mu!9$-4,4',4'',4'''-(5,10,15,20-Porphyrintetrayl)-tetrabenzoato)-tris(mu!2$-N,N'-bis(4-pyridyl)-1,4,5,8-naphthalenetetracarboxy-diimide-N,N')-hexa-zinc unknown solvate) |  | red | I4/mmm | 139 | plate | 6.44 | 296 | 0.437 | 0.437 | The naphthalenetetracarboxydi-imide bridging ligands are severely disordered by symmetry.Disordered solvent molecules, suggested to be dmf or ethanol, were not modelled and the disordered density was taken into account using the SQUEEZE/PLATON procedure. A total of 3818 electrons were accounted for from a void of 17490 A$3!. | at 296 K | The authors report that the void space may be occupied by disordered solvent molecules | TEMP: at 296 K COLOR: red "HABIT: plate "SOURCE-CHEM: dmf/ethanol
YUCGIN | Haemi Chung, P.M.Barron, R.W.Novotny, Hyun-Tak Son, Chunhua Hu, Wonyoung Choe | Cryst.Growth Des. | 2009 | (C60 H34 N10 O9 Zn3)n | catena-((mu!9$-4,4',4'',4'''-(5,10,15,20-Porphyrintetrayl)-tetrabenzoato)-(mu!2$-3,6-bis(4-pyridyl)-1,2,4,5-tetrazine-N,N')-aqua-tri-zinc unknown solvate) |  |  | P4/nmm | 129 |  | 5.62 | 296 | 0.554 | 0 | The bridging tetrazone moieties are severely disordered by symmetry. Unspecified disordered solvent molecules were not modelled and the disordered density was taken into account using the SQUEEZE/PLATON procedure. We calculate 45% void space in the structure. | at 296 K |  | TEMP: at 296 K
YUCGOT | Haemi Chung, P.M.Barron, R.W.Novotny, Hyun-Tak Son, Chunhua Hu, Wonyoung Choe | Cryst.Growth Des. | 2009 | (C132 H72 N26 O16 Zn6)n | catena-(bis(mu!9$-4,4',4'',4'''-(5,10,15,20-Porphyrintetrayl)-tetrabenzoato)-tris(mu!2$-3,6-bis(4-pyridyl)-1,2,4,5-tetrazine-N,N')-hexa-zinc unknown solvate) |  | red | I4/mmm | 139 | plate | 7.04 | 296 | 0.449 | 0.449 | The bis(pyridyl)-tetrazine bridging ligands are severely disordered by symmetry. Disordered solvent molecules, suggested to be dmf or ethanol, were not modelled and the disordered density was taken into account using the SQUEEZE/PLATON procedure. A total of 5282 electrons were accounted for from a void of 14901 A$3!. | at 296 K | Space group is incorrectly published as I4/nmm, instead of I4/mmm | TEMP: at 296 K COLOR: red "HABIT: plate "SOURCE-CHEM: dmf/ethanol
YUDDEH | Haemi Chung, P.M.Barron, R.W.Novotny, Hyun-Tak Son, Chunhua Hu, Wonyoung Choe | Cryst.Growth Des. | 2009 | (C72 H38 N8 O13 Zn3)n | catena-((mu!9$-4,4',4'',4'''-(5,10,15,20-Porphyrintetrayl)-tetrabenzoato)-(mu!2$-N,N'-bis(4-pyridyl)-1,4,5,8-naphthalenetetracarboxy-diimide-N,N')-aqua-tri-zinc unknown solvate) |  | purple | C2/m | 12 | needle | 4.66 | 296 | 0.782 | 0.782 | A zinc atom, a water ligand and section of a pyridinyl ring of the bridging naphthalene moiety, are equally disordered over two sites by symmetry. Disordered solvent molecules, suggested to be dmf or ethanol, were not modelled and the disordered density was taken into account using the SQUEEZE/PLATON procedure. A total of 904 electrons were accounted for from a void of 3372 A$3!. | at 296 K |  | TEMP: at 296 K COLOR: purple "HABIT: needle "SOURCE-CHEM: dmf/ethanol
YUGZIK | J.M.Verduzco, Haemi Chung, Chunhua Hu, Wonyoung Choe | Inorg.Chem. | 2009 | (C56 H34 N6 O4 Zn2)n | catena-[(mu!4$-4,4'-(10,20-Diphenylporphyrin-5,15-diyl)dibenzoato)-(mu!2$-4,4'-bipyridine)-di-zinc unknown solvate] |  | red | Fddd | 70 | plate | 4.08 | 296 | 0.449 | 0.449 | C18A,C19A,C20A,C21A,C22A,C23A and C18B,C19B,C20B,C21B, C22B,C23B disordered over two sites with occupancies 0.552:0.448; C24B, C25B and C24A,C25A and C24C,C25C disordered over three sites with occupancies 0.354:0.345:0.301; C28C,C29C and C28A,C29A and C28B,C29B disordered over three sites with occupancies 0.418:0.328:0.254; The SQUEEZE/PLATON program has been used to model some disorder, with the unit cell containing a void of 42712 A$3!, holding 10089 electrons. The authors state the solvent is probably dimethylformamide or ethanol. | at 296 K |  | TEMP: at 296 K COLOR: red "HABIT: plate
YUJSAZ | Guang-Lu Zhang, Li-Peng Zhou, Da-Qiang Yuan, Qing-Fu Sun | Angew.Chem.,Int.Ed. | 2015 | (C50 H48 N14 Pd4 4+)n,4(B1 F4 1-) | catena-[tetrakis(mu!3$-3,5-dimethyl-4-(pyridin-4-yl)-1H-pyrazol-1-yl)-(2,2'-bipyridine)-tetra-palladium(ii) tetrakis(tetrafluoroborate) unknown solvate] |  | yellow | P6/m | 175 | block | 14.77 | 293 | 0.806 | 0.595 | The structure is disordered. The SQUEEZE/PLATON program has been used to model some disorder. | 293 K | The formula is unclear and not defined in the paper | TEMP: 293 K COLOR: yellow "HABIT: block "SENS: Air-sensitive, Moisture-sensitive, Hygroscopic, Heat-sensitive, Oxygen-sensitive
YURJUR | E.Neofotistou, C.D.Malliakas, P.N.Trikalitis | CrystEngComm | 2010 | (C2 H8 N1 1+)5n,n(C56 H24 Ce5 O24 S4 5-),1.28n(C3 H7 N1 O1) | catena-(pentakis(Dimethylammonium) tetrakis(mu!4$-5,5-dioxodibenzo(b,d)thiophene-3,7-dicarboxylato)-penta-cerium dimethylformamide solvate) |  | yellow | R-3 | 148 | cube | 7.9 | 100 | 0.683 | 0.683 | The SQUEEZE/PLATON program has been used to model some disorder associated with dmf solvent molecules. |  | The authors report that the cations were not located in the X-ray analysis, but are deduced to be dimethylammonium ions , as a result of the heating of the dmf molecules | TEMP: at 100 K COLOR: yellow "HABIT: cube
YUSDAS01 | Xin-Yi Wang, A.V.Prosvirin, K.R.Dunbar | Angew.Chem.,Int.Ed. | 2010 | (C15 H27 Mn1 N5 O2 2+)n,n(C133 H165 Mn7 Mo4 N63 O2 2-),48n(H2 O1) | bis(2,13-dimethyl-3,6,9,12,18-pentaazabicyclo(12.3.1)octadeca-1(18),2,12,14,16-pentaene)-diaqua-manganese bis(dodecakis(mu!2$-cyano)-diaqua-hexadecacyano-heptakis(2,13-dimethyl-3,6,9,12,18-pentaazabicyclo(12.3.1)octadeca-1(18),2,12,14,16-pentaene)-hepta-manganese-tetra-molybdenum) octatetracontahydrate |  | dark red | P-1 | 2 | column | 10.69 | 110 | 0.745 | 0 | water molecules are disordered. | twin | Large structure in which program limits have been exceeded. A full set of coordinates are available from the deposited CIF. The structure is not polymeric, a full 2D diagram and a full compound name are pending | TEMP: at 110 K OTHER-DIFF: twin
YUSWEP | Wenjuan Zhuang, Shengqian Ma, Xi-Sen Wang, Da-Qiang Yuan, Jian-Rong Li, Dan Zhao, Hong-Cai Zhou | Chem.Commun. | 2010 | (C82 H56 Cu4 O20)n | catena-(bis(mu!8$-bis(3,5-bis(4-carboxylatophenyl)phenyl)methane)-tetraaqua-tetra-copper unknown solvate) | PCN-21 | green | Im-3m | 229 | prism | 4.87 | 173 | 0.423 | 0.423 | The SQUEEZE/PLATON program has been used to model the solvent molecules. | synchrotron radiation |  | TEMP: at 173 K RADIATION: synchrotron radiation
YUZPEQ | Pei-Zhou Li, Xiao-Jun Wang, Si Yu Tan, Chung Yen Ang, Hongzhong Chen, Jia Liu, Ruqiang Zou, Yanli Zhao | Angew.Chem.,Int.Ed. | 2015 | (C96 H60 N20 O30 Zn6)n | catena-[bis(mu-5,5',5''-(nitrilotris((4,1-phenylene)-1H-1,2,3-triazole-4,1-diyl))tri(benzene-1,3-dicarboxylato))-hexaaqua-hexa-zinc unknown solvate] |  | yellow | I4/m | 87 | block | 5.37 | 293 | 0.475 | 0.473 | Disordered solvent molecules were not modelled and the disordered density was taken into account using the SQUEEZE/PLATON procedure. | 293 K | We calculate 79.17% void space in the structure | TEMP: 293 K COLOR: yellow "HABIT: block
YUZPIU | Pei-Zhou Li, Xiao-Jun Wang, Si Yu Tan, Chung Yen Ang, Hongzhong Chen, Jia Liu, Ruqiang Zou, Yanli Zhao | Angew.Chem.,Int.Ed. | 2015 | (C108 H66 N18 O30 Zn6)n | catena-[bis(mu-1,3,5-tris(4-[1-(3,5-dicarboxylatophenyl)-1H-1,2,3-triazol-4-yl]phenyl)benzene)-hexaaqua-hexa-zinc unknown solvate] |  | colorless | I4/m | 87 | block | 5.84 | 293 | 0.412 | 0.411 | Disordered solvent molecules were not modelled and the disordered density was taken into account using the SQUEEZE/PLATON procedure. | 293 K | We calculate 81.47% void space in the structure | TEMP: 293 K COLOR: colorless "HABIT: block
YUZPOA | Pei-Zhou Li, Xiao-Jun Wang, Si Yu Tan, Chung Yen Ang, Hongzhong Chen, Jia Liu, Ruqiang Zou, Yanli Zhao | Angew.Chem.,Int.Ed. | 2015 | (C72 H42 N18 O30 Zn6)n | catena-[bis(mu-1,3,5-tris(4-(3,5-dicarboxylatophenyl)-1H-1,2,3-triazol-1-yl)benzene)-hexaaqua-hexa-zinc unknown solvate] |  | colorless | I4/m | 87 | block | 4.56 | 293 | 0.61 | 0.608 | Disordered solvent molecules were not modelled and the disordered density was taken into account using the SQUEEZE/PLATON procedure. | 293 K | We calculate 74.64% void space in the structure | TEMP: 293 K COLOR: colorless "HABIT: block
YUZYAU | M.Kondo, Y.Takashima, Joobeom Seo, S.Kitagawa, S.Furukawa | CrystEngComm | 2010 | (C26 H16 N2 O8 Zn2)n,2n(H2 O1) | catena-[bis(mu!4$-Benzene-1,4-dicarboxylato-O,O',O'',O''')-(mu!2$-4,4'-bipyridine-N,N')-di-zinc(ii) dihydrate] |  | colorless | P6/mmm | 191 | hexagonal | 8.52 | 223 | 0.568 | 0.568 | The C-H carbon atoms of the 4,4'-bipyridine ligand are disordered by symmetry over two sites with occupancy 0.5; The SQUEEZE/PLATON program has been used to model severely disordered solvent water molecules. The unit cell contains a void of 4160 A$3!, holding 234 electrons. |  |  | TEMP: at 223 K COLOR: colorless "HABIT: hexagonal
ZACHET | Wei Xie, Wen-Wen He, Dong-Ying Du, Shun-Li Li, Jun-Sheng Qin, Zhong-Min Su, Chun-Yi Sun, Ya-Qian Lan | Chem.Commun. | 2016 | (C186 H114 N8 O71 S3 Zn20)n,12n(C3 H7 N1 O1) | catena-[octakis(mu!6$-4,4',4''-nitrilotribenzoato)-tris(thiophene-2,5-dicarboxylato)-pentakis(mu!4$-oxo)-hexa-aqua-icosa-zinc N,N-dimethylformamide solvate] | NENU-521 | colorless | R-3 | 148 | block | 7.26 | 293 | 0.633 | 0 | Disordered solvent molecules were not modelled and the disordered density was taken into account using the SQUEEZE/PLATON procedure. | 293 K |  | TEMP: 293 K COLOR: colorless "HABIT: block
ZAGFOF | Le Le Gong, Xue Feng Feng, Feng Luo | Inorg.Chem. | 2015 | (C78 H52 Co3 N14 O16)n | catena-[bis(mu-N,N'-di(pyridin-4-yl)isophthalamide)-tris(mu-4,4'-diazene-1,2-diyldibenzoato)-rti-cobalt unknown solvate] |  | red | P21/c | 14 | Block | 8.48 | 113 | 0.757 | 0.757 | The SQUEEZE/PLATON program has been used to model some disorder. |  |  | TEMP: 113 K COLOR: red "HABIT: Block
ZAGYUE | Zhichao Hu, W.P.Lustig, Jingming Zhang, Chong Zheng, Hao Wang, S.J.Teat, Qihan Gong, N.D.Rudd, Jing Li | J.Am.Chem.Soc. | 2015 | (C74 H48 N4 O8 Zn2)n | catena-[(mu!4$-4,4',4'',4'''-(Ethene-1,1,2,2-tetrayltetra-4,1-phenylene)tetrapyridine)-bis(mu!2$-biphenyl-4,4'-dicarboxylato)-di-zinc unknown solvate] | LMOF-241 | colorless | C2 | 5 | Needle | 5.98 | 260 | 0.65 | 0.65 | C26,C27,C29,C30 and C26',C27',C29',C30' disordered over two sites with occupancies 0.5:0.5. Disordered solvent molecules were not modelled and the disordered density was taken into account using the SQUEEZE/PLATON procedure. | synchrotron; twin |  | TEMP: 260 K RADIATION: synchrotron "OTHER-EXP: Luminescent "OTHER-DIFF: twin
ZAHKUR | S.K.Elsaidi, M.H.Mohamed, Tony Pham, T.Hussein, L.Wojtas, M.J.Zaworotko, B.Space | Cryst.Growth Des. | 2016 | (C42 H34 Cu3 N4 O16 S2)n | catena-[tetrakis(mu-3-(pyridin-4-yl)acrylato)-(mu-naphthalene-1,5-disulfonato)-diaqua-tri-copper unknown solvate] |  | green | C2/c | 15 | block | 9.52 | 100 | 0.857 | 0.854 | The SQUEEZE/PLATON program has been used to model some disorder; The structure is disordered. |  |  | TEMP: 100 K COLOR: green "HABIT: block
ZAHLAY | S.K.Elsaidi, M.H.Mohamed, Tony Pham, T.Hussein, L.Wojtas, M.J.Zaworotko, B.Space | Cryst.Growth Des. | 2016 | (C32 H24 Cu3 F6 N4 O8 Si1)n,2(H2 O1) | catena-[tetrakis(mu-3-(pyridin-4-yl)acrylato)-(mu-hexafluorosilicate)-tri-copper dihydrate unknown solvate] |  | green | P4/mmm | 123 | block | 8.79 | 296 | 0.781 | 0.777 | The SQUEEZE/PLATON program has been used to model some disorder; The structure is disordered. | 296.1 K |  | TEMP: 296.1 K COLOR: green "HABIT: block
ZAHLEC | S.K.Elsaidi, M.H.Mohamed, Tony Pham, T.Hussein, L.Wojtas, M.J.Zaworotko, B.Space | Cryst.Growth Des. | 2016 | (C50 H38 Cu3 N8 O16 S2)n | catena-[tetrakis(mu-3-(4-(1H-imidazol-1-yl)benzoato))-(mu-naphthalene-1,5-disulfonato)-diaqua-tri-copper unknown solvate] |  | green | Imma | 74 | block | 5.33 | 100 | 0.677 | 0.675 | The SQUEEZE/PLATON program has been used to model some disorder; The structure is disordered. |  |  | TEMP: 100.0 K COLOR: green "HABIT: block
ZAHLIG | S.K.Elsaidi, M.H.Mohamed, Tony Pham, T.Hussein, L.Wojtas, M.J.Zaworotko, B.Space | Cryst.Growth Des. | 2016 | (C58 H42 Cu3 N4 O16 S2)n | catena-[tetrakis(mu-3-(4-(pyridin-4-yl)benzoato))-(mu-naphthalene-1,5-disulfonato)-diaqua-tri-copper unknown solvate] |  | green | C2/c | 15 | rod | 11.77 | 100 | 0.751 | 0.749 | The SQUEEZE/PLATON program has been used to model some disorder; The structure is disordered. |  |  | TEMP: 100.0 K COLOR: green "HABIT: rod
ZAHLOM | S.K.Elsaidi, M.H.Mohamed, Tony Pham, T.Hussein, L.Wojtas, M.J.Zaworotko, B.Space | Cryst.Growth Des. | 2016 | (C66 H50 Cu3 N4 O16 S2)n,5.93(C4 H9 N1 O1),2(H2 O1) | catena-[tetrakis(mu-3-(4-(2-(pyridin-4-yl)vinyl)benzoato))-(mu-napthalene-1,5-disulfonato)-diaqua-tri-copper N,N-dimethylacetamide solvate dihydrate] |  |  | P2/c | 13 |  | 11.85 | 100 | 0.84 | 0.837 | The SQUEEZE/PLATON program has been used to model some disorder; The structure has partial occupancy solvent molecules. |  |  | TEMP: 100 K
ZARLEL | Nianyong Zhu, G.Tobin, W.Schmitt | Chem.Commun. | 2012 | (C72 H44 N2 O14 Zn3)n,n(C1 H1 Cl3) | catena-(bis((mu!6$-4,4',4''-(Benzene-1,3,5-triyltriethyne-2,1-diyl)tribenzoato)-(dimethylformamide))-tri-zinc chloroform solvate) |  | colorless | P4322 | 95 | prism | 4.31 | 250 | 0.602 | 0 | The SQUEEZE/PLATON program has been used to model some disorder. |  |  | TEMP: at 250 K COLOR: colorless "HABIT: prism
ZARLIP | Nianyong Zhu, G.Tobin, W.Schmitt | Chem.Commun. | 2012 | (C105 H59 N2 O22 Zn5)n | catena-((mu!6$-4,4',4''-(Benzene-1,3,5-triyltriethyne-2,1-diyl)tribenzoato)-(mu!5$-4,4',4''-(benzene-1,3,5-triyltriethyne-2,1-diyl)tribenzoato)-bis((mu!3$-oxo)-(dimethylformamide))-penta-zinc) |  | colorless | C2/c | 15 | prism | 4.72 | 120 | 0.868 | 0.868 | The SQUEEZE/PLATON program has been used to model some disorder. |  |  | TEMP: at 120 K COLOR: colorless "HABIT: prism
ZARLUB | Zhi-Qiang Jiang, Gui-Yuan Jiang, Fei Wang, Zhen Zhao, Jian Zhang | Chem.Commun. | 2012 | (C4 H12 N1 1+)n,n(C24 H12 N3 O13 Zn3 1-) | catena-(Tetramethylammonium bis(mu!5$-benzene-1,3,5-tricarboxylato)-(mu!3$-2,3-dihydro-1H-benzotriazole)-aqua-tri-zinc) |  | colorless | I4/m | 87 | prism | 5.43 | 293 | 0.979 | 0.977 | C11B,C12B and C11A,C12A disordered over two sites with occupancies 0.875:0.125; O2A and O2B disordered over two sites with occupancies 0.50:0.50; The SQUEEZE/PLATON program may have been used. | at 293 K |  | TEMP: at 293 K COLOR: colorless "HABIT: prism
ZARMAI | Zhi-Qiang Jiang, Gui-Yuan Jiang, Fei Wang, Zhen Zhao, Jian Zhang | Chem.Commun. | 2012 | (C4 H12 N1 1+)n,n(C20 H10 N3 O13 Zn3 1-) | catena-(Tetramethylammonium bis(mu!5$-benzene-1,3,5-tricarboxylato)-(mu!3$-2,3-dihydro-1H-1,2,3-triaqzole)-aqua-tri-zinc) |  | colorless | I4/m | 87 | prism | 7.81 | 293 | 0.999 | 0.996 | The SQUEEZE/PLATON program may have been used. | at 293 K |  | TEMP: at 293 K COLOR: colorless "HABIT: prism
ZASBEC | Bao Li, Li-Qin Chen, Rong-Jia Wei, Jun Tao, Rong-Bin Huang, Lan-Sun Zheng, Zhiping Zheng | Inorg.Chem. | 2011 | (C81 H104 Co2 N4 O12)n | catena-((mu!4$-4-(3-(pyridin-4-yloxy)-2,2-bis((pyridin-4-yloxy)methyl)propoxy)pyridine)-tetrakis(3,5-di-t-butylbenzene-1,2-diolato)-di-cobalt(ii)) |  | dark red | C2/c | 15 | block | 7.87 | 293 | 0.924 | 0.924 |  | at 293 K | We calculate 14% void space in the structure | TEMP: at 293 K COLOR: dark red "HABIT: block
ZAWPUK | A.D.Burrows, M.F.Mahon, P.R.Raithby, A.J.Warren, S.J.Teat, J.E.Warren | CrystEngComm | 2012 | (C56 H40 Cu2 N2 O8)n,1.68n(C7 H8 O1) | catena-(tetrakis(mu!2$-biphenyl-4-carboxylato)-(mu!2$-pyrazine)-di-copper(ii) phenylmethanol solvate) |  | aqua | P-1 | 2 | block | 7.51 | 150 | 0.955 | 0.955 | O5A and O5 disordered over two sites with occupancies 0.45:0.45; The disordered phenylmethanol solvent molecules were not modelled and the disordered density was taken into account using the SQUEEZE/PLATON procedure. |  |  | TEMP: at 150 K COLOR: aqua "HABIT: block
ZECKID | E.Q.Procopio, T.Fukushima, E.Barea, J.A.R.Navarro, S.Horike, S.Kitagawa | Chem.-Eur.J. | 2012 | (C12 H14 Cu2 N4 O5)n,1.5n(C3 H7 N1 O1) | catena-(bis(mu!3$-3,5-Dimethylpyrazole-4-carboxylato)-(mu!2$-aqua)-di-copper dimethylformamide solvate) |  | blue | I41md | 109 | plate | 8.59 | 223 | 0.825 | 0 |  |  | The dimethylformamide solvent molecule was not modelled | TEMP: at 223 K COLOR: blue "HABIT: plate
ZECKOJ | E.Q.Procopio, T.Fukushima, E.Barea, J.A.R.Navarro, S.Horike, S.Kitagawa | Chem.-Eur.J. | 2012 | (C12 H14 Cu2 N4 O5)n,0.9n(C3 H7 N1 O1) | catena-(bis(mu!3$-3,5-Dimethylpyrazole-4-carboxylato)-(mu!2$-aqua)-di-copper dimethylformamide solvate) |  | green | I41md | 109 | plate | 14.49 | 223 | 0.811 | 0 |  |  | The dimethylformamide solvent was not modelled | TEMP: at 223 K COLOR: green "HABIT: plate
ZECVEK | T.Kaczorowski, I.Justyniak, D.Prochowicz, K.Zelga, A.Kornowicz, J.Lewinski | Chem.-Eur.J. | 2012 | (C63 H79 Al1 N6 O3 Zn2)n | catena-((mu!3$-Cinchonan-9-olato-N,N',O,O)-(mu!3$-cinchonan-9-olato-N,N',O)-(cinchonan-9-olato-O)-diethyl-dimethyl-aluminium-di-zinc) |  | yellow | P212121 | 19 | block | 6.16 | 100 | 0.944 | 0.944 | C63A and C63 disordered over two sites with occupancies 0.533:0.467. |  |  | TEMP: at 100 K COLOR: yellow "HABIT: block
ZELROZ | D.Rankine, A.Avellaneda, M.R.Hill, C.J.Doonan, C.J.Sumby | Chem.Commun. | 2012 | (C42 H24 O19 Zn4)n,2n(C5 H11 N1 O1) | catena-(tris(mu!4$-2,2'-dihydroxybiphenyl-4,4'-dicarboxylato)-(mu!4$-oxo)-tetra-zinc N,N-diethylformamide solvate) |  | colorless | P-43m | 215 | block | 10.47 | 150 | 0.429 | 0.429 | The SQUEEZE/PLATON program has been used to model some disorder. The phenolic OH groups are disordered by symmetry. |  |  | TEMP: at 150 K COLOR: colorless "HABIT: block
ZESZEE | H.Reinsch, M.Kruger, J.Marrot, N.Stock | Inorg.Chem. | 2013 | (C30 H18 Al2 O12)n | catena-(bis(mu!4$-4,4'-Carbonyldibenzoato)-bis(mu!2$-hydroxo)-di-aluminium unknown solvate) | CAU-8 | colorless | I41/a | 88 | platelet | 7.91 | 296 | 0.925 | 0.925 | Disordered solvent molecules were not modelled and the disordered density was taken into account using the SQUEEZE/PLATON procedure. | at 296 K |  | TEMP: at 296 K COLOR: colorless "HABIT: platelet
ZEZFIV | Chun-Yi Sun, Xin-Long Wang, Chao Qin, Jun-Ling Jin, Zhong-Min Su, Peng Huang, Kui-Zhan Shao | Chem.-Eur.J. | 2013 | (C27 H20 N6 Na2 O16 Zn1 2-)n,2n(C2 H8 N1 1+),2n(C3 H7 N1 O1) | catena-(bis(Dimethylammonium) (mu!10$-5,5',5''-(1,3,5-triazine-2,4,6-triyl)tris(azanediyl)tri-isophthalato)-bis(mu!2$-aqua)-diaqua-di-sodium-zinc dimethylformamide solvate) |  | colorless | P43212 | 96 | block | 5.8 | 293 | 0.796 | 0.796 | The cations and solvent molecules were taken into account using PLATON/SQUEEZE. | at 293 K |  | TEMP: at 293 K COLOR: colorless "HABIT: block
ZICCIZ | Xi-Sen Wang, M.Chrzanowski, L.Wojtas, Yu-Sheng Chen, Shengqian Ma | Chem.-Eur.J. | 2013 | (C156 H72 Cd8 Co3 N12 O54)n | catena-(tris(mu!9$-5,10,15,20-tetrakis(3,5-dicarboxylatophenyl)porphrinato)-hexa-aqua-octa-cadmium-tri-cobalt unknown solvate) |  | red | Pm-3m | 221 | block | 10.87 | 100 | 0.61 | 0.609 | The cadium atoms are each equally disordered over two positions. The SQUEEZE/PLATON program was used to model some disordered solvent molecules. | synchrotron radiation |  | TEMP: at 100 K RADIATION: synchrotron radiation
ZIKJIO | Zhanfeng Ju, Daqiang Yuan | CrystEngComm | 2013 | (C30 H29 Cu2 N3 O10)n | catena-((mu!8$-5-(bis(4-Carboxylatobenzyl)amino)isophthalato)-bis(dimethylformamide)-di-copper unknown solvate) |  | green | C2/c | 15 | prism | 4.8 | 173 | 0.983 | 0.983 | The SQUEEZE/PLATON program has been used to model the unidentified disordered solvent molecules. |  |  | TEMP: at 173 K COLOR: green "HABIT: prism
ZILBIH | G.Mehlana, G.Ramon, S.A.Bourne | CrystEngComm | 2013 | (C24 H16 Co1 N2 O4)n,2.5n(C1 H4 O1),0.88n(H2 O1) | catena-[bis(mu!2$-4-(Pyridin-4-yl)benzoato)-cobalt methanol solvate hydrate] |  | purple | P4212 | 90 |  | 6.66 | 173 | 0.561 | 1.123 |  |  |  | TEMP: at 173 K COLOR: purple
ZILBUT | Sung Min Shin, Mi Sun Lee, Ji Hee Han, Nakcheol Jeong | Chem.Commun. | 2014 | (C48 H36 O19 Zn4)n | catena-((mu!4$-Oxo)-tris(mu!4$-2,2'-dihydroxy-6,6'-dimethylbiphenyl-4,4'-dicarboxylato)-tetra-zinc unknown solvate) | (S)-KUMOF-2 | colorless | P-43m | 215 | block | 2.61 | 296 | 0.387 | 0.387 | The hydroxy groups and methyl groups of the ligands are disordered by symmetry. The SQUEEZE/PLATON program has been used to model some disorder. | at 296 K |  | TEMP: at 296 K COLOR: colorless "HABIT: block
ZINDAD | Dingxuan Ma, Baiyan Li, Xiaojing Zhou, Qi Zhou, Kang Liu, Guang Zeng, Guanghua Li, Zhan Shi, Shouhua Feng | Chem.Commun. | 2013 | (C54 H36 N12 O30 Zn6)n,4.25n(H2 O1) | catena-[bis(mu!12$-5,5',5''-(1,3,5-Triazine-2,4,6-triyltriimino)triisophthalato)-hexa-aqua-hexa-zinc unknown solvate hydrate] |  | colorless | I4/m | 87 | block | 5.74 | 293 | 0.87 | 0.87 | O7W and O7W' disordered over two sites with occupancies 0.75:0.25; Disordered solvent molecules were not modelled and the disordered density was taken into account using the SQUEEZE/PLATON procedure. | at 293 K |  | TEMP: at 293 K COLOR: colorless "HABIT: block
ZISNEW | Xing Duan, Qi Zhang, Jianfeng Cai, Yu Yang, Yuanjin Cui, Yabing He, Chuande Wu, R.Krishna, Banglin Chen, Guodong Qian | J.Mater.Chem.A | 2014 | (C31 H22 Cu2 O10)n | catena-[(mu!8$-5,5'-(9,9-dimethyl-9H-fluorene-2,7-diyl)diisophthalato)-diaqua-di-copper unknown solvate] |  | green | P63/mmc | 194 | block | 5.99 | 293 | 0.666 | 0.666 | C10,C11,C12,C7,C7',C8,C8' disordered by symmetry over two configurations with occupancy 0.50; Disordered solvent molecules were not modelled and the disordered density was taken into account using the SQUEEZE/PLATON procedure. | at 293 K |  | TEMP: at 293 K COLOR: green "HABIT: block
ZIVCOY | Jiandong Pang, Feilong Jiang, Mingyan Wu, Daqiang Yuan, Kang Zhou, Jinjie Qian, Kongzhao Su, Maochun Hong | Chem.Commun. | 2014 | (C84 H54 Cu6 O33)n | catena-[tris(mu-4',4''-oxydibiphenyl-3,5-dicarboxylato)-hexa-aqua-hexa-copper unknown solvate] |  | blue | P4/mmm | 123 | block | 15.14 | 100 | 0.482 | 0.482 | The structure is disordered.The SQUEEZE/PLATON program has been used to model some disorder. |  |  | TEMP: at 100 K COLOR: blue "HABIT: block
ZODPUF | Jiangtao Jia, Lei Wang, Fuxing Sun, Xiaofei Jing, Zheng Bian, Lianxun Gao, R.Krishna, Guangshan Zhu | Chem.-Eur.J. | 2014 | (C72 H48 O13 Zn4)n | catena-((mu!12$-2,4,6-Triethyl-1,3,5-tris(3,5-bis(4-carboxylatophenyl)phenyl)benzene)-(mu!4$-oxo)-tetra-zinc) |  |  | R-3c | 167 |  | 6.63 | 296 | 0.963 | 0.963 |  | at 296 K |  | TEMP: at 296 K
ZODXAT | Tian-Fu Liu, Lan-Fang Zou, Dawei Feng, Ying-Pin Chen, S.Fordham, Xuan Wang, Yang-yang Liu, Hong-Cai Zhou | J.Am.Chem.Soc. | 2014 | (C32 H25 Fe3 O12)n | catena-[(mu-2',3'',5'',6'-tetramethyl-1,1':4',1'':4'',1'''-quaterphenyl-3,3''',5,5'''-tetracarboxylato)-(mu-oxo)-trihydroxo-tri-iron(iii) unknown solvate] | PCN-426-Fe(iii) | brown | Fm-3m | 225 | Block | 12.89 | 110 | 0.452 | 0.452 | The SQUEEZE/PLATON program has been used to model some disorder. |  | The metal coordination and composition of the structure are unclear in the paper | TEMP: 110 K COLOR: brown "HABIT: Block
ZOFZUR | Libo Sun, Qinhe Pan, Zhiqiang Liang, Jihong Yu | Inorg.Chem.Front. | 2014 | (C33 H36 Mn2 N4 O11)n,2n(C3 H7 N1 O1) | catena-[(mu!7$-5-(bis(4-carboxybenzyl)amino)isophthalato)-tris(N,N-dimethylformamide)-di-manganese N,N-dimethylformamide solvate] |  | brown | R3c | 161 | needle | 4.45 | 296 | 0.938 | 0 | C25 and C25' disordered over two sites with occupancies 0.630:0.370; Disordered solvent molecules were not modelled and the disordered density was taken into account using the SQUEEZE/PLATON procedure. | 296 K |  | TEMP: 296 K COLOR: brown "HABIT: needle "SOURCE-CHEM: N,N-dimethylformamide "SENS: Air-sensitive, Moisture-sensitive
ZOJWAY | Hui-Min Wen, Bin Li, Daqiang Yuan, Hailong Wang, T.Yildirim, Wei Zhou, Banglin Chen | J.Mater.Chem.A | 2014 | (C32 H18 Cu2 O10)n,4(C3 H7 N1 O1),3(H2 O1) | catena-[(mu-5-([10-(3,5-dicarboxylatophenyl)anthracen-9-yl]ethynyl)benzene-1,3-dicarboxylato)-diaqua-di-copper N,N-dimethylformamide solvate trihydrate] | UTSA-80 | green | R-3m | 166 | block | 10.73 | 100 | 0.752 | 0.749 | The structure is disordered.The SQUEEZE/PLATON program has been used to model some disorder. |  |  | TEMP: at 100 K COLOR: green "HABIT: block
ZOPLOH | Daqiang Yuan | CSD Communication(Private Communication) | 2014 | (C60 H38 O22 Zr3)n | catena-[tris(mu-2',5'-dihydroxy-1,1':4',1''-terphenyl-4,4''-dicarboxylato)-bis(mu-hydroxo)-bis(mu-oxido)-tri-zirconium unknown solvate] | UiO-60-OH | colorless | Fm-3m | 225 | prism | 7.56 | 100 | 0.53 | 0.53 | The structure is disordered by symmetry. The SQUEEZE/PLATON program has been used to model some disorder. | synchrotron |  | COLOR: colorless HABIT: prism
ZOPLUN | Daqiang Yuan | CSD Communication(Private Communication) | 2014 | (C60 H32 O22 Zr3)n | catena-[tris(mu-2',5'-dioxo-1,1':4',1''-terphenyl-4,4''-dicarboxylato)-bis(mu-hydroxo)-bis(mu-oxido)-tri-zirconium unknown solvate] | UiO-68-C=O | yellow | Fm-3m | 225 | prism | 8.12 | 100 | 0.525 | 0.525 | The structure is disordered by symmetry. The SQUEEZE/PLATON program has been used to model some disorder. | synchrotron |  | COLOR: yellow HABIT: prism
ZOVQOS | Baoyong Zhu | CSD Communication(Private Communication) | 2014 | (C44 H28 Co1 N6 O4)n | catena-[bis(mu!2$-4-(4,2':6',4''-terpyridin-4'-yl)benzoato)-cobalt unknown solvate] |  | red | P-1 | 2 | block | 6 | 296 | 0.774 | 0.774 | The SQUEEZE/PLATON program has been used to model some disorder. | at 296 K |  | COLOR: red HABIT: block "SOURCE-CHEM: solvthermal method "SENS: Air-sensitive
ZUGDEM | Hong Cai, Mian Li, Xiao-Rong Lin, Dan Li | CSD Communication(Private Communication) | 2015 | (C46 H26 N10 O27 Zn6)n | catena-[tetrakis(mu-benzene-1,3,5-tricarboxyato)-bis(mu-6-amino-7H-purin-7-yl)-triaqua-hexa-zinc unknown solvate] | ZnBTCA-T | colorless | P-1 | 2 |  | 7.84 | 293 | 0.884 | 0.884 | Disordered solvent molecules were not modelled and the disordered density was taken into account using the SQUEEZE/PLATON procedure. | 293 K | We calculate 61.77% void space in the structure | TEMP: 293 K COLOR: colorless
ZUJKAS | J.Sahu, A.Aijaz, Qiang Xu, P.K.Bharadwaj | Inorg.Chim.Acta | 2015 | (C60 H44 N2 O8 Zn2)n | catena-(bis(mu!4$-2',5'-Dimethyl-1,1':4',1''-terphenyl-4,4''-dicarboxylato)-(mu!2$-4,4'-(1,4-phenylene)dipyridine)-di-zinc unknown solvate) |  | colorless | P21/c | 14 | block | 4.98 | 100 | 0.881 | 0.881 | The SQUEEZE/PLATON program was used to model some unidentified solvent. |  |  | TEMP: at 100 K COLOR: colorless "HABIT: block
ZURDIB | Ming Chen, Xiao-Yan Tang, Ming-Zhen Chen, Jin-Xiang Chen, Wen-Hua Chen | Aust.J.Chem. | 2015 | (C42 H36 La1 N3 O15)n | catena-(tris(mu!2$-4-Carboxylato-1-(4-carboxylatobenzyl)pyridinium)-triaqua-lanthanum) |  | colorless | P63/m | 176 | needle | 4.55 | 293 | 0.98 | 0.98 | The atom represented as N1 is a mixed N/C atom with equal occupancies. The ligand is disordered by symmetry. | 293 K |  | TEMP: 293 K COLOR: colorless "HABIT: needle
ZURDUN | Ming Chen, Xiao-Yan Tang, Ming-Zhen Chen, Jin-Xiang Chen, Wen-Hua Chen | Aust.J.Chem. | 2015 | (C42 H36 N3 O15 Pr1)n | catena-(tris(mu!2$-4-Carboxylato-1-(4-carboxylatobenzyl)pyridinium)-triaqua-praseodymium) |  | light yellow | P63/m | 176 | prism | 5.35 | 293 | 0.963 | 0.963 | The atom represented as N1 is a mixed N/C atom with equal occupancies. The ligand is disordered by symmetry. | 293 K |  | TEMP: 293 K COLOR: light yellow "HABIT: prism
ZURFAV | Ming Chen, Xiao-Yan Tang, Ming-Zhen Chen, Jin-Xiang Chen, Wen-Hua Chen | Aust.J.Chem. | 2015 | (C42 H36 N3 Nd1 O15)n | catena-(tris(mu!2$-4-Carboxylato-1-(4-carboxylatobenzyl)pyridinium)-triaqua-neodymium) |  | colorless | P63/m | 176 |  | 4.23 | 293 | 0.971 | 0.971 | The atom represented as N1 is a mixed N/C atom with equal occupancies. The ligand is disordered by symmetry. | 293 K |  | TEMP: 293 K COLOR: colorless
ZUVXOF | B.Manna, S.Mukherjee, A.V.Desai, S.Sharma, R.Krishna, S.K.Ghosh | Chem.Commun. | 2015 | (C20 H16 Cu1 N10 O4)n | catena-((mu!3$-4-(2,6-Diamino-1,3,5-triazin-4-yl)benzoato)-(mu!2$-4-(2,6-diamino-1,3,5-triazin-4-yl)benzoato)-copper unknown solvate) |  | green | Pbnb | 56 | Block | 6.56 | 100 | 0.7 | 0.7 | The SQUEEZE/PLATON program was used to model some disordered solvent guest molecules. |  |  | TEMP: 100 K COLOR: green "HABIT: Block
ZUYHIM | Xingjun Li, Xueyuan Chen, Feilong Jiang, Lian Chen, Shan Lu, Qihui Chen, Mingyan Wu, Daqiang Yuan, Maochun Hong | Chem.Commun. | 2016 | (C40 H24 In1 N2 O8)n | catena-[(mu-4,4',4'',4'''-(biphenyl-4,4'-diyldinitrilo)tetrabenzo)-indium unknown solvate] |  | colorless | C2/c | 15 | block | 5.97 | 100 | 0.734 | 0.734 | The SQUEEZE/PLATON program has been used to model some disorder. |  |  | TEMP: 100 K COLOR: colorless "HABIT: block