## Sheet1
element | compound | CRM393 certified value (ug/g) | CRM393 measured value (ug/g) | SD (N = 30) (ug/g) | Weighing factor | CRM512 standard value (ug/g) | CRM782 standard value (ug/g)
Si | SiO2 | 7025.766 | 7113.096 | 139.78196 | 3.21 | 3794 | 1241.533
Al | Al2O3 | 1244.781 | 1243.27079 | 33.54662 | 0.29 | 1091.5 | 550.6875
Ti | TiO2 | 91.22931 | 136.69644 | 41.7339 | 10.6 | 20.4 | 24.78571
Fe | Fe2O3 | 451.2366 | 449.90516 | 4.0097 | 1.57 | 301.5556 | 3137.3125
Mn | MnO | 102.633 | 96.43351 | 2.14322 | 1.08 | 72.11111 | 630.1765
Ca | CaCO3 | 987018.8 | 987135.8806 | 465.98317 | 1 | 306107.5 | 216825
Mg | MgCO3 | 3228.314 | 3183.24624 | 432.58247 | 0.88 | 215876.4 | 128381.6875
K | K2O | 212.8684 | n.d | n.d | 1 | 65 | 215.8462
S | SO3 | 65.85616 | 48.57101 | 39.82374 | 1.4 | 35 | 158.9
Ba | BaO | 63.1953 | 42.66391 | 7.29936 | 1.61 | 99 | 7.1
Sr | SrCO3 | 275.7969 | 274.84189 | 2.2775 | 0.93 | 236
Na | Na2O | 166.3034 | 48.76891 | 113.73505 | 0.45 | 927
P | P2O5 | 53.2171 | 52.88861 | 2.44598 | 0.07 | 26 | 55.5
Cr | Cr2O3 |  | 69.21027 | 2.34906 | 1 |  | 5.666667
Ni | NiO |  | 6.47857 | 1.60553 | 1 |  | 4.363636
Cu | Cu2O |  | 10.15568 | 1.44204 | 1
Zn | ZnO |  | 16.5367 | 1.02805 | 1 |  | 66.14286
Pb | PbO |  | 56.74742 | 3.23295 | 1 |  | 26.69231