## Sheet1
element | compound | CRM393 certified value (ug/g) | CRM393 measured value (ug/g) | SD (N = 30) (ug/g) | Weighing factor | CRM512 standard value (ug/g) | CRM782 standard value (ug/g)
Si | SiO2 | 7025.7656 | 7113.096 | 139.782 | 3.21 | 3794 | 1241.5333
Al | Al2O3 | 1244.7812 | 1243.2708 | 33.5466 | 0.29 | 1091.5 | 550.6875
Ti | TiO2 | 91.2293 | 136.6964 | 41.7339 | 10.6 | 20.4 | 24.7857
Fe | Fe2O3 | 451.2366 | 449.9052 | 4.0097 | 1.57 | 301.5556 | 3137.3125
Mn | MnO | 102.633 | 96.4335 | 2.1432 | 1.08 | 72.1111 | 630.1765
Ca | CaCO3 | 987018.8027 | 987135.8806 | 465.9832 | 1 | 306107.4545 | 216825
Mg | MgCO3 | 3228.3143 | 3183.2462 | 432.5825 | 0.88 | 215876.3636 | 128381.6875
K | K2O | 212.8684 | n.d | n.d | 1 | 65 | 215.8462
S | SO3 | 65.8562 | 48.571 | 39.8237 | 1.4 | 35 | 158.9
Ba | BaO | 63.1953 | 42.6639 | 7.2994 | 1.61 | 99 | 7.1
Sr | SrCO3 | 275.7969 | 274.8419 | 2.2775 | 0.93 | 236
Na | Na2O | 166.3034 | 48.7689 | 113.7351 | 0.45 | 927
P | P2O5 | 53.2171 | 52.8886 | 2.446 | 0.07 | 26 | 55.5
Cr | Cr2O3 |  | 69.2103 | 2.3491 | 1 |  | 5.6667
Ni | NiO |  | 6.4786 | 1.6055 | 1 |  | 4.3636
Cu | Cu2O |  | 10.1557 | 1.442 | 1
Zn | ZnO |  | 16.5367 | 1.028 | 1 |  | 66.1429
Pb | PbO |  | 56.7474 | 3.233 | 1 |  | 26.6923