## Arkusz1
p [MPa] | Dmax [nm] | FWHM [nm] | V | Vs | Vl
0 | 4.6785 | 2.3223 | 100 | 52.3123 | 45.7583
0.007281 | 4.6303 | 2.6863 | 93.1166 | 43.3563 | 48.2038
0.024061 | 4.883 | 2.9811 | 88.2344 | 35.0502 | 51.723
0.043237 | 4.6303 | 3.3733 | 84.044 | 32.2188 | 50.7174
0.064883 | 4.9373 | 3.3604 | 81.8495 | 27.8621 | 52.8212
0.091353 | 5.05 | 3.5845 | 79.0526 | 24.4116 | 53.5859
0.11596 | 5.3585 | 3.5571 | 77.9621 | 20.3507 | 56.4881
0.14301 | 5.1686 | 3.7963 | 75.5958 | 20.5461 | 54.0995
0.17293 | 5.5644 | 3.6604 | 74.3538 | 15.3984 | 57.9774
0.19977 | 5.4253 | 4.0471 | 72.1341 | 15.7045 | 55.5739
0.22857 | 5.6369 | 4.022 | 70.6576 | 13.2652 | 56.5633
0.25663 | 5.4253 | 4.2466 | 67.9748 | 14.3761 | 52.8542
0.28084 | 5.6369 | 4.2325 | 67.1405 | 12.1153 | 54.296
0.30664 | 5.7883 | 4.3313 | 65.6886 | 10.6499 | 54.354
0.3363 | 5.7116 | 4.411 | 63.4035 | 10.9411 | 51.8171
0.36064 | 5.4939 | 4.631 | 60.8452 | 11.4424 | 48.8119
0.38553 | 5.6369 | 4.7471 | 59.4745 | 10.5021 | 48.4049
0.41666 | 6.0329 | 4.7908 | 58.1893 | 7.6156 | 50.0561
0.43946 | 5.8675 | 4.9572 | 55.7395 | 8.3076 | 46.9306
0.47006 | 5.4939 | 5.08 | 52.1615 | 9.4616 | 42.2355
0.50584 | 6.2086 | 5.14 | 50.7837 | 5.5552 | 44.8295
0.52002 | 5.8675 | 5.2105 | 48.3167 | 6.882 | 41.0349
0.53997 | 5.8675 | 5.2105 | 47.406 | 6.5605 | 40.4559
0.56793 | 5.5644 | 5.317 | 43.109 | 7.4033 | 35.3512
0.58818 | 5.4939 | 5.317 | 41.3031 | 7.1486 | 33.8151
0.6154 | 5.7116 | 5.5845 | 39.4287 | 5.8023 | 33.3196
0.65196 | 5.7116 | 5.62 | 35.354 | 5.1571 | 29.928
0.67331 | 6.1194 | 5.7554 | 33.8589 | 3.724 | 29.8974
0.69215 | 5.9489 | 5.9183 | 31.4273 | 3.9069 | 27.2963
0.71968 | 6.4938 | 6.1134 | 28.9692 | 2.443 | 26.3505
0.74714 | 6.1194 | 5.8386 | 25.3119 | 2.8682 | 22.2693
0.77373 | 5.9489 | 5.9947 | 21.3494 | 2.6699 | 18.532
0.79924 | 6.3006 | 5.9293 | 18.7986 | 1.7804 | 16.8986
0.81969 | 5.3585 | 5.7719 | 14.331 | 2.6069 | 11.6171
0.8486 | 7.0371 | 6.1855 | 12.9296 | 0.60105 | 12.2697
0.87935 | 5.8675 | 5.7839 | 8.1741 | 1.1228 | 6.9911
0.89841 | 5.3585 | 5.2378 | 5.4365 | 1.0237 | 4.3683
0.9054 | 5.7883 | 5.2869 | 4.8041 | 0.71851 | 4.0459