## Arkusz1
p [MPa] | Dmax [nm] | FWHM [nm] | V | Vs | Vl
0.63289 | 5.8675 | 5.7839 | 6.4157 | 0.8718 | 5.4965
0.6086 | 9.2392 | 3.3114 | 11.1965 | 1.0275e-06 | 11.1965
0.58802 | 6.3957 | 5.8844 | 15.3331 | 1.3905 | 13.8458
0.56834 | 6.0329 | 5.6705 | 19.3063 | 2.3773 | 16.7896
0.54506 | 6.5952 | 5.9184 | 25.2582 | 1.8324 | 23.2751
0.52003 | 6.1194 | 5.5076 | 30.3178 | 3.4053 | 26.6902
0.49548 | 6.3957 | 5.5775 | 35.1531 | 3.2912 | 31.6205
0.46086 | 6.1194 | 5.4646 | 39.6704 | 4.4512 | 34.9203
0.42898 | 6.1194 | 5.2289 | 44.0704 | 5.092 | 38.6364
0.40156 | 6.3006 | 5.2346 | 47.8525 | 4.5972 | 42.8977
0.36622 | 5.9489 | 5.0897 | 50.9927 | 6.8035 | 43.7527
0.33299 | 6.1194 | 4.9157 | 55.6177 | 6.5597 | 48.5745
0.30436 | 6.1194 | 4.6559 | 58.4213 | 6.8629 | 51.0337
0.26595 | 5.9489 | 4.6295 | 62.1866 | 8.9273 | 52.656
0.23867 | 5.8675 | 4.2051 | 67.6022 | 10.7916 | 56.064
0.20679 | 5.2935 | 4.2178 | 69.2688 | 16.4812 | 52.0124
0.16938 | 5.2935 | 4.0277 | 72.9612 | 18.0618 | 54.0175
0.1371 | 5.2302 | 3.8766 | 75.6436 | 19.769 | 54.9172
0.10569 | 4.883 | 3.7585 | 77.3955 | 24.1804 | 52.2867
0.074948 | 5.2302 | 3.3546 | 81.6699 | 23.137 | 57.3247
0.048296 | 4.83 | 3.3559 | 84.5268 | 30.5799 | 52.7824
0.029987 | 4.9373 | 3.0933 | 87.5989 | 32.098 | 54.1427
0.023349 | 4.9373 | 3.0308 | 88.8622 | 33.1331 | 54.2586
0.017267 | 4.7783 | 3.0705 | 90.286 | 36.1322 | 52.7455
0.013564 | 5.05 | 2.6428 | 91.4238 | 35.4657 | 54.1748
0.0071435 | 4.7783 | 2.6967 | 94.3127 | 41.3459 | 51.3401
0 | 4.883 | 2.2781 | 98.6956 | 46.1184 | 50.4249
0 | 4.883 | 2.3122 | 100 | 48.0468 | 49.7962
0 | 4.7783 | 2.4106 | 99.961 | 48.8093 | 49.1485