## Sheet1
p | T | p/p0 | Intensity1 | dev. | Intensity2 | dev. | Intensity3 | dev. | Intensity4 | dev. | Intensity5 | dev. | Lifetime1 | Lifetime2 | dev. | Lifetime3 | dev. | Lifetime4 | dev. | Lifetime5 | dev. | Dispers.5 | dev. | SourContr. | Fract.Sour.1 | LT_Sour.1 | Fract1. | fwhm1 | Fract2. | dev. | Shift2 | dev. | fwhm2 | dev. | Background | dev. | Zero_Chann. | dev. | Start | Stop | Tot. | V | R D=0.15 nm | dR D=0.15 nm | R D=0.166 nm | dR D=0.166 nm | dtau | dsigma | R D=mix | dR D=mix
0 | 25 | 0 | 31.8088 | 0.37761 | 17.2474 | 0.37233 | 3.3286 | 0.24138 | 2.8224 | 0.20321 | 44.7928 | 0.34712 | 0.125 | 0.38313 | 0.051462 | 2.4501 | 0.12628 | 10.2137 | 0.31267 | 90.7808 | 0.60233 | 10.8947 | 3.7791 | 10 | 100 | 0.374 | 83.8663 | 0.29502 | 16.1337 | 2.5029 | -1.5498 | 0.20298 | 0.47408 | 0.016599 | 332.8152 | 0.4706 | 2249.1923 | 0.018576 | 2244 | 12000 | 14587595 | 1 | 2.1461 | 0.027637 | 2.6479 | 0.037584 | 0.015986 | 5.2435 | 2.1461 | 0.046652
0.042871 | 24.3706 | 0.007281 | 31.4135 | 0.43677 | 19.5537 | 0.43818 | 4.7187 | 0.22841 | 2.5565 | 0.23291 | 41.7575 | 0.38729 | 0.125 | 0.37945 | 0.052053 | 2.174 | 0.094095 | 9.7771 | 0.27894 | 92.7525 | 0.75007 | 12.8945 | 4.2813 | 10 | 100 | 0.374 | 83.8577 | 0.29779 | 16.1423 | 2.9501 | -1.532 | 0.24166 | 0.47787 | 0.019848 | 333.0899 | 0.53544 | 2249.1281 | 0.019472 | 2244 | 12000 | 14573430 | 0.93117 | 2.238 | 0.037536 | 2.7728 | 0.051036 | 0.024262 | 5.6859 | 2.2458 | 0.063353
0.12888 | 22.4344 | 0.024061 | 32.1573 | 0.43232 | 20.0089 | 0.43365 | 5.7192 | 0.1571 | 2.522 | 0.18151 | 39.5927 | 0.36914 | 0.125 | 0.38161 | 0.048662 | 2.2362 | 0.066791 | 9.3836 | 0.15897 | 94.9332 | 0.62626 | 12.9739 | 3.7382 | 10 | 100 | 0.374 | 81.9607 | 0.29366 | 18.0393 | 2.1775 | -1.3834 | 0.15446 | 0.48453 | 0.011752 | 343.4837 | 0.48537 | 2249.4467 | 0.01524 | 2244 | 12000 | 15225922 | 0.88234 | 2.3487 | 0.034215 | 2.9234 | 0.046509 | 0.016525 | 4.3085 | 2.3764 | 0.057739
0.23649 | 22.8404 | 0.043237 | 31.6169 | 0.41941 | 21.296 | 0.41529 | 6.216 | 0.26799 | 2.71 | 0.29351 | 38.1611 | 0.36089 | 0.125 | 0.37941 | 0.04687 | 2.1774 | 0.097489 | 7.8355 | 0.27242 | 97.0964 | 0.86459 | 16.6816 | 4.333 | 10 | 100 | 0.374 | 83.6863 | 0.29611 | 16.3137 | 2.8767 | -1.5348 | 0.23008 | 0.47424 | 0.018682 | 316.8217 | 0.51715 | 2249.1932 | 0.018468 | 2244 | 12000 | 14027801 | 0.84044 | 2.4693 | 0.052606 | 3.0873 | 0.071488 | 0.030794 | 4.5019 | 2.5228 | 0.088758
0.36942 | 23.6321 | 0.064883 | 30.9972 | 0.40837 | 22.6362 | 0.39622 | 6.5466 | 0.29432 | 2.8769 | 0.32338 | 36.9432 | 0.34719 | 0.125 | 0.3785 | 0.046434 | 2.1938 | 0.099933 | 7.3328 | 0.25509 | 97.8007 | 0.72346 | 14.8719 | 3.9005 | 10 | 100 | 0.374 | 83.8435 | 0.29448 | 16.1565 | 2.7155 | -1.5562 | 0.22053 | 0.47307 | 0.018194 | 337.0431 | 0.48514 | 2249.1046 | 0.018717 | 2244 | 12000 | 14803383 | 0.81849 | 2.5112 | 0.045176 | 3.1442 | 0.061386 | 0.021407 | 4.0919 | 2.5933 | 0.076218
0.51779 | 23.5428 | 0.091353 | 30.4055 | 0.3661 | 23.5879 | 0.34156 | 7.2012 | 0.30871 | 2.961 | 0.33727 | 35.8443 | 0.31331 | 0.125 | 0.37241 | 0.044212 | 2.176 | 0.097559 | 7.0223 | 0.2548 | 99.4559 | 0.77454 | 15.5735 | 4.1172 | 10 | 100 | 0.374 | 84.6771 | 0.29493 | 15.3229 | 2.7284 | -1.6294 | 0.23624 | 0.46906 | 0.01995 | 314.6255 | 0.45856 | 2249.1077 | 0.021166 | 2244 | 12000 | 13841687 | 0.79053 | 2.615 | 0.05245 | 3.2853 | 0.07125 | 0.024128 | 4.3539 | 2.7375 | 0.088474
0.67682 | 24.1237 | 0.11596 | 30.4944 | 0.53509 | 23.7092 | 0.51983 | 7.3823 | 0.36723 | 3.3258 | 0.40588 | 35.0883 | 0.43869 | 0.125 | 0.37368 | 0.056981 | 2.1188 | 0.10646 | 6.2324 | 0.23944 | 99.7596 | 0.81091 | 13.3306 | 4.9189 | 10 | 100 | 0.374 | 81.985 | 0.29311 | 18.015 | 2.4248 | -1.3675 | 0.17775 | 0.49053 | 0.01394 | 312.5314 | 0.52842 | 2249.1579 | 0.016562 | 2244 | 12000 | 13652195 | 0.77962 | 2.635 | 0.055829 | 3.3124 | 0.075838 | 0.026366 | 7.2603 | 2.7921 | 0.094172
0.84124 | 24.2799 | 0.14301 | 30.55 | 0.51992 | 23.8546 | 0.50297 | 7.9173 | 0.38263 | 3.2473 | 0.41536 | 34.4308 | 0.42478 | 0.125 | 0.37592 | 0.05593 | 2.1668 | 0.10363 | 6.1577 | 0.24546 | 101.2354 | 0.76487 | 15.9106 | 4.0392 | 10 | 100 | 0.374 | 82.7092 | 0.2974 | 17.2908 | 2.6403 | -1.4228 | 0.2016 | 0.4884 | 0.015831 | 311.6188 | 0.46203 | 2249.2379 | 0.01742 | 2244 | 12000 | 13656182 | 0.75596 | 2.7362 | 0.056531 | 3.45 | 0.076774 | 0.023116 | 4.1017 | 2.9404 | 0.095342
1.0013 | 23.9663 | 0.17293 | 30.8253 | 0.56172 | 23.8085 | 0.54399 | 8.207 | 0.40552 | 3.6591 | 0.4493 | 33.5001 | 0.4529 | 0.125 | 0.37402 | 0.059494 | 2.0935 | 0.10661 | 5.7467 | 0.22701 | 101.7156 | 0.82672 | 13.1477 | 5.1759 | 10 | 100 | 0.374 | 81.1198 | 0.2929 | 18.8802 | 2.0689 | -1.2657 | 0.1443 | 0.50317 | 0.010649 | 313.6982 | 0.55369 | 2249.4649 | 0.016056 | 2244 | 12000 | 13742505 | 0.74354 | 2.7708 | 0.062812 | 3.4969 | 0.085297 | 0.026877 | 8.1504 | 3.0219 | 0.10593
1.1648 | 24.105 | 0.19977 | 30.298 | 0.48562 | 24.5089 | 0.46344 | 8.6913 | 0.43263 | 3.6418 | 0.47577 | 32.8599 | 0.40425 | 0.125 | 0.37416 | 0.052926 | 2.1344 | 0.10603 | 5.5923 | 0.23128 | 103.1059 | 0.8975 | 15.2648 | 5.0456 | 10 | 100 | 0.374 | 83.6289 | 0.29581 | 16.3711 | 2.5106 | -1.5185 | 0.2045 | 0.48314 | 0.016489 | 312.5467 | 0.54312 | 2249.3483 | 0.01893 | 2244 | 12000 | 13697761 | 0.72134 | 2.8757 | 0.073596 | 3.6394 | 0.099917 | 0.03125 | 6.6711 | 3.1808 | 0.1241
1.3228 | 23.9556 | 0.22857 | 30.4103 | 0.52089 | 24.6115 | 0.49845 | 9.1121 | 0.46388 | 3.8336 | 0.51019 | 32.0326 | 0.42828 | 0.125 | 0.37323 | 0.054904 | 2.1217 | 0.10736 | 5.3453 | 0.22579 | 103.4969 | 0.86432 | 14.1797 | 5.1584 | 10 | 100 | 0.374 | 83.271 | 0.29573 | 16.729 | 2.6127 | -1.4702 | 0.20848 | 0.4864 | 0.016713 | 313.9221 | 0.53656 | 2249.3123 | 0.018073 | 2244 | 12000 | 13755645 | 0.70658 | 2.9066 | 0.072241 | 3.6813 | 0.098071 | 0.028872 | 7.5061 | 3.2607 | 0.12181
1.474 | 23.8061 | 0.25663 | 30.8367 | 0.58175 | 24.3488 | 0.55613 | 8.8499 | 0.53137 | 4.63 | 0.58564 | 31.3346 | 0.47623 | 0.125 | 0.37541 | 0.058671 | 2.0441 | 0.11801 | 4.7955 | 0.20898 | 104.5985 | 0.92107 | 16.577 | 4.9708 | 10 | 100 | 0.374 | 80.7049 | 0.29355 | 19.2951 | 2.134 | -1.257 | 0.14429 | 0.50145 | 0.010695 | 314.3601 | 0.51901 | 2249.3492 | 0.015693 | 2244 | 12000 | 13804165 | 0.67975 | 2.9971 | 0.082002 | 3.8042 | 0.1113 | 0.032443 | 5.9621 | 3.4113 | 0.13825
1.6475 | 24.2256 | 0.28084 | 30.3201 | 0.59196 | 24.9347 | 0.56472 | 9.1154 | 0.51933 | 4.9439 | 0.5785 | 30.6859 | 0.47361 | 0.125 | 0.37283 | 0.06062 | 2.0108 | 0.11543 | 4.7222 | 0.19302 | 104.8237 | 0.74967 | 15.1848 | 4.2221 | 10 | 100 | 0.374 | 81.9454 | 0.29471 | 18.0546 | 2.421 | -1.3404 | 0.17853 | 0.49792 | 0.013694 | 313.2491 | 0.45387 | 2249.333 | 0.016648 | 2244 | 12000 | 13705064 | 0.67141 | 3.0163 | 0.066927 | 3.8302 | 0.09084 | 0.021446 | 4.6958 | 3.4734 | 0.11283
1.8178 | 24.4341 | 0.30664 | 30.2538 | 0.58325 | 25.4019 | 0.55966 | 10.2755 | 0.51349 | 4.0574 | 0.56229 | 30.0115 | 0.46188 | 0.125 | 0.37448 | 0.058393 | 2.1631 | 0.10822 | 5.1552 | 0.2266 | 105.4599 | 0.8107 | 14.8799 | 4.7176 | 10 | 100 | 0.374 | 81.6288 | 0.29319 | 18.3712 | 2.3535 | -1.3229 | 0.17024 | 0.49741 | 0.013035 | 312.96 | 0.49609 | 2249.2641 | 0.016413 | 2244 | 12000 | 13676332 | 0.65689 | 3.0717 | 0.075254 | 3.9055 | 0.10213 | 0.024928 | 5.9828 | 3.583 | 0.12686
1.987 | 24.3677 | 0.3363 | 30.1216 | 0.5916 | 25.5191 | 0.56392 | 9.6291 | 0.562 | 5.4946 | 0.61712 | 29.2356 | 0.47397 | 0.125 | 0.37068 | 0.058785 | 1.9934 | 0.11564 | 4.5202 | 0.1894 | 106.0566 | 0.95177 | 15.993 | 5.2699 | 10 | 100 | 0.374 | 82.0061 | 0.29423 | 17.9939 | 2.4676 | -1.3494 | 0.18307 | 0.49815 | 0.014106 | 313.4792 | 0.54644 | 2249.2905 | 0.014862 | 2244 | 12000 | 13690616 | 0.63403 | 3.1255 | 0.092166 | 3.9785 | 0.12507 | 0.034165 | 6.946 | 3.6992 | 0.15536
2.1609 | 24.6482 | 0.36064 | 29.5413 | 0.56594 | 26.0829 | 0.53517 | 9.7262 | 0.597 | 5.9927 | 0.65101 | 28.657 | 0.46714 | 0.125 | 0.36746 | 0.056298 | 1.9647 | 0.11796 | 4.3526 | 0.18453 | 107.3004 | 1.0258 | 18.0294 | 5.2239 | 10 | 100 | 0.374 | 83.5472 | 0.29613 | 16.4528 | 2.5864 | -1.4842 | 0.21518 | 0.48692 | 0.017346 | 309.5261 | 0.53895 | 2249.2252 | 0.018517 | 2244 | 12000 | 13483419 | 0.60845 | 3.2437 | 0.10735 | 4.1388 | 0.14564 | 0.03923 | 6.0543 | 3.8893 | 0.18092
2.3324 | 24.8401 | 0.38553 | 29.6599 | 0.59034 | 26.1806 | 0.5627 | 10.6706 | 0.56671 | 5.5263 | 0.62214 | 27.9626 | 0.46382 | 0.125 | 0.36918 | 0.05782 | 2.0247 | 0.11041 | 4.5615 | 0.18793 | 107.5982 | 0.89446 | 17.6754 | 4.6047 | 10 | 100 | 0.374 | 82.4588 | 0.29493 | 17.5412 | 2.5857 | -1.3817 | 0.196 | 0.49193 | 0.015312 | 307.9538 | 0.45505 | 2249.2231 | 0.017288 | 2244 | 12000 | 13426490 | 0.59475 | 3.2732 | 0.094514 | 4.1789 | 0.12822 | 0.029742 | 4.7983 | 3.9716 | 0.15929
2.4787 | 24.5046 | 0.41666 | 29.5864 | 0.61486 | 26.6767 | 0.58493 | 10.3021 | 0.63606 | 6.5184 | 0.68735 | 26.9164 | 0.48682 | 0.125 | 0.36915 | 0.058676 | 1.9998 | 0.11798 | 4.278 | 0.18113 | 107.9987 | 0.90407 | 15.5527 | 5.2443 | 10 | 100 | 0.374 | 82.5474 | 0.29491 | 17.4526 | 2.4673 | -1.3817 | 0.18966 | 0.49436 | 0.014769 | 310.3246 | 0.49781 | 2249.3236 | 0.01736 | 2244 | 12000 | 13525545 | 0.58189 | 3.3138 | 0.097933 | 4.234 | 0.13285 | 0.030273 | 7.0736 | 4.0806 | 0.16505
2.643 | 24.7232 | 0.43946 | 29.3621 | 0.60987 | 26.916 | 0.57981 | 10.6393 | 0.61596 | 6.9512 | 0.67543 | 26.1314 | 0.47327 | 0.125 | 0.36709 | 0.057466 | 1.9571 | 0.11597 | 4.2272 | 0.1686 | 108.4388 | 1.0246 | 16.9223 | 5.5989 | 10 | 100 | 0.374 | 82.1661 | 0.29491 | 17.8339 | 2.5281 | -1.3708 | 0.18782 | 0.49341 | 0.01447 | 308.77 | 0.52044 | 2249.2562 | 0.014525 | 2244 | 12000 | 13414975 | 0.55739 | 3.3595 | 0.1149 | 4.296 | 0.15586 | 0.038726 | 7.4098 | 4.1826 | 0.19364
2.8047 | 24.564 | 0.47006 | 29.2839 | 0.6013 | 27.3133 | 0.57264 | 10.7313 | 0.66376 | 7.3604 | 0.71403 | 25.3111 | 0.47562 | 0.125 | 0.36822 | 0.055504 | 1.9806 | 0.11708 | 4.1436 | 0.17132 | 109.6929 | 0.95631 | 19.8724 | 4.572 | 10 | 100 | 0.374 | 82.3903 | 0.29418 | 17.6097 | 2.4958 | -1.3852 | 0.18903 | 0.49211 | 0.014722 | 308.3776 | 0.45299 | 2249.2212 | 0.013192 | 2244 | 12000 | 13458030 | 0.52162 | 3.4967 | 0.11555 | 4.4821 | 0.15671 | 0.033349 | 4.2075 | 4.4231 | 0.19471
2.9238 | 23.9308 | 0.50584 | 28.987 | 0.62237 | 28.0141 | 0.5955 | 11.7031 | 0.63588 | 7.5742 | 0.68889 | 23.7216 | 0.4624 | 0.125 | 0.36314 | 0.057314 | 1.9925 | 0.11186 | 4.2354 | 0.16553 | 109.7937 | 1.0491 | 15.8441 | 6.0317 | 10 | 100 | 0.374 | 83.149 | 0.29442 | 16.851 | 3.3599 | -1.4796 | 0.26523 | 0.47967 | 0.021945 | 312.194 | 0.54295 | 2248.7775 | 0.020083 | 2244 | 12000 | 13632709 | 0.50784 | 3.5082 | 0.12837 | 4.4976 | 0.17409 | 0.040094 | 9.1848 | 4.5092 | 0.2163
3.1122 | 24.6262 | 0.52002 | 28.8819 | 0.58422 | 28.2057 | 0.5539 | 11.1844 | 0.62728 | 8.5245 | 0.68196 | 23.2035 | 0.43917 | 0.125 | 0.36625 | 0.055935 | 1.9824 | 0.11131 | 4.0458 | 0.14636 | 110.5022 | 1.1267 | 18.3163 | 5.8956 | 10 | 100 | 0.374 | 84.1751 | 0.29641 | 15.8249 | 3.3208 | -1.5421 | 0.28226 | 0.47681 | 0.023918 | 306.383 | 0.52296 | 2248.7732 | 0.020346 | 2244 | 12000 | 13312787 | 0.48317 | 3.591 | 0.14518 | 4.61 | 0.19687 | 0.045955 | 7.5906
3.286 | 24.9573 | 0.53997 | 29.5416 | 0.71127 | 27.8678 | 0.68161 | 11.8467 | 0.73485 | 8.0349 | 0.78892 | 22.709 | 0.51755 | 0.125 | 0.37146 | 0.063681 | 2.0575 | 0.12322 | 4.1322 | 0.17317 | 110.4905 | 0.98796 | 18.0724 | 5.1445 | 10 | 100 | 0.374 | 78.817 | 0.29065 | 21.183 | 1.9755 | -1.0826 | 0.12162 | 0.51123 | 0.008927 | 306.1725 | 0.45764 | 2248.8824 | 0.016633 | 2244 | 12000 | 13261833 | 0.47406 | 3.5896 | 0.126 | 4.6081 | 0.17086 | 0.035335 | 5.8577
3.4185 | 24.7383 | 0.56793 | 28.5775 | 0.63006 | 28.7727 | 0.59789 | 10.5226 | 0.55224 | 10.4846 | 0.60997 | 21.6426 | 0.42492 | 0.125 | 0.36315 | 0.056729 | 1.8942 | 0.10349 | 3.8324 | 0.11135 | 112.234 | 1.2538 | 21.5162 | 5.8859 | 10 | 100 | 0.374 | 81.6647 | 0.29283 | 18.3353 | 2.6147 | -1.3406 | 0.18901 | 0.49378 | 0.014557 | 306.3308 | 0.5242 | 2249.2298 | 0.017624 | 2244 | 12000 | 13329956 | 0.43109 | 3.8102 | 0.18352 | 4.9073 | 0.24879 | 0.056029 | 6.4404
3.5691 | 24.9 | 0.58818 | 27.9547 | 0.52588 | 29.5173 | 0.52245 | 10.7884 | 0.70045 | 10.9605 | 0.75212 | 20.7792 | 0.42584 | 0.125 | 0.36031 | 0.044797 | 1.8971 | 0.12246 | 3.8254 | 0.13482 | 112.312 | 1.0502 | 21.6644 | 4.7712 | 10 | 100 | 0.374 | 84.7304 | 0.29573 | 15.2696 | 2.4804 | -1.6091 | 0.21612 | 0.47215 | 0.017979 | 305.0028 | 0.44699 | 2249.156 | 0.020066 | 2244 | 12000 | 13228195 | 0.41303 | 3.8207 | 0.15228 | 4.9215 | 0.20645 | 0.039284 | 4.2031
3.7036 | 24.7352 | 0.6154 | 28.3425 | 0.61483 | 29.3542 | 0.58119 | 10.5683 | 0.5494 | 11.9997 | 0.61938 | 19.7354 | 0.40048 | 0.125 | 0.3624 | 0.058486 | 1.8621 | 0.10853 | 3.7888 | 0.10554 | 112.9833 | 1.2874 | 20.6346 | 6.2442 | 10 | 100 | 0.374 | 83.0679 | 0.29388 | 16.9321 | 2.9049 | -1.4467 | 0.23 | 0.4868 | 0.018439 | 306.4776 | 0.52567 | 2249.1717 | 0.019205 | 2244 | 12000 | 13305566 | 0.39429 | 3.9132 | 0.19931 | 5.0469 | 0.27017 | 0.058678 | 7.5581
3.7978 | 24.0852 | 0.65196 | 28.7875 | 0.65207 | 29.6596 | 0.63338 | 11.1452 | 0.76847 | 12.4823 | 0.8062 | 17.9254 | 0.4512 | 0.125 | 0.36645 | 0.055224 | 1.9461 | 0.12598 | 3.803 | 0.13473 | 113.8064 | 1.3645 | 21.2148 | 6.5112 | 10 | 100 | 0.374 | 83.139 | 0.29521 | 16.861 | 2.7282 | -1.425 | 0.21841 | 0.49164 | 0.01724 | 308.8645 | 0.52716 | 2249.2708 | 0.015109 | 2244 | 12000 | 13450271 | 0.35354 | 4.0327 | 0.22581 | 5.2089 | 0.30604 | 0.065436 | 7.9935
3.927 | 24.1098 | 0.67331 | 29.4564 | 0.67687 | 29.1488 | 0.64207 | 10.8992 | 0.41003 | 13.8634 | 0.49049 | 16.6322 | 0.37545 | 0.125 | 0.36748 | 0.059929 | 1.8903 | 0.084706 | 3.7646 | 0.070026 | 113.3443 | 0.95442 | 18.6207 | 4.7772 | 10 | 100 | 0.374 | 79.2784 | 0.29246 | 20.7216 | 2.171 | -1.1301 | 0.13792 | 0.51047 | 0.010172 | 310.146 | 0.44467 | 2249.2769 | 0.014208 | 2244 | 12000 | 13475056 | 0.33859 | 3.9648 | 0.14792 | 5.1168 | 0.2005 | 0.032147 | 4.9024
4.0762 | 24.3027 | 0.69215 | 27.8898 | 0.54087 | 30.594 | 0.52636 | 11.2551 | 0.57364 | 14.3927 | 0.60665 | 15.8684 | 0.33891 | 0.125 | 0.3565 | 0.045268 | 1.8797 | 0.097128 | 3.7816 | 0.096995 | 114.4077 | 1.3868 | 20.3286 | 6.8634 | 10 | 100 | 0.374 | 84.3264 | 0.29563 | 15.6736 | 2.9205 | -1.5666 | 0.25301 | 0.47921 | 0.021285 | 309.717 | 0.52777 | 2249.1316 | 0.021367 | 2244 | 12000 | 13469359 | 0.31427 | 4.1245 | 0.24065 | 5.3334 | 0.32613 | 0.067243 | 9.2689
4.1727 | 23.9925 | 0.71968 | 28.5314 | 0.64437 | 30.5215 | 0.629 | 12.2183 | 0.71985 | 14.4488 | 0.7618 | 14.28 | 0.39068 | 0.125 | 0.36273 | 0.053939 | 1.9652 | 0.11869 | 3.8821 | 0.11874 | 114.7256 | 1.4028 | 17.958 | 7.6311 | 10 | 100 | 0.374 | 83.2084 | 0.29524 | 16.7916 | 3.1395 | -1.4872 | 0.24975 | 0.48264 | 0.020476 | 311.8495 | 0.53042 | 2249.0085 | 0.020221 | 2244 | 12000 | 13586648 | 0.28969 | 4.1747 | 0.2498 | 5.4014 | 0.33851 | 0.068609 | 12.9711
4.2674 | 23.6947 | 0.74714 | 28.153 | 0.63214 | 31.0779 | 0.60854 | 10.1557 | 0.64841 | 17.9211 | 0.69433 | 12.6922 | 0.34908 | 0.125 | 0.35842 | 0.055244 | 1.7822 | 0.12252 | 3.688 | 0.097908 | 114.4512 | 1.5202 | 19.6602 | 7.6925 | 10 | 100 | 0.374 | 82.3963 | 0.29349 | 17.6037 | 2.8003 | -1.4123 | 0.21165 | 0.48827 | 0.016816 | 314.0177 | 0.52764 | 2249.0494 | 0.01552 | 2244 | 12000 | 13685647 | 0.25312 | 4.1313 | 0.26757 | 5.3426 | 0.3626 | 0.080772 | 12.0394
4.3515 | 23.3888 | 0.77373 | 28.8994 | 0.71818 | 30.9858 | 0.69307 | 11.3316 | 0.72959 | 17.7068 | 0.76497 | 11.0764 | 0.3669 | 0.125 | 0.36488 | 0.061827 | 1.9246 | 0.12496 | 3.8 | 0.10643 | 115.9342 | 1.7016 | 21.5278 | 8.1316 | 10 | 100 | 0.374 | 81.416 | 0.29347 | 18.584 | 2.7335 | -1.3114 | 0.19714 | 0.49607 | 0.015544 | 314.8107 | 0.54969 | 2248.9466 | 0.017375 | 2244 | 12000 | 13738502 | 0.21349 | 4.3767 | 0.34245 | 5.6752 | 0.46396 | 0.099904 | 12.2859
4.4262 | 23.0845 | 0.79924 | 28.3608 | 0.71478 | 31.796 | 0.69012 | 11.4146 | 0.68792 | 19.0698 | 0.7318 | 9.3587 | 0.32976 | 0.125 | 0.35902 | 0.058532 | 1.8996 | 0.12112 | 3.8016 | 0.097793 | 114.8355 | 1.5621 | 18.7304 | 7.9432 | 10 | 100 | 0.374 | 81.4334 | 0.29371 | 18.5666 | 2.9485 | -1.3327 | 0.21178 | 0.49331 | 0.016793 | 317.3221 | 0.53151 | 2248.9691 | 0.016568 | 2244 | 12000 | 13833994 | 0.18799 | 4.1923 | 0.28428 | 5.4253 | 0.38522 | 0.084994 | 13.4742
4.5207 | 23.0027 | 0.81969 | 27.966 | 0.66419 | 32.4026 | 0.63789 | 9.8313 | 0.64041 | 21.8301 | 0.67529 | 7.9699 | 0.28797 | 0.125 | 0.35795 | 0.058329 | 1.7865 | 0.12272 | 3.7247 | 0.08816 | 117.8719 | 2.2349 | 26.808 | 9.0706 | 10 | 100 | 0.374 | 83.6336 | 0.29581 | 16.3664 | 4.1348 | -1.5481 | 0.34083 | 0.47636 | 0.029488 | 317.2534 | 0.55277 | 2248.7021 | 0.023448 | 2244 | 12000 | 13846371 | 0.14331 | 4.7429 | 0.56033 | 6.1714 | 0.75892 | 0.16949 | 12.2763
4.5749 | 22.5558 | 0.8486 | 27.8483 | 0.46355 | 32.9258 | 0.48718 | 10.4025 | 0.62848 | 22.688 | 0.64106 | 6.1354 | 0.21418 | 0.125 | 0.35666 | 0.036843 | 1.8198 | 0.11349 | 3.7764 | 0.085277 | 114.3482 | 1.5222 | 14.9653 | 9.538 | 10 | 100 | 0.374 | 85.4047 | 0.29663 | 14.5953 | 3.3954 | -1.7429 | 0.30963 | 0.45601 | 0.028421 | 319.339 | 0.44858 | 2248.7358 | 0.027716 | 2244 | 12000 | 13949920 | 0.1293 | 4.1152 | 0.26584 | 5.3208 | 0.36026 | 0.081054 | 24.3157
4.5829 | 21.8931 | 0.87935 | 28.0592 | 0.59311 | 33.0332 | 0.5729 | 9.991 | 0.5911 | 24.7527 | 0.61843 | 4.1638 | 0.20633 | 0.125 | 0.35387 | 0.053984 | 1.7579 | 0.11525 | 3.7752 | 0.078289 | 114.4086 | 2.582 | 21.1548 | 12.1468 | 10 | 100 | 0.374 | 83.6252 | 0.29565 | 16.3748 | 3.3729 | -1.5678 | 0.27237 | 0.47177 | 0.023229 | 322.4737 | 0.5489 | 2248.8254 | 0.022946 | 2244 | 12000 | 14132443 | 0.081741 | 4.1246 | 0.49596 | 5.3336 | 0.672 | 0.23308 | 27.8982
4.6573 | 21.7897 | 0.89841 | 28.9251 | 0.64539 | 32.6676 | 0.60233 | 9.4524 | 0.35765 | 26.1544 | 0.47691 | 2.8005 | 0.1541 | 0.125 | 0.35982 | 0.055944 | 1.7582 | 0.0789 | 3.7681 | 0.045249 | 113.1892 | 2.3754 | 23.3578 | 10.2345 | 10 | 100 | 0.374 | 82.1134 | 0.29492 | 17.8866 | 3.1207 | -1.4227 | 0.23246 | 0.48734 | 0.018883 | 324.5239 | 0.4358 | 2249.0131 | 0.019069 | 2244 | 12000 | 14206819 | 0.054365 | 3.9425 | 0.40718 | 5.0866 | 0.55182 | 0.1994 | 17.9374
4.7963 | 22.2122 | 0.9054 | 28.534 | 0.5711 | 33.1771 | 0.53561 | 9.6311 | 0.42636 | 26.3271 | 0.5205 | 2.3307 | 0.13842 | 0.125 | 0.3586 | 0.054361 | 1.7881 | 0.10624 | 3.7908 | 0.056396 | 110.9094 | 2.4056 | 19.0723 | 11.9511 | 10 | 100 | 0.374 | 84.0166 | 0.29812 | 15.9834 | 3.008 | -1.562 | 0.2546 | 0.48146 | 0.021278 | 323.7502 | 0.43742 | 2249.007 | 0.021724 | 2244 | 12000 | 14159602 | 0.048041 | 3.6403 | 0.34964 | 4.6769 | 0.47399 | 0.2087 | 29.955
4.8636 | 21.972 | 0.92944 | 29.4261 | 0.68252 | 32.7175 | 0.65168 | 9.3614 | 0.61044 | 27.1706 | 0.65242 | 1.3244 | 0.137 | 0.125 | 0.36487 | 0.060302 | 1.8359 | 0.12264 | 3.7933 | 0.073637 | 110.0753 | 0.71838 |  |  | 10 | 100 | 0.374 | 81.6425 | 0.29516 | 18.3575 | 2.737 | -1.37 | 0.20064 | 0.49575 | 0.015962 | 324.6566 | 0.47076 | 2249.056 | 0.017813 | 2244 | 12000 | 14213459 | 0.029571 | 3.5406 | 0.087575 | 4.5417 | 0.11877 | 0.018753
4.9753 | 22.0137 | 0.94878 | 28.1543 | 0.59856 | 33.8626 | 0.55814 | 8.42 | 0.3311 | 28.9383 | 0.45635 | 0.6248 | 0.10439 | 0.125 | 0.35622 | 0.048989 | 1.6998 | 0.077973 | 3.7581 | 0.038375 | 101.2266 | 0.86399 |  |  | 10 | 100 | 0.374 | 83.4223 | 0.29663 | 16.5777 | 3.2077 | -1.5127 | 0.26262 | 0.48535 | 0.021858 | 322.9947 | 0.43493 | 2249.0168 | 0.020494 | 2244 | 12000 | 14129431 | 0.01395 | 2.7356 | 0.064155 | 3.4491 | 0.087127 | 0.029497
5.1035 | 22.1905 | 0.96446 | 28.1393 | 0.59139 | 33.9261 | 0.55834 | 8.6121 | 0.41113 | 29.0324 | 0.48414 | 0.29017 | 0.10363 | 0.125 | 0.35528 | 0.045213 | 1.7128 | 0.082937 | 3.7658 | 0.051271 | 83.3076 | 1.2504 |  |  | 10 | 100 | 0.374 | 83.1238 | 0.29595 | 16.8762 | 3.1463 | -1.4819 | 0.25201 | 0.48701 | 0.020589 | 322.0169 | 0.45411 | 2249.0098 | 0.018518 | 2244 | 12000 | 14076582 | 0.0064788 | 1.8546 | 0.044403
5.2897 | 22.0178 | 1 | 28.253 | 0.64589 | 33.9797 | 0.59538 | 8.0982 | 0.30858 | 29.6691 | 0.5071 | 0 | 0 | 0.125 | 0.35703 | 0.058553 | 1.6748 | 0.10345 | 3.7381 | 0.045382 |  |  |  |  | 10 | 100 | 0.374 | 81.812 | 0.29377 | 18.188 | 2.7717 | -1.399 | 0.20253 | 0.49036 | 0.016138 | 323.0199 | 0.42875 | 2249.034 | 0.018506 | 2244 | 12000 | 14137084