## Sheet1
p | T | p/p0 | Intensity1 | dev. | Intensity2 | dev. | Intensity3 | dev. | Intensity4 | dev. | Intensity5 | dev. | Lifetime1 | Lifetime2 | dev. | Lifetime3 | dev. | Lifetime4 | dev. | Lifetime5 | dev. | Dispers.5 | dev. | SourContr. | Fract.Sour.1 | LT_Sour.1 | Fract1. | fwhm1 | Fract2. | dev. | Shift2 | dev. | fwhm2 | dev. | Background | dev. | Zero_Chann. | dev. | Start | Stop | Tot. | V | R D=0.15 nm | dR D=0.15 nm | R D=0.166 nm | dR D=0.166 nm
5.0896 | 22.2088 | 0.96094 | 28.3086 | 0.59914 | 33.7554 | 0.55049 | 8.285 | 0.24172 | 29.6509 | 0.44733 | 0 |  | 0.125 | 0.35728 | 0.05465 | 1.6858 | 0.081607 | 3.766 | 0.035654 |  |  |  |  | 10 | 100 | 0.374 | 83.4167 | 0.29647 | 16.5833 | 3.2177 | -1.5218 | 0.26104 | 0.4824 | 0.021749 | 320.9681 | 0.42798 | 2248.9848 | 0.021314 | 2244 | 12000 | 14030449
4.9407 | 22.6174 | 0.91357 | 27.4706 | 0.72558 | 34.3229 | 0.67984 | 8.6692 | 0.4861 | 29.5373 | 0.6008 | 0 |  | 0.125 | 0.35184 | 0.060927 | 1.6939 | 0.11536 | 3.8101 | 0.059677 |  |  |  |  | 10 | 100 | 0.374 | 81.693 | 0.29249 | 18.307 | 3.2287 | -1.3821 | 0.2367 | 0.48963 | 0.019353 | 317.899 | 0.42744 | 2248.8696 | 0.018965 | 2244 | 12000 | 13871182
4.7868 | 22.5863 | 0.88652 | 27.6865 | 0.68506 | 34.1223 | 0.6361 | 8.5609 | 0.27409 | 29.6303 | 0.50191 | 0 |  | 0.125 | 0.35367 | 0.05539 | 1.7093 | 0.075953 | 3.8171 | 0.034253 |  |  |  |  | 10 | 100 | 0.374 | 82.1333 | 0.29347 | 17.8667 | 3.4382 | -1.427 | 0.25806 | 0.4861 | 0.021387 | 318.3529 | 0.42711 | 2248.8173 | 0.019726 | 2244 | 12000 | 13885426
4.6353 | 22.6822 | 0.85428 | 27.4671 | 0.38072 | 34.2866 | 0.354 | 8.519 | 0.17793 | 29.7273 | 0.28052 | 0 |  | 0.125 | 0.35341 | 0.031007 | 1.6845 | 0.047641 | 3.8374 | 0.02762 |  |  |  |  | 10 | 100 | 0.374 | 84.9465 | 0.29583 | 15.0535 | 3.2869 | -1.7005 | 0.29034 | 0.46008 | 0.0263 | 317.7755 | 0.42692 | 2248.7092 | 0.025708 | 2244 | 12000 | 13861983
4.4763 | 22.9098 | 0.81548 | 28.3135 | 0.65662 | 33.6527 | 0.61161 | 9.112 | 0.36521 | 28.9217 | 0.5252 | 0 |  | 0.125 | 0.35972 | 0.058346 | 1.8213 | 0.10259 | 3.891 | 0.048373 |  |  |  |  | 10 | 100 | 0.374 | 82.8294 | 0.29612 | 17.1706 | 3.4092 | -1.4517 | 0.26706 | 0.48573 | 0.022008 | 316.717 | 0.42663 | 2248.8961 | 0.0183 | 2244 | 12000 | 13803687
4.2801 | 22.7048 | 0.78792 | 27.7277 | 0.69444 | 34.2122 | 0.66302 | 9.7266 | 0.57312 | 28.3334 | 0.62969 | 0 |  | 0.125 | 0.35595 | 0.05732 | 1.8675 | 0.11794 | 3.9284 | 0.067699 |  |  |  |  | 10 | 100 | 0.374 | 82.5136 | 0.29361 | 17.4864 | 3.2571 | -1.43 | 0.25137 | 0.48705 | 0.020789 | 317.6453 | 0.42826 | 2248.9199 | 0.01973 | 2244 | 12000 | 13837529
4.1161 | 22.8886 | 0.75066 | 28.0565 | 0.70513 | 33.7404 | 0.65513 | 9.0589 | 0.34058 | 29.1443 | 0.54184 | 0 |  | 0.125 | 0.35707 | 0.060795 | 1.7968 | 0.10039 | 3.9206 | 0.046204 |  |  |  |  | 10 | 100 | 0.374 | 82.1313 | 0.29762 | 17.8687 | 3.1476 | -1.3746 | 0.23874 | 0.49596 | 0.019059 | 316.0732 | 0.42641 | 2249.0103 | 0.016241 | 2244 | 12000 | 13761096
3.9419 | 22.7343 | 0.72458 | 28.2059 | 0.66688 | 33.5973 | 0.63536 | 8.7421 | 0.56727 | 29.3495 | 0.621 | 0.10523 | 0.10082 | 0.125 | 0.35872 | 0.057583 | 1.7848 | 0.12436 | 3.9074 | 0.072034 | 46.2828 | 1.5155 |  |  | 10 | 100 | 0.374 | 82.0754 | 0.29438 | 17.9246 | 2.9713 | -1.3957 | 0.21898 | 0.49047 | 0.017066 | 316.9075 | 0.43893 | 2249.2699 | 0.019125 | 2244 | 12000 | 13790713 | 0.0023576 | 1.068 | 0.022392 | 1.2034 | 0.027975
3.7325 | 22.3039 | 0.70129 | 28.9187 | 0.70127 | 32.9342 | 0.66365 | 8.8924 | 0.52912 | 29.0669 | 0.61703 | 0.18782 | 0.095277 | 0.125 | 0.36065 | 0.061291 | 1.7857 | 0.122 | 3.9317 | 0.067 | 60.5041 | 1.1677 |  |  | 10 | 100 | 0.374 | 81.9002 | 0.29452 | 18.0998 | 2.8069 | -1.3449 | 0.20918 | 0.49789 | 0.016433 | 318.2949 | 0.42799 | 2249.1325 | 0.017994 | 2244 | 12000 | 13908512 | 0.0042077 | 1.2955 | 0.021548 | 1.4958 | 0.028622
3.5698 | 22.2819 | 0.67148 | 28.3286 | 0.58743 | 33.2929 | 0.54614 | 9.0969 | 0.25956 | 28.7421 | 0.43256 | 0.5394 | 0.10169 | 0.125 | 0.35533 | 0.050164 | 1.7617 | 0.072354 | 3.9586 | 0.036957 | 97.0974 | 0.86893 |  |  | 10 | 100 | 0.374 | 83.4008 | 0.29712 | 16.5992 | 3.0207 | -1.5029 | 0.24415 | 0.48439 | 0.019921 | 319.3899 | 0.42901 | 2249.1344 | 0.020759 | 2244 | 12000 | 13953037 | 0.012084 | 2.4694 | 0.052884 | 3.0874 | 0.071865
3.4532 | 22.3266 | 0.64807 | 28.3531 | 0.54557 | 33.0584 | 0.52943 | 9.5128 | 0.54402 | 27.1244 | 0.57275 | 1.9512 | 0.13874 | 0.125 | 0.35801 | 0.045011 | 1.8303 | 0.11223 | 3.9822 | 0.07156 | 108.5013 | 0.59906 |  |  | 10 | 100 | 0.374 | 83.5616 | 0.29835 | 16.4384 | 3.2696 | -1.546 | 0.26437 | 0.47817 | 0.021933 | 319.8532 | 0.46965 | 2248.9416 | 0.02042 | 2244 | 12000 | 13960647 | 0.043714 | 3.3661 | 0.065653 | 4.305 | 0.089059
3.3102 | 21.9633 | 0.63289 | 28.3325 | 0.64794 | 32.7646 | 0.61362 | 9.414 | 0.53623 | 26.2501 | 0.59046 | 3.2388 | 0.19594 | 0.125 | 0.35547 | 0.055699 | 1.7778 | 0.11307 | 3.9646 | 0.073947 | 114.1114 | 2.8989 | 20.8303 | 13.8444 | 10 | 100 | 0.374 | 83.2598 | 0.29483 | 16.7402 | 3.5937 | -1.504 | 0.28912 | 0.48009 | 0.024503 | 319.7552 | 0.5256 | 2248.7752 | 0.020928 | 2244 | 12000 | 14009437 | 0.064182 | 4.0788 | 0.5593 | 5.2714 | 0.75783
3.1855 | 21.977 | 0.6086 | 29.0334 | 0.61276 | 31.9453 | 0.59337 | 10.1927 | 0.61198 | 23.829 | 0.63359 | 4.9997 | 0.22401 | 0.125 | 0.36185 | 0.054365 | 1.9081 | 0.11709 | 4.021 | 0.083284 | 112.4305 | 1.2963 | 4.5924 | 21.1451 | 10 | 100 | 0.374 | 83.7078 | 0.29726 | 16.2922 | 3.4473 | -1.5284 | 0.28258 | 0.47821 | 0.023574 | 319.3262 | 0.54411 | 2248.8774 | 0.022178 | 2244 | 12000 | 14033931 | 0.11201 | 3.8367 | 0.19301 | 4.9432 | 0.26164
3.0872 | 22.0374 | 0.58802 | 29.6063 | 0.62573 | 31.0725 | 0.60353 | 10.46 | 0.64259 | 21.3269 | 0.67606 | 7.5343 | 0.26535 | 0.125 | 0.36766 | 0.054828 | 1.9705 | 0.12279 | 4.0337 | 0.090773 | 114.4128 | 1.4705 | 18.1625 | 7.8229 | 10 | 100 | 0.374 | 82.9649 | 0.29555 | 17.0351 | 3.1144 | -1.471 | 0.24346 | 0.48284 | 0.019853 | 318.4208 | 0.44209 | 2248.9646 | 0.017526 | 2244 | 12000 | 14012754 | 0.15339 | 4.1253 | 0.25701 | 5.3345 | 0.34829
2.9529 | 21.8332 | 0.56834 | 29.0532 | 0.59616 | 30.9649 | 0.55632 | 10.0699 | 0.42896 | 20.3039 | 0.51726 | 9.6081 | 0.25898 | 0.125 | 0.36116 | 0.057025 | 1.889 | 0.1014 | 3.9773 | 0.067387 | 113.7719 | 1.3211 | 19.7687 | 6.4877 | 10 | 100 | 0.374 | 82.6318 | 0.29481 | 17.3682 | 3.1601 | -1.4537 | 0.23825 | 0.48039 | 0.019166 | 319.2964 | 0.4432 | 2249.0258 | 0.019565 | 2244 | 12000 | 14083550 | 0.19314 | 4.0275 | 0.21732 | 5.2019 | 0.29454
2.822 | 21.7643 | 0.54506 | 29.2681 | 0.62806 | 30.3006 | 0.60127 | 10.7313 | 0.6427 | 17.7276 | 0.67192 | 11.9723 | 0.33232 | 0.125 | 0.36272 | 0.05708 | 1.9335 | 0.1167 | 4.0343 | 0.10318 | 112.9446 | 1.0879 | 15.9253 | 6.237 | 10 | 100 | 0.374 | 82.8571 | 0.29444 | 17.1429 | 3.3581 | -1.4823 | 0.2586 | 0.479 | 0.021203 | 320.0706 | 0.46521 | 2249.0287 | 0.019748 | 2244 | 12000 | 14137208 | 0.25268 | 3.9078 | 0.16546 | 5.0395 | 0.22428
2.7024 | 21.8368 | 0.52003 | 29.2433 | 0.54124 | 29.6404 | 0.50549 | 9.4208 | 0.29225 | 17.1139 | 0.37813 | 14.5817 | 0.279 | 0.125 | 0.36032 | 0.051313 | 1.7929 | 0.073791 | 3.9099 | 0.052439 | 112.0675 | 1.0422 | 17.793 | 5.4614 | 10 | 100 | 0.374 | 83.3461 | 0.29472 | 16.6539 | 3.0699 | -1.5267 | 0.24389 | 0.47685 | 0.020263 | 320.3018 | 0.44661 | 2249.0056 | 0.021046 | 2244 | 12000 | 14163469 | 0.3033 | 3.788 | 0.14847 | 4.8772 | 0.20128
2.541 | 21.5795 | 0.49548 | 29.5088 | 0.53644 | 29.0214 | 0.51157 | 10.3645 | 0.5696 | 14.4214 | 0.60085 | 16.684 | 0.33978 | 0.125 | 0.36235 | 0.052317 | 1.9065 | 0.10658 | 4.008 | 0.10117 | 111.9875 | 1.0505 | 16.5899 | 5.9396 | 10 | 100 | 0.374 | 84.3772 | 0.29682 | 15.6228 | 3.4552 | -1.623 | 0.29266 | 0.4668 | 0.025399 | 321.5236 | 0.454 | 2248.8856 | 0.024469 | 2244 | 12000 | 14259729 | 0.35167 | 3.7775 | 0.14891 | 4.8629 | 0.20188
2.3829 | 21.7384 | 0.46086 | 30.3831 | 0.65521 | 27.8251 | 0.62575 | 10.5801 | 0.66756 | 12.3676 | 0.71538 | 18.8442 | 0.43273 | 0.125 | 0.36775 | 0.058675 | 1.9792 | 0.12309 | 4.0696 | 0.12687 | 111.2065 | 0.94983 | 17.1189 | 5.1236 | 10 | 100 | 0.374 | 81.8406 | 0.29523 | 18.1594 | 2.6471 | -1.3411 | 0.1942 | 0.49364 | 0.015289 | 320.3054 | 0.45155 | 2249.0283 | 0.016077 | 2244 | 12000 | 14246218 | 0.39686 | 3.6772 | 0.12673 | 4.7269 | 0.17184
2.2297 | 21.8411 | 0.42898 | 29.6028 | 0.59078 | 27.7033 | 0.56094 | 9.633 | 0.5962 | 12.2512 | 0.64158 | 20.8097 | 0.40961 | 0.125 | 0.35935 | 0.057264 | 1.8284 | 0.11738 | 3.9867 | 0.12059 | 110.6215 | 1.1273 | 16.8549 | 6.2108 | 10 | 100 | 0.374 | 83.4918 | 0.29532 | 16.5082 | 3.2672 | -1.5151 | 0.26152 | 0.47578 | 0.021631 | 318.6085 | 0.55616 | 2248.9669 | 0.021134 | 2244 | 12000 | 14207100 | 0.44088 | 3.6053 | 0.14641 | 4.6294 | 0.19853
2.0582 | 21.5683 | 0.40156 | 30.1025 | 0.58607 | 27.2457 | 0.55725 | 11.0603 | 0.62361 | 9.428 | 0.66966 | 22.1636 | 0.42705 | 0.125 | 0.36598 | 0.055624 | 2.0322 | 0.11389 | 4.3062 | 0.14424 | 109.916 | 0.88908 | 15.1749 | 5.2777 | 10 | 100 | 0.374 | 82.4817 | 0.29328 | 17.5183 | 2.7982 | -1.451 | 0.20749 | 0.47907 | 0.016495 | 320.4446 | 0.45545 | 2249.0391 | 0.017732 | 2244 | 12000 | 14295035 | 0.47871 | 3.5222 | 0.10849 | 4.5167 | 0.14714
1.9012 | 21.8162 | 0.36622 | 30.6226 | 0.62828 | 26.4033 | 0.59335 | 10.8891 | 0.66511 | 8.2516 | 0.71879 | 23.8334 | 0.47368 | 0.125 | 0.37114 | 0.060693 | 2.097 | 0.1235 | 4.3842 | 0.16524 | 109.0657 | 1.0514 | 16.5986 | 5.7933 | 10 | 100 | 0.374 | 82.6222 | 0.29541 | 17.3778 | 2.8387 | -1.416 | 0.21647 | 0.48577 | 0.017445 | 319.743 | 0.55058 | 2249.0074 | 0.017797 | 2244 | 12000 | 14248427 | 0.51013 | 3.4268 | 0.12283 | 4.3872 | 0.16659
1.7368 | 21.9097 | 0.33299 | 30.5101 | 0.58126 | 25.8833 | 0.55087 | 9.681 | 0.58135 | 8.4368 | 0.64118 | 25.4888 | 0.44388 | 0.125 | 0.36703 | 0.055101 | 1.968 | 0.11874 | 4.3034 | 0.14735 | 107.9021 | 0.66959 | 14.7783 | 3.7605 | 10 | 100 | 0.374 | 82.194 | 0.29486 | 17.806 | 2.5841 | -1.3821 | 0.19068 | 0.48959 | 0.014749 | 319.0568 | 0.46013 | 2249.2969 | 0.014566 | 2244 | 12000 | 14225793 | 0.55639 | 3.3039 | 0.071069 | 4.2206 | 0.096413
1.5588 | 21.5535 | 0.30436 | 31.1312 | 0.59673 | 25.0589 | 0.56609 | 9.7398 | 0.57079 | 7.4685 | 0.62516 | 26.6015 | 0.45636 | 0.125 | 0.37249 | 0.060592 | 2.0146 | 0.11718 | 4.4814 | 0.15853 | 107.18 | 0.78456 | 14.1483 | 4.8169 | 10 | 100 | 0.374 | 81.0828 | 0.29335 | 18.9172 | 2.2781 | -1.3058 | 0.1565 | 0.49436 | 0.011773 | 320.8434 | 0.45675 | 2249.3499 | 0.016318 | 2244 | 12000 | 14317776 | 0.58444 | 3.2318 | 0.080319 | 4.1228 | 0.10898
1.3983 | 22.0645 | 0.26595 | 31.0223 | 0.57919 | 24.5585 | 0.55298 | 9.4006 | 0.49568 | 6.6021 | 0.55524 | 28.4165 | 0.44426 | 0.125 | 0.37203 | 0.059499 | 2.0273 | 0.10858 | 4.6493 | 0.16008 | 106.5376 | 0.77571 | 14.9352 | 4.5141 | 10 | 100 | 0.374 | 82.1891 | 0.29576 | 17.8109 | 2.436 | -1.3419 | 0.18091 | 0.49445 | 0.013846 | 316.6555 | 0.45737 | 2249.3433 | 0.016508 | 2244 | 12000 | 14142840 | 0.62211 | 3.1702 | 0.076434 | 4.0391 | 0.10372
1.2354 | 21.7608 | 0.23867 | 31.4215 | 0.54327 | 23.7362 | 0.52575 | 9.1417 | 0.32791 | 5.1628 | 0.39252 | 30.5378 | 0.41094 | 0.125 | 0.37356 | 0.057943 | 2.0701 | 0.084059 | 4.8553 | 0.13353 | 104.4078 | 0.68132 | 13.7388 | 4.1131 | 10 | 100 | 0.374 | 81.0684 | 0.29347 | 18.9316 | 2.1362 | -1.2868 | 0.14597 | 0.4957 | 0.010821 | 318.2558 | 0.45411 | 2249.5358 | 0.016011 | 2244 | 12000 | 14254326 | 0.67629 | 2.9811 | 0.059221 | 3.7824 | 0.080387
1.0486 | 21.3602 | 0.20679 | 31.4528 | 0.53857 | 23.1838 | 0.51288 | 8.3017 | 0.48861 | 5.147 | 0.53833 | 31.9146 | 0.444 | 0.125 | 0.37238 | 0.058914 | 1.9746 | 0.114 | 4.8128 | 0.1884 | 103.8807 | 0.92508 | 17.2366 | 4.7401 | 10 | 100 | 0.374 | 81.9383 | 0.29447 | 18.0617 | 2.3117 | -1.3667 | 0.1657 | 0.48843 | 0.012647 | 319.1551 | 0.54064 | 2249.4101 | 0.016591 | 2244 | 12000 | 14362410 | 0.69296 | 2.9375 | 0.079201 | 3.7233 | 0.10751
0.87223 | 21.6581 | 0.16938 | 31.3154 | 0.45936 | 22.9358 | 0.45136 | 8.1198 | 0.20828 | 4.4122 | 0.24757 | 33.2167 | 0.35831 | 0.125 | 0.3728 | 0.046845 | 2.058 | 0.062302 | 5.2495 | 0.10209 | 102.3519 | 0.68844 | 15.9723 | 3.6177 | 10 | 100 | 0.374 | 83.0008 | 0.29667 | 16.9992 | 2.6089 | -1.4433 | 0.20078 | 0.48403 | 0.015743 | 317.85 | 0.45398 | 2249.2654 | 0.015429 | 2244 | 12000 | 14277054 | 0.7299 | 2.8179 | 0.053658 | 3.5609 | 0.072861
0.70634 | 21.6705 | 0.1371 | 31.6705 | 0.48878 | 22.3009 | 0.47468 | 8.0266 | 0.3799 | 3.7141 | 0.42999 | 34.2879 | 0.40477 | 0.125 | 0.37604 | 0.052415 | 2.1761 | 0.10443 | 5.9533 | 0.21724 | 101.3713 | 0.7449 | 15.5016 | 4.0467 | 10 | 100 | 0.374 | 81.9174 | 0.29348 | 18.0826 | 2.4533 | -1.3716 | 0.17523 | 0.48474 | 0.013483 | 319.0757 | 0.46492 | 2249.1796 | 0.012402 | 2244 | 12000 | 14332690 | 0.75673 | 2.7459 | 0.055378 | 3.4631 | 0.075207
0.53601 | 21.3627 | 0.10569 | 31.243 | 0.40551 | 22.1233 | 0.38546 | 7.3402 | 0.3451 | 3.7984 | 0.40213 | 35.495 | 0.35002 | 0.125 | 0.36882 | 0.046503 | 2.1262 | 0.10561 | 6.1239 | 0.2101 | 100.8263 | 0.79722 | 17.8108 | 3.8749 | 10 | 100 | 0.374 | 83.4471 | 0.29448 | 16.5529 | 2.5402 | -1.5224 | 0.19833 | 0.47289 | 0.015923 | 319.5994 | 0.48058 | 2249.216 | 0.017581 | 2244 | 12000 | 14422691 | 0.77426 | 2.7074 | 0.057818 | 3.4108 | 0.078527
0.38363 | 21.5416 | 0.074948 | 32.0549 | 0.41092 | 20.9763 | 0.40327 | 7.1959 | 0.28527 | 3.1384 | 0.31582 | 36.6345 | 0.3475 | 0.125 | 0.37893 | 0.048855 | 2.3055 | 0.097404 | 7.7998 | 0.24611 | 98.991 | 0.69505 | 13.3988 | 4.1461 | 10 | 100 | 0.374 | 83.4817 | 0.29474 | 16.5183 | 2.5474 | -1.5141 | 0.20009 | 0.47457 | 0.016144 | 319.2943 | 0.4707 | 2249.1521 | 0.018521 | 2244 | 12000 | 14385305 | 0.81702 | 2.5851 | 0.045846 | 3.2446 | 0.062286
0.24696 | 21.5235 | 0.048296 | 32.2913 | 0.40981 | 20.0323 | 0.4047 | 6.4808 | 0.27222 | 3.0651 | 0.29393 | 38.1305 | 0.35348 | 0.125 | 0.37953 | 0.049588 | 2.2687 | 0.098735 | 8.2041 | 0.26446 | 97.4308 | 0.83683 | 15.6821 | 4.3925 | 10 | 100 | 0.374 | 83.7818 | 0.29515 | 16.2182 | 2.7725 | -1.5399 | 0.22374 | 0.47143 | 0.018461 | 318.5437 | 0.5166 | 2249.1424 | 0.018953 | 2244 | 12000 | 14350697 | 0.8456 | 2.489 | 0.051642 | 3.1141 | 0.070175
0.1519 | 21.341 | 0.029987 | 32.5414 | 0.46015 | 19.18 | 0.46075 | 5.9728 | 0.24689 | 3.043 | 0.24686 | 39.2629 | 0.39561 | 0.125 | 0.37797 | 0.05653 | 2.2923 | 0.097107 | 9.3574 | 0.27451 | 96.2913 | 0.75579 | 13.7602 | 4.2581 | 10 | 100 | 0.374 | 82.5263 | 0.29451 | 17.4737 | 2.4126 | -1.4126 | 0.17865 | 0.48248 | 0.013902 | 319.6503 | 0.52639 | 2249.194 | 0.016547 | 2244 | 12000 | 14436257 | 0.87633 | 2.4231 | 0.044111 | 3.0245 | 0.05995
0.11865 | 21.3989 | 0.023349 | 32.8702 | 0.43735 | 18.7207 | 0.43899 | 5.7603 | 0.23599 | 2.89 | 0.21276 | 39.7588 | 0.37927 | 0.125 | 0.3846 | 0.055476 | 2.4149 | 0.095673 | 10.4079 | 0.3012 | 95.6626 | 0.74462 | 12.8583 | 4.3198 | 10 | 100 | 0.374 | 82.6308 | 0.29596 | 17.3692 | 2.5473 | -1.4348 | 0.18746 | 0.47881 | 0.014601 | 319.2973 | 0.4913 | 2249.1788 | 0.017125 | 2244 | 12000 | 14399877 | 0.88897 | 2.3881 | 0.042233 | 2.9769 | 0.057402
0.08918 | 21.7195 | 0.017267 | 32.8311 | 0.42399 | 18.3799 | 0.43095 | 5.4476 | 0.22652 | 2.8887 | 0.18641 | 40.4526 | 0.37175 | 0.125 | 0.38321 | 0.049177 | 2.376 | 0.091512 | 10.236 | 0.29801 | 95.1849 | 0.70937 | 13.8559 | 3.8819 | 10 | 100 | 0.374 | 81.8928 | 0.29547 | 18.1072 | 2.3943 | -1.3857 | 0.16906 | 0.48338 | 0.012852 | 318.0405 | 0.46439 | 2249.178 | 0.011712 | 2244 | 12000 | 14342661 | 0.90321 | 2.3622 | 0.03933 | 2.9417 | 0.053462
0.072925 | 22.471 | 0.013564 | 32.2027 | 0.3783 | 18.7346 | 0.37547 | 5.2442 | 0.21038 | 2.983 | 0.1579 | 40.8355 | 0.33404 | 0.125 | 0.37999 | 0.048715 | 2.3931 | 0.089909 | 11.2817 | 0.30641 | 94.3974 | 0.66218 | 10.8692 | 4.3505 | 10 | 100 | 0.374 | 84.0047 | 0.29592 | 15.9953 | 2.5804 | -1.5522 | 0.20944 | 0.46975 | 0.017297 | 313.4108 | 0.46237 | 2249.103 | 0.019076 | 2244 | 12000 | 14011889 | 0.91459 | 2.3206 | 0.035401 | 2.8851 | 0.048127
0.039498 | 23.0566 | 0.0071435 | 31.8487 | 0.40171 | 18.2975 | 0.4076 | 4.6868 | 0.20846 | 3.0074 | 0.166 | 42.1596 | 0.35938 | 0.125 | 0.37327 | 0.045874 | 2.2988 | 0.0968 | 10.7239 | 0.29834 | 93.4928 | 0.68448 | 12.5039 | 3.9906 | 10 | 100 | 0.374 | 83.5538 | 0.29442 | 16.4462 | 2.8877 | -1.5002 | 0.22841 | 0.47202 | 0.018583 | 309.0387 | 0.46311 | 2249.099 | 0.016754 | 2244 | 12000 | 13822750 | 0.94349 | 2.2744 | 0.03524 | 2.8224 | 0.047909
0 |  | 0 | 32.6503 | 0.408 | 16.673 | 0.42041 | 3.7182 | 0.14844 | 2.8853 | 0.14197 | 44.0731 | 0.36965 | 0.125 | 0.38439 | 0.048964 | 2.5339 | 0.074728 | 11.6462 | 0.19635 | 92.069 | 0.52517 | 9.7851 | 3.7631 | 10 | 100 | 0.374 | 82.4338 | 0.29305 | 17.5662 | 2.2345 | -1.3767 | 0.16288 | 0.48297 | 0.012374 | 309.6034 | 0.46131 | 2249.3501 | 0.013855 | 2244 | 12000 | 13837909 | 0.98734 | 2.2053 | 0.025307 | 2.7284 | 0.034414
0 |  | 0 | 32.1995 | 0.38087 | 16.7834 | 0.39099 | 3.2659 | 0.17528 | 3.0956 | 0.17335 | 44.6557 | 0.35326 | 0.125 | 0.37674 | 0.044378 | 2.4044 | 0.095322 | 10.8873 | 0.26074 | 91.7648 | 0.66213 | 9.8727 | 4.7966 | 10 | 100 | 0.374 | 83.2161 | 0.29282 | 16.7839 | 2.2484 | -1.4462 | 0.17367 | 0.48031 | 0.013386 | 308.9155 | 0.50545 | 2249.4346 | 0.013592 | 2244 | 12000 | 13821073 | 1.0004 | 2.191 | 0.031691 | 2.709 | 0.043096
0 |  | 0 | 32.4004 | 0.40771 | 16.8138 | 0.41181 | 3.2607 | 0.20071 | 2.8835 | 0.17483 | 44.6416 | 0.37157 | 0.125 | 0.38264 | 0.054753 | 2.6023 | 0.1146 | 11.2863 | 0.27801 | 91.6792 | 0.56423 | 10.6259 | 3.6348 | 10 | 100 | 0.374 | 83.4982 | 0.29366 | 16.5018 | 2.3483 | -1.4581 | 0.18424 | 0.4785 | 0.014378 | 309.5119 | 0.45476 | 2249.2999 | 0.017172 | 2244 | 12000 | 13851607 | 1 | 2.1871 | 0.026803 | 2.7036 | 0.036449