## Sheet1
Calculated adsorption energies of atom in PTE on SV−graphene (in eV)
atomic number | element | PBE | PBE+D2 | PBE+D3 | vdW-DF2
1 | H | -3.29 | -3.37 | -3.33 | -3.41
2 | He | -0.01 | -0.02 | -0.03 | -0.02
3 | Li | -2.65 | -2.94 | -2.72 | -2.59
4 | Be | -6.17 | -6.3 | -6.23 | -6.29
5 | B | -12.91 | -13.04 | -12.96 | -11.76
6 | C | -15.6 | -15.7 | -15.64 | -15.6
7 | N | -12.02 | -12.11 | -12.07 | -9.51
8 | O | -7.77 | -7.85 | -7.83 | -5.41
9 | F | -4.55 | -4.67 | -4.62 | -2.43
10 | Ne | nb | -0.04 | -0.03 | -0.04
11 | Na | -1.88 | -2.2 | -2 | -1.74
12 | Mg | -1.7 | -1.98 | -1.8 | -1.4
13 | Al | -5.15 | -5.37 | -5.23 | -4.75
14 | Si | -8.21 | -8.38 | -8.28 | -7.62
15 | P | -8.31 | -8.47 | -8.41 | -7.7
16 | S | -7.13 | -7.27 | -7.25 | -6.08
17 | Cl | -2.85 | -3.03 | -3.01 | -2.51
18 | Ar | 0 | -0.08 | -0.09 | -0.08
19 | K | -2.09 | -2.36 | -2.22 | -1.92
20 | Ca | -3.18 | -3.5 | -3.27 | -2.78
21 | Sc | -6.48 | -6.77 | -6.59 | -5.89
22 | Ti | -8.03 | -8.3 | -8.14 | -7.22
23 | V | -7.27 | -7.54 | -7.38 | -6.87
24 | Cr | -6.16 | -6.42 | -6.28 | -5.95
25 | Mn | -6.18 | -6.43 | -6.31 | -5.56
26 | Fe | -7.1 | -7.35 | -7.23 | -6.32
27 | Co | -7.68 | -7.92 | -7.79 | -6.64
28 | Ni | -6.64 | -6.89 | -6.78 | -5.72
29 | Cu | -3.61 | -3.87 | -3.75 | -2.89
30 | Zn | -1.05 | -1.32 | -1.18 | -0.3
31 | Ga | -3.96 | -4.24 | -4.07 | -3.08
32 | Ge | -6.3 | -6.54 | -6.39 | -5.59
33 | As | -6.62 | -6.84 | -6.74 | -6.04
34 | Se | -5.6 | -5.79 | -5.74 | -4.61
35 | Br | -2.2 | -2.43 | -2.39 | -1.89
36 | Kr | -0.01 | -0.12 | -0.12 | -0.13
37 | Rb | -2.06 | -2.41 | -2.23 | -1.88
38 | Sr | -2.83 | -3.23 | -2.93 | -2.39
39 | Y | -6.21 | -6.6 | -6.32 | -5.57
40 | Zr | -8.34 | -8.71 | -8.45 | -7.51
41 | Nb | -8.15 | -8.52 | -8.26 | -7.74
42 | Mo | -7.29 | -7.65 | -7.43 | -6.93
43 | Tc | -8.26 | -8.61 | -8.47 | -7.31
44 | Ru | -8.81 | -9.16 | -8.99 | -7.67
45 | Rh | -8.34 | -8.69 | -8.49 | -7.05
46 | Pd | -5.27 | -5.62 | -5.44 | -4.3
47 | Ag | -1.72 | -2.11 | -1.89 | -1.28
48 | Cd | -0.1 | -0.47 | -0.34 | -0.19
49 | In | -2.12 | -2.58 | -2.28 | -1.94
50 | Sn | -4.28 | -4.64 | -4.39 | -3.96
51 | Sb | -4.98 | -5.29 | -5.01 | -4.72
52 | Te | -4.24 | -4.51 | -4.42 | -3.41
53 | I | -1.67 | -1.97 | -1.89 | -1.44
54 | Xe | -0.03 | -0.15 | -0.16 | -0.11
55 | Cs | -2.2 | -3.33 | -2.37 | -2.01
56 | Ba | -3.38 | -4.39 | -3.49 | -2.9
57 | La | -6.7 | -7.62 | -6.81 | -5.98
72 | Hf | -8.6 | -9.17 | -8.71 | -7.64
73 | Ta | -8.99 | -9.5 | -9.13 | -7.92
74 | W | -8.52 | -9.03 | -8.72 | -8
75 | Re | -8.13 | -8.63 | -8.37 | -7.31
76 | Os | -9.29 | -9.79 | -9.53 | -8.03
77 | Ir | -9.28 | -9.77 | -9.45 | -7.67
78 | Pt | -7.08 | -7.57 | -7.34 | -6.02
79 | Au | -2.4 | -2.93 | -2.6 | -1.8
80 | Hg | -0.03 | -0.4 | -0.29 | -0.19
81 | Tl | -2.12 | -2.5 | -2.38 | -1.96
82 | Pb | -3.31 | -3.69 | -3.46 | -3.1
83 | Bi | -4.06 | -4.46 | -4.19 | -3.83
84 | Po | -3.38 | -3.68 | -3.58 | -2.56
85 | At | -1.41 | -1.77 | -1.67 | -1.22
86 | Rn | 0 | -0.24 | -0.18 | -0.15