## Sheet1
Ground state magnetizations of A@v−G systems (in Bohr magnetons, μB).
atomic number | element | PBE | PBE+D2 | PBE+D3 | vdW-DF2
1 | H | 2.74 | 2.74 | 2.74 | 2.48
2 | He | 1.36 | 1.36 | 1.36 | 1.38
3 | Li | 0.82 | 0.82 | 0.82 | 2.2
4 | Be | 0 | 0 | 0 | 0
5 | B | 0 | 0 | 0 | 0
6 | C | 0 | 0 | 0 | 0
7 | N | 0 | 0 | 0 | 0
8 | O | 0 | 0 | 0 | 0
9 | F | 0 | 0 | 0 | 0
10 | Ne | 1.36 | 1.37 | 1.36 | 1.38
11 | Na | 0.98 | 0.98 | 0.98 | 0.98
12 | Mg | 1.94 | 1.94 | 1.94 | 1.89
13 | Al | 0 | 0 | 0 | 0
14 | Si | 0 | 0 | 0 | 0
15 | P | 0 | 0 | 0 | 0
16 | S | 0 | 0 | 0 | 0
17 | Cl | 0.01 | 0 | 0 | 0.39
18 | Ar | 1.36 | 1.37 | 1.37 | 1.45
19 | K | 1 | 1 | 1 | 0.99
20 | Ca | 1.89 | 1.9 | 1.89 | 1.82
21 | Sc | 0 | 0 | 0 | 0
22 | Ti | 0 | 0 | 0 | 0
23 | V | 1.01 | 1.01 | 1.01 | 1.01
24 | Cr | 2.01 | 2.02 | 2.01 | 2.05
25 | Mn | 2.84 | 2.83 | 2.84 | 2.76
26 | Fe | 0 | 0 | 0 | 0
27 | Co | 0.28 | 0.28 | 0.28 | 0
28 | Ni | 0 | 0 | 0 | 0
29 | Cu | 0.87 | 0.77 | 0.93 | 0.94
30 | Zn | 1 | 1.18 | 1.12 | 1.78
31 | Ga | 0 | 0 | 0 | 0
32 | Ge | 0 | 0 | 0 | 0
33 | As | 0 | 0 | 0 | 0
34 | Se | 0 | 0 | 0 | 0
35 | Br | 0 | 0 | 0 | 0
36 | Kr | 1.36 | 1.37 | 1.37 | 1.38
37 | Rb | 1 | 1 | 1 | 1
38 | Sr | 1.96 | 1.96 | 1.96 | 1.93
39 | Y | 0 | 0 | 0 | 0
40 | Zr | 0 | 0 | 0 | 0
41 | Nb | 0.97 | 0.97 | 0.97 | 0.97
42 | Mo | 1.98 | 1.98 | 1.98 | 1.99
43 | Tc | 0.94 | 0.94 | 0.93 | 0.95
44 | Ru | 0 | 0 | 0 | 0
45 | Rh | 0 | 0 | 0 | 0
46 | Pd | 0 | 0 | 0 | 0
47 | Ag | 1.02 | 1 | 1 | 0.95
48 | Cd | 1.69 | 1.72 | 1.5 | 1.31
49 | In | 2.33 | 2.34 | 2.3 | 2.22
50 | Sn | 0 | 0 | 0 | 0
51 | Sb | 0 | 0 | 0 | 0
52 | Te | 0 | 0 | 0 | 0
53 | I | 0.02 | 0.07 | 0.15 | 0.6
54 | Xe | 1.37 | 1.42 | 1.39 | 1.41
55 | Cs | 1 | 1 | 1 | 1
56 | Ba | 1.97 | 1.98 | 1.96 | 1.94
57 | La | 0 | 0 | 0 | 0
72 | Hf | 0 | 0 | 0 | 0
73 | Ta | 0.75 | 0.77 | 0.76 | 0.63
74 | W | 1.97 | 1.97 | 1.97 | 1.99
75 | Re | 0.94 | 0.93 | 0.94 | 1.02
76 | Os | 0 | 0 | 0 | 0
77 | Ir | 0.71 | 0.71 | 0.71 | 0
78 | Pt | 0 | 0 | 0 | 0
79 | Au | 1 | 1 | 1 | 0.59
80 | Hg | 1.34 | 1.4 | 1.38 | 1.35
81 | Tl | 0.81 | 0.8 | 0.82 | 0.77
82 | Pb | 0 | 0 | 0 | 0
83 | Bi | 0 | 0 | 0 | 0
84 | Po | 0 | 0 | 0 | 0
85 | At | 0.37 | 0.36 | 0.41 | 0.71
86 | Rn | 1.37 | 1.41 | 1.4 | 1.46