## Single Crystal Silicon
AUTHOR | Schaeffer | Schaeffer | Kato | Kato | Frankl | Frankl | Kato | Alsema | Knapp | Mathur | GEMIS | Mathur | Gurzenich | Krauter | de Wild-Scholten | Fthenakis | Muneer | de Wild-Scholten | Amor | Laleman | de Wild-Scholten (UCTE) | de Wild-Scholten (CHINA) | Fthenakis
YEAR | 1990 | 1990 | 1997 | 1997 | 1997 | 1997 | 1998 | 2000 | 2000 | 2002 | 2002 | 2004 | 2004 | 2004 | 2005 | 2006 | 2006 | 2009 | 2009 | 2010 | 2011 | 2011 | 2011
LIFETIME [yrs] | 25 | 25 | 25 | 25 | 20 | 20 | 20 | 25 | 25 | 25 | 25 | 25 | 25 | 25 | 25 | 25 | 25 | 25 | 25 | 25 | 30 | 30 | 30
CAPACITY [kW] | 2500 | 25000 | [7 empty] | 0.035 |  |  | 1.56 | [5 empty] | 3 | 3
EFFICIENCY [%] | 14 | 15.5 |  |  | 12.7 | 12.7 | 12.2 | 14 |  | 13 |  |  | 12.7 |  | 14 | 14 | 14.4 | 13.2 |  | 14 | 14.8 | 14.8 | 20.1
WAFER THICKNESS [μm] | [15 empty] | 300 |  | 180 |  |  | 180 | 180
PRIMARY or ELECTRICITY | PRIMARY (35%) | PRIMARY (35%) | ELECTRICITY | ELECTRICITY | PRIMARY | PRIMARY | PRIMARY | PRIMARY (35%) | ELECTRICITY | PRIMARY (35%) | PRIMARY (undefined) | ELECTRICITY | PRIMARY (31.7%) | MIX | PRIMARY | PRIMARY (31%) | PRIMARY (undefined) | PRIMARY (29%) | PRIMARY (undefined) | PRIMARY (35%) | PRIMARY (30%) | PRIMARY (30%) | PRIMARY (30%)
CONVERSION FACTOR [%] | 35 | 35 | 30 | 30 | 35 | 35 | 38 | 35 | 30 | 35 | 30 | 30 | 31.7 | 30 | 30 | 31 | 30 | 29 | 30 | 35 | 30 | 30 | 30
CAPACITY FACTOR [%] | 15 | 15 | 15 | 15 | 15 | 15 | 15 | 15 | 15 | 15 | 15 | 15 | 15 | 15 | 15 | 15 | 15 | 15 | 15 | 15 | 15 | 15 | 15
RATED INSOLATION [W/m^2] |  |  |  |  | 1000 | 1000 | 1000 | 1000 | [6 empty] | 1000 | 1000 |  | 1000 |  |  | 1000 | 1000 | 1000
CONSTRUCTION TIME [yrs] | [11 empty] | 1
CE(e)D MATERIALS [kWh(e)/Wp] | [7 empty] | 3.181792 | [10 empty] | #REF!
ERROR
CE(e)D MANUFACTURE [kWh(e)/Wp] | [7 empty] | 0.5594167
ERROR
CE(e)D CELL [kWh(e)/Wp] | [7 empty] | 3.741208
ERROR
CE(e)D MODULE [kWh(e)/Wp] | 6.125 | 3.85 | 12.4 | 17.7 | 5.74125 | 13.30125 | 12.62375 | 4.696965 | 5.597222 | 14.1925 | 4.134 |  | 5.078491 |  | 2.5 | 3.075397 | 3.75 | 1.769781 |  |  | 1.756944 | 2.138889 | 1.35
ERROR
CE(e)D SYSTEM [kWh(e)/Wp] | 7.175 | 4.27 |  |  | 7.60825 | 15.16025 |  | 6.044187 |  |  |  | 15.25 | 5.739868 | 5.5574 |  | 3.40877 | 4.93125 | 2.293392 |  | 3.354167 | 1.828611 | 2.212222 | 1.6875
ERROR | 0 | [10 empty] | 5.25 | [7 empty] | 0.1944444
TOTAL SYSTEM ENERGY INTENSITY [kWh(e)-in/kWh(e)-out] | 0.218417 | 0.1299848 |  |  | 0.2316058 | 0.4614992 |  | 0.1839935 |  |  |  | 0.4642314 | 0.1747296 | 0.169175 |  | 0.1037677 | 0.1501142 | 0.06981407 |  | 0.1021055 | 0.05566548 | 0.06734314
ERROR | [11 empty] | 0.1598174 | [7 empty] | 0.005919161
EROI [kWh(e)-out/kWh(e)-in] | 4.578397 | 7.693208 |  |  | 4.317681 | 2.166851 |  | 5.434974 |  |  |  | 2.154098 | 5.723129 | 5.911038 |  | 9.636908 | 6.661597 | 14.32376 |  | 9.793789 | 17.96445 | 14.84932 | 20.61
EPBT [kWh(e)-in/kWh(e)-out*yrs] | 5.460426 | 3.249619 |  |  | 4.632116 | 9.229985 |  | 4.599838 |  |  |  | 11.60578 | 4.36824 | 4.229376 |  | 2.594193 | 3.752854 | 1.745352 |  | 2.552638 | 1.669964 | 2.020294 | 1.455604
CE(e)D MODULE [kWh(e)/m2] | 857.5 | 596.75 |  |  | 729.13875 | 1689.25875 | 1540.0975 | 657.5751 |  | 1845.025 |  |  | 644.9684 |  | 350 | 430.5556 | 540 | 233.6111 |  |  | 260.0278 | 316.5556 | 271.35
CE(e)D SYSTEM [kWh(e)/m2] | 1004.5 | 661.85 |  |  | 966.24775 | 1925.35175 |  | 846.1862 |  |  |  |  | 728.9632 |  |  | 477.2278 | 710.1 | 302.7278 |  |  | 270.6344 | 327.4089 | 339.1875
CE(e)D BOS REAL [kWh(e)/m2] | 147 | 65.1 |  |  | 237.109 | 236.093 |  | 188.6111 |  |  |  |  | 83.99478 |  |  | 46.67222 | 170.1 | 69.11667 |  |  | 10.60667 | 10.85333284 | 67.8375
CE(e)D BOS MIN [kWh(e)/m2] | 10.6 | 10.6 |  |  | 10.6 | 10.6 | 10.6 | 10.6 |  | 10.6 |  |  | 10.6 |  | 10.6 | 10.6 | 10.6 | 10.6 |  |  | 10.6 | 10.6 | 10.6
CE(e)D SYSTEM MIN [kWh(e)/m2] | 868.1 | 607.35 |  |  | 739.73875 | 1699.85875 | 1550.6975 | 668.1751 |  | 1855.625 |  |  | 655.5684 |  | 360.6 | 441.1556 | 550.6 | 244.2111 |  |  | 270.6278 | 327.1556 | 281.95
CE(e)D SYSTEM MIN [kWh(e)/Wp] | 6.200714 | 3.918387 |  |  | 5.824715 | 13.38471 | 12.71064 | 4.772679 |  | 14.27404 |  |  | 5.161956 |  | 2.575714 | 3.151111 | 3.823611 | 1.850084 |  |  | 1.828566 | 2.210511 | 1.402736
E(e)ROI MIN [kWh(e)-out/kWh(e)-in] | 5.297777 | 8.383551 |  |  | 5.639761 | 2.454292 | 2.58445 | 6.882927 |  | 2.301381 |  |  | 6.363867 |  | 12.75374 | 10.42489 | 8.591355 | 17.75595 |  |  | 17.9649 | 14.86082 | 28.10222
CE(e)D SYSTEM MAX [kWh/m2] | 1152.5 | 891.75 |  |  | 1024.13875 | 1984.25875 | 1835.0975 | 952.5751 |  | 2140.025 |  |  | 939.9684 |  | 645 | 725.5556 | 835 | 528.6111 |  |  | 555.0278 | 611.5556 | 566.35
CE(e)D SYSTEM MAX [kWh/Wp | 8.232143 | 5.753226 |  |  | 8.064085 | 15.62408 | 15.04178 | 6.804108 |  | 16.46173 |  |  | 7.401326 |  | 4.607143 | 5.18254 | 5.798611 | 4.00463 |  |  | 3.750188 | 4.132132 | 2.817662
E(e)ROI MAX [kWh(e)-out/kWh(e)-in] | 3.990456 | 5.70984 |  |  | 4.073618 | 2.102523 | 2.183917 | 4.827966 |  | 1.995537 |  |  | 4.438394 |  | 7.130233 | 6.338591 | 5.66515 | 8.203006 |  |  | 8.759562 | 7.949891 | 11.6586
HARMONIZED CE(e)D MODULE [kWh(e)/m2] | 735 | 511.5 |  |  | 624.9761 | 1447.936 | 1215.866 | 563.6358 |  | 1581.45 |  |  | 610.3802 |  | 350 | 416.6667 | 540 | 241.6667 |  |  | 260.0278 | 316.5556 | 271.35
HARMONIZED CE(e)D SYSTEM [kWh(e)/m2] | 861 | 567.3 |  |  | 828.2124 | 1650.3015 |  | 725.3024 |  |  |  |  | 689.8705 |  |  | 461.8333 | 710.1 | 313.1667 |  |  | 270.6344 | 327.4089 | 339.1875
HARMONIZED CE(e)D SYSTEM MIN [kWh(e)/m2] | 744.0857 | 520.5857 |  |  | 634.0618 | 1457.022 | 1224.235 | 572.7215 |  | 1590.536 |  |  | 620.4117 |  | 360.6 | 426.9247 | 550.6 | 252.6322 |  |  | 270.6278 | 327.1556 | 281.95
HARMONIZED CE(e)D SYSTEM MAX [kWh(e)/m2] | 987.8571 | 764.3571 |  |  | 877.8332 | 1700.793 | 1448.761 | 816.4929 |  | 1834.307 |  |  | 889.56 |  | 645 | 702.1505 | 835 | 546.8391 |  |  | 555.0278 | 611.5556 | 566.35
HARMONIZED CE(e)D MODULE [kWh(e)/W(p)] | 5.25 | 3.3 |  |  | 4.921071 | 11.40107 | 9.966118 | 4.02597 |  | 12.165 |  |  | 4.806143 |  | 2.5 | 2.97619 | 3.75 | 1.830808 |  |  | 1.756944 | 2.138889 | 1.35
HARMONIZED CE(e)D SYSTEM [kWh(e)/W(p)] | 6.15 | 3.66 |  |  | 6.521357 | 12.9945 |  | 5.180732 |  |  |  |  | 5.432051 |  |  | 3.29881 | 4.93125 | 2.372475 |  |  | 1.828611 | 2.212222 | 1.6875
HARMONIZED CE(e)D SYSTEM MIN [kWh(e)/W(p)] | 5.314898 | 3.358618 |  |  | 4.992612 | 11.47261 | 10.03471 | 4.090868 |  | 12.23489 |  |  | 4.885132 |  | 2.575714 | 3.049462 | 3.823611 | 1.91388 |  |  | 1.828566 | 2.210511 | 1.402736
HARMONIZED CE(e)D SYSTEM MAX [kWh(e)/W(p)] | 7.056122 | 4.931336 |  |  | 6.912073 | 13.39207 | 11.87509 | 5.832092 |  | 14.11005 |  |  | 7.004409 |  | 4.607143 | 5.015361 | 5.798611 | 4.14272 |  |  | 3.750188 | 4.132132 | 2.817662
HARMONIZED E(e)ROI [kWh(e)-out/kWh(e)-in] | 5.341463 | 8.97541 |  |  | 5.037295 | 2.527993 |  | 6.340803 |  |  |  |  | 6.047439 |  |  | 9.958138 | 6.661597 | 13.8463 |  |  | 17.96445 | 14.84932 | 19.46667
HARMONIZED E(e)ROI MIN [kWh(e)-out/kWh(e)-in] | 6.18074 | 9.78081 |  |  | 6.579722 | 2.863341 | 3.273637 | 8.030081 |  | 2.684944 |  |  | 6.724486 |  | 12.75374 | 10.77239 | 8.591355 | 17.16408 |  |  | 17.9649 | 14.86082 | 23.41851
HARMONIZED E(e)ROI MAX [kWh(e)-out/kWh(e)-in] | 4.655531 | 6.66148 |  |  | 4.752554 | 2.452944 | 2.766294 | 5.632627 |  | 2.328127 |  |  | 4.689903 |  | 7.130233 | 6.549877 | 5.66515 | 7.929572 |  |  | 8.759562 | 7.949891 | 11.6586
INSTALLED CAPACITY [GW(p)] |  |  | 0.32 | 0.32 | 0.32 | 0.32 | 0.37 | 0.57 | 0.57 | 0.81 | 0.81 | 1.34 | 1.34 | 1.34 | 1.76 | 2.55 | 2.55 | 8.68 | 8.68 | 14.25 | 26.11 |  | 26.11
MEAN CE(e)D [kWh(e)/m2] | 730.8276
MEAN HARMONIZED CE(e)D [kWh(e)/m2] | 645.8007

## Multi Crystal Silicon
AUTHOR | Schaeffer | Schaeffer | Prakash | Alsema | Frankl | Frankl | Frankl | Frankl | Frankl | Alsema | Zhai | Zhai | Gurzenich | Mathur | Krauter | Battisti | de Wild-Scholten | Fthenakis | Alsema | Mason | Kannan | Mohr | Pacca | Raugei | Roes | Zhai | Ito | Ito | Stoppato | de Wild-Scholten | Amor | Laleman | Zhai | de Wild-Scholten (UCTE) | de Wild-Scholten (CHINA)
YEAR | 1990 | 1990 | 1995 | 1995 | 1997 | 1997 | 1997 | 1997 | 1997 | 2000 | 2001 | 2004 | 2004 | 2004 | 2004 | 2005 | 2005 | 2006 | 2006 | 2006 | 2006 | 2007 | 2007 | 2007 | 2007 | 2007 | 2008 | 2008 | 2008 | 2009 | 2009 | 2010 | 2011 | 2011 | 2011
LIFETIME [yrs] | 25 | 25 | 25 | 15 | 25 | 25 | 25 | 20 | 20 | 25 | 25 | 25 | 25 | 25 | 25 | 25 | 25 | 25 | 25 | 25 | 25 | 25 | 25 | 25 | 25 | 25 | 25 | 25 | 25 | 25 | 25 | 25 | 25 | 30 | 30
CAPACITY [kW] | 2500 | 25000 | [10 empty] | 1.56 |  |  | 1 |  |  |  | 3500 | 2.7 | 1 | 10.4 |  |  |  | 152 | 120 | 52.52 |  | 3 | 3
EFFICIENCY [%] | 12 | 13.5 | 10 | 13 | 12.1 | 12.1 | 12.1 | 12.1 | 12.1 | 13 | 13.2 | 13.2 | 12.1 |  |  | 10.7 | 13.2 | 13.2 | 13.2 | 12.2 | 11.86 | 14.8 | 12.92 | 14 | 13.2 | 13.2 | 15.8 | 12.8 | 16 | 13.2 |  | 13.2 | 13.2 | 14.1 | 14.1
WAFER THICKNESS [μm] | [10 empty] | 200 | 200 | [5 empty] | 285 |  |  |  | 300 |  |  |  | 200 |  |  |  | 200 |  |  | 200 | 180-200 | 180-200
PRIMARY or ELECTRICITY | PRIMARY (35%) | PRIMARY (35%) | PRIMARY (35%) | PRIMARY | PRIMARY (39.1%) | PRIMARY (39.1%) | PRIMARY (39.1%) | PRIMARY | PRIMARY | PRIMARY (35%) | PRIMARY (31%) | PRIMARY (31%) | PRIMARY (31.7%) | ELECTRICITY | MIX | PRIMARY (undefined) | PRIMARY | PRIMARY (31%) | PRIMARY (UCTE) | PRIMARY (33%) | PRIMARY (33%) | PRIMARY (41%) | PRIMARY (33%) | PRIMARY (32%) | PRIMARY (36%) | PRIMARY (31%) | PRIMARY (30%) | PRIMARY (30%) | PRIMARY (undefined) | PRIMARY (29%) | PRIMARY (unspecified) | PRIMARY (35%) | PRIMARY (31%) | PRIMARY (30%) | PRIMARY (30%)
CONVERSION FACTOR [%] | 35 | 35 | 35 | 30 | 39.1 | 39.1 | 39.1 | 35 | 35 | 35 | 31 | 31 | 31.7 | 30 | 30 | 30 | 30 | 31 | 31 | 33 | 33 | 41 | 33 | 32 | 36 | 31 | 30 | 30 | 30 | 29 | 30 | 35 | 31 | 30 | 30
CAPACITY FACTOR [%] | 15 | 15 | 15 | 15 | 15 | 15 | 15 | 15 | 15 | 15 | 15 | 15 | 15 | 15 | 15 | 15 | 15 | 15 | 15 | 15 | 15 | 15 | 15 | 15 | 15 | 15 | 15 | 15 | 15 | 15 | 15 | 15 | 15 | 15 | 15
RATED INSOLATION [W/m^2] |  |  | 1000 | 1000 | 1000 | 1000 | 1000 | 1000 | 1000 | 1000 | [6 empty] | 1000 | 1000 | 1000 | 1000 | 1000 | 1000 | [6 empty] | 1000 | 1000 |  |  |  | 1000 | 1000
CONSTRUCTION TIME [yrs] | [13 empty] | 1
CE(e)D MATERIALS [kWh(e)/Wp] |  |  |  |  | 5.991563 | 5.991563 | 5.991563 |  |  | 2.224444 | 1.435185 | 1.109007 |  |  |  | 3.476895 |  |  | 1.500421 | [6 empty] | 0.8219697 |  |  | 0.6688284 |  |  |  | 0.6197391
ERROR |  |  |  |  | 3.344136 | 3.344136 | 3.344136
CE(e)D MANUFACTURE [kWh(e)/Wp] |  |  |  |  | 0.7629706 | 0.7629706 | 0.7629706 |  |  | 0.63 | 1.011153 | 0.7502104 |  |  |  | 0.08873747 | [9 empty] | 0.6327862 |  |  | 0.30969375 |  |  |  | 0.5675505
ERROR
CE(e)D CELL [kWh(e)/Wp] |  |  | 9.717001 |  | 6.754534 | 6.754534 | 6.754534 |  |  | 2.854444 | 2.446338 | 1.859217 |  |  |  | 3.565633 |  |  | 1.826599 | [6 empty] | 1.454756 |  |  | 0.9785221 |  |  |  | 1.18729
ERROR |  |  | 1.450001 |  | 3.344136 | 3.344136 | 3.344136 |  |  | 0 | 0 | 0 |  |  |  | 0 |  |  | 0 | [6 empty] | 0 |  |  | 0 |  |  |  | 0
CE(e)D MODULE [kWh(e)/Wp] | 5.775 | 2.625 | 11.677 | 7.333333 | 7.562385 | 7.562385 | 7.562385 | 2.410714 | 6.657143 | 3.764114 | 3.146263 | 2.345495 | 1.992709 |  |  | 4.033521 | 1.946667 | 2.413721 | 2.087542 | 1.390027 | 5.281202 | 3.188889 | 3.153333 | 3.594074 | 2.49 | 1.7825 | 1.0895 | 1.373917 | 1.197115 | 1.647727 |  |  | 1.517853 | 1.027778 | 1.243056
ERROR |  |  | 0.1900014 |  | 3.343607 | 3.343607 | 3.343607 |  |  | 0 | 0 | 0 | 0 |  |  | 0 |  | 0 | 0 | 0 |  | 0 | 0 | 1.946667 | 0 | 0 | 0 | 0 | 0 | 0 |  |  | 0
CE(e)D SYSTEM [kWh(e)/Wp] | 7 | 3.15 |  |  | 9.267849 | 8.235595 | 8.145833 | 4.641224 | 9.377959 | 5.20749 |  |  | 2.671865 | 14 | 3.154 | 4.430417 |  | 2.767298 | 2.413721 | 1.732861 | 6.487963 |  |  | 4.394074 | 2.98 | 2.718528 | 2.174583 | 2.777583 |  | 2.171338 | 1.664083 | 3.159722 |  | 1.14537 | 1.372824
ERROR |  |  |  |  | 3.343607 | 3.343607 | 3.343607 |  |  | 0 |  |  | 0 | 6 | 0 | 0.825 |  | 0 | 0 | 0 | 0 |  |  | 1.924444 | 0 | 0 | 0 | 0 |  | 0 | 0 | 0
TOTAL SYSTEM ENERGY INTENSITY [kWh(e)-in/kWh(e)-out] | 0.2130898 | 0.09589041 |  |  | 0.2821263 | 0.250703 | 0.2479706 | 0.1412854 | 0.2854782 | 0.1585233 |  |  | 0.08133532 | 0.4261796 | 0.09601218 | 0.1348681 |  | 0.08424043 |  | 0.0527507 | 0.1975027 |  |  | 0.1337618 | 0.09071537 | 0.08275579 | 0.06619736 | 0.08455353 |  | 0.06609858 | 0.05065703 | 0.09618637
ERROR |  |  |  |  | 0.1017841 | 0.1017841 | 0.1017841 |  |  | 0 |  |  | 0 | 0.1826484 | 0 | 0.02511416 |  | 0 |  | 0 | 0 |  |  | 0.05858278 | 0 | 0 | 0 | 0 |  | 0 | 0 | 0
EROI [kWh(e)-out/kWh(e)-in] | 4.692857 | 10.42857 |  |  | 3.544512 | 3.988783 | 4.032737 | 7.077874 | 3.502894 | 6.308222 |  |  | 12.29478 | 2.346429 | 10.41535 | 7.414652 |  | 11.87079 |  | 18.95709 | 5.063222 |  |  | 7.475978 | 11.02349 | 12.08375 | 15.10634 | 11.82683 |  | 15.12892 | 19.7406 | 10.39648 |  | 29.93924 | 25.03
EPBT [kWh(e)-in/kWh(e)-out*yrs] | 5.327245 | 2.39726 |  |  | 7.053157 | 6.267576 | 6.199264 | 2.825707 | 5.709564 | 3.963082 |  |  | 2.033383 | 10.65449 | 2.400304 | 3.371702 |  | 2.106011 |  | 1.318768 | 4.937567 |  |  | 3.344044 | 2.267884 | 2.068895 | 1.654934 | 2.113838 |  | 1.652465 | 1.266426 | 2.404659 |  | 1.002029 | 1.198562
CE(e)D MODULE [kWh(e)/m2] | 693 | 354.375 | 1167.7 | 953.3333 | 915.0486 | 915.0486 | 915.0486 | 291.6964 | 805.5143 | 489.3348 | 415.3067 | 309.6053 | 241.1177 |  |  | 431.5868 | 256.96 | 318.6111 | 275.5556 | 169.5833 | 626.3505 | 471.9556 | 407.4107 | 503.1704 | 328.68 | 235.29 | 172.141 | 175.8613 | 191.5385 | 217.5 |  |  | 200.3566 | 144.9167 | 175.2708
CE(e)D SYSTEM [kWh(e)/m2] | 840 | 425.25 |  | 0 | 1121.41 | 996.5069 | 985.6458 | 561.5882 | 1134.733 | 676.9737 |  |  | 323.2957 |  |  | 474.0546 | 0 | 365.2833 | 318.6111 | 211.409 | 769.4724 |  |  | 615.1704 | 393.36 | 358.8457 | 343.5842 | 355.5307 |  | 286.6167 |  |  |  | 161.4972 | 193.5682
CE(e)D BOS REAL [kWh(e)/m2] | 147 | 70.875 |  |  | 206.3611 | 81.45833 | 70.59722 | 269.8917 | 329.2188 | 187.6389 |  |  | 82.17796 |  |  | 42.4678 |  | 46.67222 | 43.05556 | 41.82567 | 143.1219 |  |  | 112 | 64.68 | 123.5557 | 171.4432 | 179.6693 |  | 69.11667 |  |  |  | 16.58056 | 18.29736
CE(e)D BOS MIN [kWh(e)/m2] | 10.6 | 10.6 | 10.6 | 10.6 | 10.6 | 10.6 | 10.6 | 10.6 | 10.6 | 10.6 | 10.6 | 10.6 | 10.6 | 10.6 | 10.6 | 10.6 | 10.6 | 10.6 | 10.6 | 10.6 | 10.6 | 10.6 | 10.6 | 10.6 | 10.6 | 10.6 | 10.6 | 10.6 | 10.6 | 10.6 |  |  | 10.6 | 10.6 | 10.6
CE(e)D SYSTEM MIN [kWh(e)/m2] | 703.6 | 364.975 | 1178.3 | 963.9333 | 925.6486 | 925.6486 | 925.6486 | 302.2964 | 816.1143 | 499.9348 | 425.9067 | 320.2053 | 251.7177 |  |  | 442.1868 | 267.56 | 329.2111 | 286.1556 | 180.1833 | 636.9505 | 482.5556 | 418.0107 | 513.7704 | 339.28 | 245.89 | 182.741 | 186.4613 | 202.1385 | 228.1 |  |  | 210.9566 | 155.5167 | 185.8708
CE(e)D SYSTEM MIN [kWh(e)/Wp] | 5.863333 | 2.703519 | 11.783 | 7.414872 | 7.649989 | 7.649989 | 7.649989 | 2.498318 | 6.744746 | 3.845652 | 3.226566 | 2.425798 | 2.080312 |  |  | 4.132587 | 2.02697 | 2.494024 | 2.167845 | 1.476913 | 5.370578 | 3.260511 | 3.235377 | 3.669788 | 2.570303 | 1.862803 | 1.156589 | 1.456729 | 1.263365 | 1.72803 |  |  | 1.598156 | 1.102955 | 1.318233
E(e)ROI MIN [kWh(e)-out/kWh(e)-in] | 5.602615 | 12.15083 | 2.787914 | 2.658171 | 4.294124 | 4.294124 | 4.294124 | 10.51908 | 3.896366 | 8.542114 | 10.1811 | 13.54194 | 15.7909 |  |  | 7.949016 | 16.20646 | 13.17149 | 15.1533 | 22.24235 | 6.11666 | 10.07511 | 10.15338 | 8.95147 | 12.78059 | 17.63471 | 28.40249 | 22.55052 | 26.00198 | 19.01008 |  |  | 20.55494 | 35.74035 | 29.90367
CE(e)D SYSTEM MAX [kWh/m2] | 988 | 649.375 | 1462.7 | 1248.333 | 1210.049 | 1210.049 | 1210.049 | 586.6964 | 1100.514 | 784.3348 | 710.3067 | 604.6053 | 536.1177 |  |  | 726.5868 | 551.96 | 613.6111 | 570.5556 | 464.5833 | 921.3505 | 766.9556 | 702.4107 | 798.1704 | 623.68 | 530.29 | 467.141 | 470.8613 | 486.5385 | 512.5 |  |  | 495.3566 | 439.9167 | 470.2708
CE(e)D SYSTEM MAX [kWh/Wp | 8.233333 | 4.810185 | 14.627 | 9.602564 | 10.0004 | 10.0004 | 10.0004 | 4.848731 | 9.095159 | 6.033344 | 5.381111 | 4.580343 | 4.430725 |  |  | 6.790531 | 4.181515 | 4.648569 | 4.322391 | 3.80806 | 7.768554 | 5.182132 | 5.436615 | 5.701217 | 4.724848 | 4.017348 | 2.956589 | 3.678604 | 3.040865 | 3.882576 |  |  | 3.752702 | 3.119976 | 3.335254
E(e)ROI MAX [kWh(e)-out/kWh(e)-in] | 3.989879 | 6.829259 | 2.245847 | 3.420961 | 3.284868 | 3.284868 | 3.284868 | 6.774969 | 3.611811 | 5.444741 | 6.104687 | 7.171951 | 7.414136 |  |  | 4.837619 | 7.856004 | 7.066691 | 7.599961 | 8.626439 | 4.228586 | 6.33909 | 6.042363 | 5.761928 | 6.952604 | 8.177035 | 11.11078 | 8.930018 | 10.80285 | 8.460878 |  |  | 8.753693 | 10.52893 | 9.849324
HARMONIZED CE(e)D MODULE [kWh(e)/m2] | 594 | 303.75 | 1000.886 | 953.3333 | 702.0833 | 702.0833 | 702.0833 | 250.0255 | 690.4408 | 419.4298 | 401.9097 | 299.6181 | 228.1871 |  |  | 431.5868 | 256.96 | 308.3333 | 266.6667 | 154.1667 | 569.4096 | 345.3333 | 370.3733 | 471.7222 | 273.9 | 227.7 | 172.141 | 175.8613 | 191.5385 | 225 |  |  | 193.8935 | 144.9167 | 175.2708
HARMONIZED CE(e)D SYSTEM [kWh(e)/m2] | 720 | 364.5 |  |  | 860.4167 | 764.5833 | 756.25 | 481.3613 | 972.6283 | 580.2631 |  |  | 305.9581 |  |  | 474.0546 |  | 353.5 | 308.3333 | 192.19 | 699.5204 |  |  | 576.7222 | 327.8 | 347.27 | 343.5842 | 355.5307 |  | 296.5 |  |  |  | 161.4972 | 193.5682
HARMONIZED CE(e)D SYSTEM MIN [kWh(e)/m2] | 603.0857 | 312.8357 | 1009.972 | 963.9333 | 710.2163 | 710.2163 | 710.2163 | 259.1112 | 699.5265 | 428.5155 | 412.1678 | 309.8761 | 238.2187 |  |  | 442.1868 | 267.56 | 318.5914 | 276.9247 | 163.803 | 579.0459 | 353.0894 | 380.0097 | 481.6597 | 282.7333 | 237.9581 | 182.741 | 186.4613 | 202.1385 | 235.9655 |  |  | 204.1516 | 155.5167 | 185.8708
HARMONIZED CE(e)D SYSTEM MAX [kWh(e)/m2] | 846.8571 | 556.6071 | 1253.743 | 1248.333 | 928.426 | 928.426 | 928.426 | 502.8827 | 943.298 | 672.287 | 687.3936 | 585.1019 | 507.3669 |  |  | 726.5868 | 551.96 | 593.8172 | 552.1505 | 422.3485 | 837.5914 | 561.187 | 638.5552 | 748.2847 | 519.7333 | 513.1839 | 467.141 | 470.8613 | 486.5385 | 530.1724 |  |  | 479.3774 | 439.9167 | 470.2708
HARMONIZED CE(e)D MODULE [kWh(e)/W(p)] | 4.95 | 2.25 | 10.00886 | 7.333333 | 5.802342 | 5.802342 | 5.802342 | 2.066327 | 5.706122 | 3.226383 | 3.044771 | 2.269834 | 1.885844 |  |  | 4.033521 | 1.946667 | 2.335859 | 2.020202 | 1.263661 | 4.801093 | 2.333333 | 2.866667 | 3.369444 | 2.075 | 1.725 | 1.0895 | 1.373917 | 1.197115 | 1.704545 |  |  | 1.46889 | 1.027778 | 1.243056
HARMONIZED CE(e)D SYSTEM [kWh(e)/W(p)] | 6 | 2.7 |  |  | 7.110882 | 6.318871 | 6.25 | 3.978192 | 8.038251 | 4.463563 |  |  | 2.528579 |  |  | 4.430417 |  | 2.67803 | 2.335859 | 1.575328 | 5.898148 |  |  | 4.119444 | 2.483333 | 2.630833 | 2.174583 | 2.777583 |  | 2.246212 |  |  |  | 1.14537 | 1.372824
HARMONIZED CE(e)D SYSTEM MIN [kWh(e)/W(p)] | 5.025714 | 2.317302 | 10.09972 | 7.414872 | 5.869556 | 5.869556 | 5.869556 | 2.141415 | 5.781211 | 3.296273 | 3.122483 | 2.347546 | 1.968749 |  |  | 4.132587 | 2.02697 | 2.413571 | 2.097915 | 1.342648 | 4.882344 | 2.385739 | 2.941252 | 3.440427 | 2.141919 | 1.802713 | 1.156589 | 1.456729 | 1.263365 | 1.787618 |  |  | 1.546603 | 1.102955 | 1.318233
HARMONIZED CE(e)D SYSTEM MAX [kWh(e)/W(p)] | 7.057143 | 4.123016 | 12.53743 | 9.602564 | 7.672943 | 7.672943 | 7.672943 | 4.156055 | 7.795851 | 5.171438 | 5.207527 | 4.43259 | 4.193115 |  |  | 6.790531 | 4.181515 | 4.498615 | 4.182959 | 3.461873 | 7.062322 | 3.791804 | 4.942377 | 5.344891 | 3.937374 | 3.887757 | 2.956589 | 3.678604 | 3.040865 | 4.016458 |  |  | 3.631647 | 3.119976 | 3.335254
HARMONIZED E(e)ROI [kWh(e)-out/kWh(e)-in] | 5.475 | 12.16667 |  |  | 4.61968 | 5.198714 | 5.256 | 8.257519 | 4.08671 | 7.359592 |  |  | 12.99149 |  |  | 7.414652 |  | 12.26648 | 14.06335 | 20.8528 | 5.569545 |  |  | 7.974376 | 13.22819 | 12.48654 | 15.10634 | 11.82683 |  | 14.62462 |  |  |  | 28.68068 | 23.92878
HARMONIZED E(e)ROI MIN [kWh(e)-out/kWh(e)-in] | 6.536384 | 14.17597 | 3.252567 | 4.430286 | 5.596675 | 5.596675 | 5.596675 | 15.34032 | 5.6822 | 9.9658 | 10.52047 | 13.99333 | 16.68572 |  |  | 7.949016 | 16.20646 | 13.61054 | 15.65841 | 24.46658 | 6.728326 | 13.76932 | 11.16871 | 9.548235 | 15.33671 | 18.22254 | 28.40249 | 22.55052 | 26.00198 | 18.37641 |  |  | 21.2401 | 29.78362 | 24.91972
HARMONIZED E(e)ROI MAX [kWh(e)-out/kWh(e)-in] | 4.654858 | 7.967469 | 2.620154 | 3.420961 | 4.281278 | 4.281278 | 4.281278 | 7.90413 | 4.21378 | 6.352198 | 6.308176 | 7.411016 | 7.834271 |  |  | 4.837619 | 7.856004 | 7.302247 | 7.853293 | 9.489083 | 4.651445 | 8.663422 | 6.646599 | 6.146056 | 8.343125 | 8.449603 | 11.11078 | 8.930018 | 10.80285 | 8.178849 |  |  | 9.045483 | 10.52893 | 9.849324
INSTALLED CAPACITY [GW(p)] |  |  | 0.18 | 0.18 | 0.22 | 0.22 | 0.22 | 0.22 | 0.22 | 0.51 | 0.62 | 1.71 | 1.71 | 1.71 | 1.71 | 2.3 | 2.3 | 3.14 | 3.14 | 3.14 | 3.14 | 4.17 | 4.17 | 4.17 | 4.17 | 4.17 | 6.95 | 6.95 | 6.95 | 11.03 | 11.03 | 19.94 | 33.29 | 33.29 | 33.29
MEAN CE(e)D [kWh(e)/m2] | 444.157
MEAN HARMONIZED CE(e)D [kWh(e)/m2] | 393.6324

## Amorphous Silicon
AUTHOR | Schaeffer | Schaeffer | Keoleian | Frankl | Frankl | Frankl | Frankl | Kato | Alsema | Gurzenich | Mathur | Pacca | Roes | Ito | de Wild-Scholten (UCTE) | de Wild-Scholten (CHINA) | Laleman | de Wild-Scholten | de Wild-Scholten (China)
YEAR | 1990 | 1990 | 1997 | 1997 | 1997 | 1997 | 1997 | 1998 | 2000 | 2004 | 2004 | 2007 | 2007 | 2008 | 2008 | 2008 | 2010 | 2013 | 2013
LIFETIME [yrs] | 25 | 25 | 25 | 25 | 25 | 25 | 20 | 20 | 25 | 25 | 25 | 25 | 25 | 25 | 30 | 30 | 25 | 30 | 30
CAPACITY [kW] | 2500 | 25000 | 0.022 | [6 empty] | 1.56 |  | 22.6 |  | 58 |  |  | 3
EFFICIENCY [%] | 6 | 8 | 5 | 6 | 6 | 6 | 6 | 10 | 7 | 5 |  | 6.3 | 6.3 | 6.9 | 7 | 7 | 7 | 10 | 10
WAFER THICKNESS [μm]
PRIMARY or ELECTRICITY | PRIMARY (35%) | PRIMARY (35%) | PRIMARY (undefined) | PRIMARY (39.1%) | PRIMARY (39.1%) | PRIMARY (39.1%) | PRIMARY | PRIMARY | PRIMARY (35%) | PRIMARY (31.7%) | ELECTRICITY | PRIMARY (30%) | PRIMARY (36% conversion efficiency) | PRIMARY (30%) | PRIMARY (30%) | PRIMARY (30%) | PRIMARY (35%) | PRIMARY | PRIMARY
CONVERSION FACTOR [%] | 35 | 35 | 30 | 39.1 | 39.1 | 39.1 | 35 | 38 | 35 | 31.7 | 30 | 30 | 36 | 30 | 30 | 30 | 35 | 30 | 30
CAPACITY FACTOR [%] | 15 | 15 | 15 | 15 | 15 | 15 | 15 | 15 | 15 | 15 | 15 | 15 | 15 | 15 | 15 | 15 | 15 | 15 | 15
RATED INSOLATION [W/m^2] |  |  |  | 1000 | 1000 | 1000 | 1000 | 1000 | 1000 | [8 empty] | 1000 | 1000
CONSTRUCTION TIME [yrs] | [10 empty] | 1
CE(e)D MATERIALS [kWh(e)/Wp] |  |  |  | 0.7240741 | 0.7240741 | 0.7240741 |  |  | 0.5509583
ERROR |  |  |  | 0 | 0 | 0 |  |  | 0
CE(e)D MANUFACTURE [kWh(e)/Wp] |  |  |  | 0.7240741 | 0.7240741 | 0.7240741
ERROR |  |  |  | 0 | 0 | 0
CE(e)D CELL [kWh(e)/Wp] |  |  |  | 1.448148 | 1.448148 | 1.448148 |  |  | 0.5509583
ERROR |  |  |  | 0 | 0 | 0 |  |  | 0
CE(e)D MODULE [kWh(e)/Wp] | 2.8 | 1.925 | 2.266667 | 3.325109 | 3.325109 | 3.325109 | 1.944 | 1.675 | 2.400885 | 2.775613 |  | 1.141667 | 1.71 | 1.478583 | 1.048611 | 1.041667 |  | 0.783 | 0.775
ERROR | 0 | 0 | 0 | 0 | 0 | 0 |  |  | 0 | 0 |  | 0 | 0 | 0
CE(e)D SYSTEM [kWh(e)/Wp] | 4.655 | 2.625 |  | 6.764461 | 4.682748 | 4.501729 | 5.89 |  | 4.998107 | 3.989876 | 5 |  | 2.46 | 3.04425 | 1.270278 | 1.271667 |  | 0.9583 | 0.9417
ERROR | 0 | 0 |  | 0 | 0 | 0 |  |  | 0 | 0 |  |  | 0 | 0
TOTAL SYSTEM ENERGY INTENSITY [kWh(e)-in/kWh(e)-out] | 0.1417047 | 0.07990868 |  | 0.2059197 | 0.1425494 | 0.1370389 | 0.1792998 |  | 0.1521494 |  |  |  | 0.07488584 | 0.09267123 |  |  |  | 0.02917199 | 0.02866667
ERROR | 0 | 0 |  | 0 | 0 | 0 |  |  | 0 |  |  |  | 0 | 0
EROI [kWh(e)-out/kWh(e)-in] | 7.056928 | 12.51429 |  | 4.856263 | 7.015112 | 7.297196 | 5.57725 |  | 6.572488 |  |  |  | 13.35366 | 10.79084 | 26.58 | 26.73 |  | 34.27945 | 34.88372
EPBT [kWh(e)-in/kWh(e)-out*yrs] | 3.542618 | 1.997717 |  | 5.147992 | 3.563735 | 3.425974 | 3.585997 |  | 3.803734 |  |  |  | 1.872146 | 2.316781 | 1.128668 | 1.122334 |  | 0.8751598 | 0.86
CE(e)D MODULE [kWh(e)/m2] | 168 | 154 | 113.3333 | 199.5065 | 199.5065 | 199.5065 | 116.64 | 167.5 | 168.0619 | 138.7806 |  | 71.925 | 107.73 | 102.02225 | 73.40278 | 72.91667 |  | 78.3 | 77.5
CE(e)D SYSTEM [kWh(e)/m2] | 279.3 | 210 |  | 405.8677 | 280.9649 | 270.1038 | 353.4 |  | 349.8675 | 199.4938 |  |  | 154.98 | 210.05325 | 88.91944 | 89.01667 |  | 95.83 | 94.17
CE(e)D BOS REAL [kWh(e)/m2] | 111.3 | 56 |  | 206.3611 | 81.45833 | 70.59722 | 236.76 |  | 181.8056 | 60.71318 |  |  | 47.25 | 108.031 | 15.51667 | 16.1 |  | 17.53 | 16.67
CE(e)D BOS MIN [kWh(e)/m2] | 10.6 | 10.6 | 10.6 | 10.6 | 10.6 | 10.6 | 10.6 | 10.6 | 10.6 | 10.6 |  | 10.6 | 10.6 | 10.6 | 10.6 | 10.6 |  | 10.6 | 10.6
CE(e)D SYSTEM MIN [kWh(e)/m2] | 178.6 | 164.6 | 123.9333 | 210.1065 | 210.1065 | 210.1065 | 127.24 | 178.1 | 178.6619 | 149.3806 |  | 82.525 | 118.33 | 112.62225 | 84.00278 | 83.51667 |  | 88.9 | 88.1
CE(e)D SYSTEM MIN [kWh(e)/Wp] | 2.976667 | 2.0575 | 2.478667 | 3.501776 | 3.501776 | 3.501776 | 2.120667 | 1.781 | 2.552313 | 2.987613 |  | 1.309921 | 1.878254 | 1.632207 | 1.20004 | 1.193095 |  | 0.889 | 0.881
E(e)ROI MIN [kWh(e)-out/kWh(e)-in] | 11.03583 | 15.96598 | 13.25309 | 9.380955 | 9.380955 | 9.380955 | 12.39233 | 14.75576 | 12.87068 | 10.9954 |  | 25.07786 | 17.48965 | 20.12613 | 32.84891 | 33.04011 |  | 44.34196 | 44.74461
CE(e)D SYSTEM MAX [kWh/m2] | 463 | 449 | 408.3333 | 494.5065 | 494.5065 | 494.5065 | 411.64 | 462.5 | 463.0619 | 433.7806 |  | 366.925 | 402.73 | 397.02225 | 368.4028 | 367.9167 |  | 373.3 | 372.5
CE(e)D SYSTEM MAX [kWh/Wp | 7.716667 | 5.6125 | 8.166667 | 8.241776 | 8.241776 | 8.241776 | 6.860667 | 4.625 | 6.615171 | 8.675613 |  | 5.824206 | 6.39254 | 5.753946 | 5.262897 | 5.255952 |  | 3.733 | 3.725
E(e)ROI MAX [kWh(e)-out/kWh(e)-in] | 4.257019 | 5.853007 | 4.022449 | 3.985792 | 3.985792 | 3.985792 | 4.788164 | 7.102703 | 4.965858 | 3.786476 |  | 5.640253 | 5.138803 | 5.709126 | 6.24181 | 6.250057 |  | 8.799893 | 8.818792
HARMONIZED CE(e)D MODULE [kWh(e)/m2] | 144 | 132 | 113.3333 | 153.0741 | 153.0741 | 153.0741 | 99.97714 | 132.2368 | 144.0531 | 131.3381 |  | 71.925 | 89.775 | 102.02225 | 73.40278 | 72.91667 |  | 78.3 | 77.5
HARMONIZED CE(e)D SYSTEM [kWh(e)/m2] | 239.4 | 180 |  | 311.4074 | 215.5741 | 207.2407 | 302.9143 |  | 299.8864 | 188.7954 |  |  | 129.15 | 210.05325 | 88.91944 | 89.01667 |  | 95.83 | 94.17
HARMONIZED CE(e)D SYSTEM MIN [kWh(e)/m2] | 153.0857 | 141.0857 | 123.9333 | 161.2071 | 161.2071 | 161.2071 | 109.0629 | 140.6053 | 153.1388 | 141.3697 |  | 82.525 | 98.60833 | 112.62225 | 84.00278 | 83.51667 |  | 88.9 | 88.1
HARMONIZED CE(e)D SYSTEM MAX [kWh(e)/m2] | 396.8571 | 384.8571 | 408.3333 | 379.4168 | 379.4168 | 379.4168 | 352.8343 | 365.1316 | 396.9102 | 410.518 |  | 366.925 | 335.6083 | 397.02225 | 368.4028 | 367.9167 |  | 373.3 | 372.5
HARMONIZED CE(e)D MODULE [kWh(e)/W(p)] | 2.4 | 1.65 | 2.266667 | 2.551235 | 2.551235 | 2.551235 | 1.666286 | 1.322368 | 2.057901 | 2.626763 |  | 1.141667 | 1.425 | 1.478583 | 1.048611 | 1.041667 |  | 0.783 | 0.775
HARMONIZED CE(e)D SYSTEM [kWh(e)/W(p)] | 3.99 | 2.25 |  | 5.190123 | 3.592901 | 3.454012 | 5.048571 |  | 4.284092 | 3.775908 |  |  | 2.05 | 3.04425 | 1.270278 | 1.271667 |  | 0.9583 | 0.9417
HARMONIZED CE(e)D SYSTEM MIN [kWh(e)/W(p)] | 2.551429 | 1.763571 | 2.478667 | 2.686784 | 2.686784 | 2.686784 | 1.817714 | 1.406053 | 2.187697 | 2.827394 |  | 1.309921 | 1.565212 | 1.632207 | 1.20004 | 1.193095 |  | 0.889 | 0.881
HARMONIZED CE(e)D SYSTEM MAX [kWh(e)/W(p)] | 6.614286 | 4.810714 | 8.166667 | 6.323613 | 6.323613 | 6.323613 | 5.880571 | 3.651316 | 5.670146 | 8.210359 |  | 5.824206 | 5.327116 | 5.753946 | 5.262897 | 5.255952 |  | 3.733 | 3.725
HARMONIZED E(e)ROI [kWh(e)-out/kWh(e)-in] | 8.233083 | 14.6 |  | 6.329329 | 9.143029 | 9.510678 | 6.506791 |  | 7.667903 | 8.699894 |  |  | 16.02439 | 10.79084 | 25.86049 | 25.83224 |  | 34.27945 | 34.88372
HARMONIZED E(e)ROI MIN [kWh(e)-out/kWh(e)-in] | 12.87514 | 18.62697 | 13.25309 | 12.22651 | 12.22651 | 12.22651 | 18.07215 | 23.36328 | 15.01579 | 11.61847 |  | 25.07786 | 20.98758 | 20.12613 | 27.37409 | 27.53343 |  | 36.95163 | 37.28717
HARMONIZED E(e)ROI MAX [kWh(e)-out/kWh(e)-in] | 4.966523 | 6.828508 | 4.022449 | 5.194815 | 5.194815 | 5.194815 | 5.586192 | 8.996757 | 5.793501 | 4.001043 |  | 5.640253 | 6.166563 | 5.709126 | 6.24181 | 6.250057 |  | 8.799893 | 8.818792
INSTALLED CAPACITY [GW(p)] |  |  | 0.12 | 0.12 | 0.12 | 0.12 | 0.12 | 0.13 | 0.18 | 0.29 | 0.29 | 0.55 | 0.55 | 0.85 | 0.85 | 0.85 | 2.23
MEAN CE(e)D [kWh(e)/m2] | 129.9195
MEAN HARMONIZED CE(e)D [kWh(e)/m2] | 113.059

## Ribbon Silicon
AUTHOR | de Wild-Scholten | Fthenakis | de Wild-Scholten | Laleman
YEAR | 2005 | 2006 | 2009 | 2010
LIFETIME [yrs] | 25 | 25 | 25 | 25
CAPACITY [kW] |  |  |  | 3
EFFICIENCY [%] | 11 | 11.5 | 13.2 | 12
WAFER THICKNESS [μm] |  | 300-330 | 190
PRIMARY or ELECTRICITY | primary | PRIMARY (31%) | PRIMARY (29%) | PRIMARY (35%)
CONVERSION FACTOR [%] | 30 | 31 | 29 | 35
CAPACITY FACTOR [%] | 15 | 15 | 15 | 15
RATED INSOLATION [W/m^2] | 1000 | 1000 | 1000
CONSTRUCTION TIME [yrs]
CE(e)D MATERIALS [kWh(e)/Wp]
ERROR
CE(e)D MANUFACTURE [kWh(e)/Wp]
ERROR
CE(e)D CELL [kWh(e)/Wp]
ERROR
CE(e)D MODULE [kWh(e)/Wp] | 1.742 | 1.722222 | 0.9459175 | 2.91667
ERROR
CE(e)D SYSTEM [kWh(e)/Wp] |  | 2.097367 | 1.469529 | 2.91667
ERROR |  |  |  | 0
TOTAL SYSTEM ENERGY INTENSITY [kWh(e)-in/kWh(e)-out] |  | 0.06384679 | 0.04473451 | 0.08878752
ERROR |  |  |  | 0
EROI [kWh(e)-out/kWh(e)-in] |  | 15.66249 | 22.35411 | 11.26284
EPBT [kWh(e)-in/kWh(e)-out*yrs] |  | 1.59617 | 1.118363 | 2.219688
CE(e)D MODULE [kWh(e)/m2] | 191.62 | 198.0556 | 124.8611 | 350.0004
CE(e)D SYSTEM [kWh(e)/m2] |  | 241.1972 | 193.9778
CE(e)D BOS REAL [kWh(e)/m2] |  | 43.14167 | 69.11667
CE(e)D BOS MIN [kWh(e)/m2] | 10.6 | 10.6 | 10.6 | 10.6
CE(e)D SYSTEM MIN [kWh(e)/m2] | 202.22 | 208.6556 | 135.4611 | 360.6004
CE(e)D SYSTEM MIN [kWh(e)/Wp] | 1.838364 | 1.814396 | 1.026221 | 3.005003
E(e)ROI MIN [kWh(e)-out/kWh(e)-in] | 17.86915 | 18.1052 | 32.01066 | 10.93177
CE(e)D SYSTEM MAX [kWh/m2] | 486.62 | 493.0556 | 419.8611 | 645.0004
CE(e)D SYSTEM MAX [kWh/Wp | 4.423818 | 4.28744 | 3.180766 | 5.375003
E(e)ROI MAX [kWh(e)-out/kWh(e)-in] | 7.425712 | 7.661915 | 10.3277 | 6.111624
HARMONIZED CE(e)D MODULE [kWh(e)/m2] | 191.62 | 191.6667 | 129.1667 | 300.0003
HARMONIZED CE(e)D SYSTEM [kWh(e)/m2] |  | 233.4167 | 200.6667 | 300.0003
HARMONIZED CE(e)D SYSTEM MIN [kWh(e)/m2] | 202.22 | 201.9247 | 140.1322 | 309.0861
HARMONIZED CE(e)D SYSTEM MAX [kWh(e)/m2] | 486.62 | 477.1505 | 434.3391 | 552.8575
HARMONIZED CE(e)D MODULE [kWh(e)/W(p)] | 1.742 | 1.666667 | 0.9785354 | 2.500003
HARMONIZED CE(e)D SYSTEM [kWh(e)/W(p)] |  | 2.02971 | 1.520202 | 2.500003
HARMONIZED CE(e)D SYSTEM MIN [kWh(e)/W(p)] | 1.838364 | 1.755867 | 1.061607 | 2.575717
HARMONIZED CE(e)D SYSTEM MAX [kWh(e)/W(p)] | 4.423818 | 4.149135 | 3.290448 | 4.607146
HARMONIZED E(e)ROI [kWh(e)-out/kWh(e)-in] |  | 16.18458 | 21.60897 | 13.13998
HARMONIZED E(e)ROI MIN [kWh(e)-out/kWh(e)-in] | 17.86915 | 18.7087 | 30.94364 | 12.75373
HARMONIZED E(e)ROI MAX [kWh(e)-out/kWh(e)-in] | 7.425712 | 7.917313 | 9.983444 | 7.130228
INSTALLED CAPACITY [GW(p)] | 0.16 | 0.2 | 0.45 | 0.65
MEAN CE(e)D [kWh(e)/m2] | 216.1343
MEAN HARMONIZED CE(e)D [kWh(e)/m2] | 203.1134

## Cadmium Telluride
AUTHOR | Kato | kato | kato | Fthenakis | Raugei | Roes | Ito | Fthenakis | Raugei | Held | Laleman | de Wild-Scholten (CHINA) | de Wild-Scholten (UCTE) | Held
YEAR | 2000 | 2000 | 2000 | 2006 | 2007 | 2007 | 2008 | 2009 | 2009 | 2009 | 2010 | 2010 | 2010 | 2011
LIFETIME [yrs] | 25 | 25 | 25 | 25 | 25 | 25 | 25 | 25 | 25 | 25 | 25 | 30 | 30 | 25
CAPACITY [kW] | 10MW | 30MW | 100MW |  |  |  | 65 |  |  |  | 3
EFFICIENCY [%] | 11 | 12 | 13 | 9 |  | 9 | 9 | 10.9 | 10.9 | 10.9 | 7.1 | 11.9 | 11.9 | 10.9
WAFER THICKNESS [μm]
PRIMARY or ELECTRICITY | Primary | Primary | Primary | PRIMARY (31%) | PRIMARY (32%) | PRIMARY (36% conversion efficiency) | PRIMARY (30%) | PRIMARY (31%) | PRIMARY (29%) | PRIMARY (29%) | PRIMARY (35%) | PRIMARY (unspecified) | PRIMARY (unspecified) | PRIMARY (unspecified)
CONVERSION FACTOR [%] | 38 | 38 | 38 | 31 | 32 | 36 | 30 | 31 | 29 | 29 | 35 | 30 | 30 | 30
CAPACITY FACTOR [%] | 15 | 15 | 15 | 15 | 15 | 15 | 15 | 15 | 15 | 15 | 15 | 15 | 15 | 15
RATED INSOLATION [W/m^2] | 1000 | 1000 | 1000 | 1000 |  |  |  | 1000 | 1000 | 1000 |  | 1000 | 1000 | 1000
CONSTRUCTION TIME [yrs]
CE(e)D MATERIALS [kWh(e)/Wp]
ERROR
CE(e)D MANUFACTURE [kWh(e)/Wp]
ERROR
CE(e)D CELL [kWh(e)/Wp]
ERROR
CE(e)D MODULE [kWh(e)/Wp] | 1.73 | 1.331 | 1.033 | 1.148148 | 0.6755556 | 0.95 | 0.8585833 | 0.7631498 | 0.6304027 | 0.5927115 |  | 0.4388889 | 0.4347222 | 0.5733945
ERROR
CE(e)D SYSTEM [kWh(e)/Wp] |  |  |  | 1.666728 | 1.946667 | 1.57 | 2.21275 | 1.191335 | 1.000663 | 1.026529 | 2.81944 | 0.5722222 | 0.5730556 | 0.9090214
ERROR
TOTAL SYSTEM ENERGY INTENSITY [kWh(e)-in/kWh(e)-out] |  |  |  | 0.05073755 | 0.05925926 | 0.047793 | 0.06735921 | 0.03626592 | 0.03046157 | 0.03124898 | 0.0858277 |  |  | 0.02767188
ERROR
EROI [kWh(e)-out/kWh(e)-in] |  |  |  | 19.70927 | 16.875 | 20.92357 | 14.84578 | 27.5741 | 32.82825 | 32.00104 | 11.65125 | 59.73 | 60.18 | 36.13776
EPBT [kWh(e)-in/kWh(e)-out*yrs] |  |  |  | 1.268439 | 1.481481 | 1.194825 | 1.68398 | 0.9066479 | 0.7615393 | 0.7812245 | 2.145693 | 0.5022602 | 0.4985045 | 0.6917971
CE(e)D MODULE [kWh(e)/m2] | 190.3 | 159.72 | 134.29 | 103.3333 |  | 85.5 | 77.2725 | 83.18333 | 68.71389 | 64.60556 |  | 52.22778 | 51.73194 | 62.5
CE(e)D SYSTEM [kWh(e)/m2] |  |  |  | 150.0056 |  | 141.3 | 199.1475 | 129.8556 | 109.0722 | 111.8917 |  | 68.09444 | 68.19361 | 99.08333
CE(e)D BOS REAL [kWh(e)/m2] |  |  |  | 46.67222 |  | 55.8 | 121.875 | 46.67222 | 40.35833 | 47.28611 |  | 15.86667 | 16.46167 | 36.58333
CE(e)D BOS MIN [kWh(e)/m2] | 10.6 | 10.6 | 10.6 | 10.6 |  | 10.6 | 10.6 | 10.6 | 10.6 | 10.6 |  | 10.6 | 10.6 | 10.6
CE(e)D SYSTEM MIN [kWh(e)/m2] | 200.9 | 170.32 | 144.89 | 113.9333 |  | 96.1 | 87.8725 | 93.78333 | 79.31389 | 75.20556 |  | 62.82778 | 62.33194 | 73.1
CE(e)D SYSTEM MIN [kWh(e)/Wp] | 1.826364 | 1.419333 | 1.114538 | 1.265926 |  | 1.067778 | 0.9763611 | 0.8603976 | 0.7276504 | 0.6899592 |  | 0.5279645 | 0.5237979 | 0.6706422
E(e)ROI MIN [kWh(e)-out/kWh(e)-in] | 17.98656 | 23.14467 | 29.47408 | 25.94939 |  | 30.76483 | 33.64534 | 38.18002 | 45.14531 | 47.61151 |  | 74.66411 | 75.25804 | 48.9829
CE(e)D SYSTEM MAX [kWh/m2] | 485.3 | 454.72 | 429.29 | 398.3333 |  | 380.5 | 372.2725 | 378.1833 | 363.7139 | 359.6056 |  | 347.2278 | 346.7319 | 357.5
CE(e)D SYSTEM MAX [kWh/Wp | 4.411818 | 3.789333 | 3.302231 | 4.425926 |  | 4.227778 | 4.136361 | 3.469572 | 3.336825 | 3.299134 |  | 2.91788 | 2.913714 | 3.279817
E(e)ROI MAX [kWh(e)-out/kWh(e)-in] | 7.44591 | 8.669071 | 9.947821 | 7.422176 |  | 7.770039 | 7.941763 | 9.468027 | 9.844689 | 9.95716 |  | 11.25817 | 11.27427 | 10.0158
HARMONIZED CE(e)D MODULE [kWh(e)/m2] | 150.2368 | 126.0947 | 106.0184 | 100 |  | 71.25 | 77.2725 | 80.5 | 71.08333 | 66.83333 |  | 52.22778 | 51.73194 | 62.5
HARMONIZED CE(e)D SYSTEM [kWh(e)/m2] |  |  |  | 145.1667 |  | 117.75 | 199.1475 | 125.6667 | 112.8333 | 115.75 |  | 68.09444 | 68.19361 | 99.08333
HARMONIZED CE(e)D SYSTEM MIN [kWh(e)/m2] | 158.6053 | 134.4632 | 114.3868 | 110.2581 |  | 80.08333 | 87.8725 | 90.75806 | 82.04885 | 77.79885 |  | 62.82778 | 62.33194 | 73.1
HARMONIZED CE(e)D SYSTEM MAX [kWh(e)/m2] | 383.1316 | 358.9895 | 338.9132 | 385.4839 |  | 317.0833 | 372.2725 | 365.9839 | 376.2557 | 372.0057 |  | 347.2278 | 346.7319 | 357.5
HARMONIZED CE(e)D MODULE [kWh(e)/W(p)] | 1.365789 | 1.050789 | 0.8155263 | 1.111111 |  | 0.7916667 | 0.8585833 | 0.7385321 | 0.6521407 | 0.6131498 |  | 0.4388889 | 0.4347222 | 0.5733945
HARMONIZED CE(e)D SYSTEM [kWh(e)/W(p)] |  |  |  | 1.612963 |  | 1.308333 | 2.21275 | 1.152905 | 1.035168 | 1.061927 |  | 0.5722222 | 0.5730556 | 0.9090214
HARMONIZED CE(e)D SYSTEM MIN [kWh(e)/W(p)] | 1.441866 | 1.120526 | 0.8798988 | 1.22509 |  | 0.8898148 | 0.9763611 | 0.8326428 | 0.7527417 | 0.7137509 |  | 0.5279645 | 0.5237979 | 0.6706422
HARMONIZED CE(e)D SYSTEM MAX [kWh(e)/W(p)] | 3.483014 | 2.991579 | 2.607024 | 4.283154 |  | 3.523148 | 4.136361 | 3.35765 | 3.451888 | 3.412897 |  | 2.91788 | 2.913714 | 3.279817
HARMONIZED E(e)ROI [kWh(e)-out/kWh(e)-in] |  |  |  | 20.36625 |  | 25.10828 | 14.84578 | 28.49324 | 31.73397 | 30.93434 |  | 57.40777 | 57.32429 | 36.13776
HARMONIZED E(e)ROI MIN [kWh(e)-out/kWh(e)-in] | 22.78298 | 29.31658 | 37.33384 | 26.81437 |  | 36.91779 | 33.64534 | 39.45269 | 43.64047 | 46.02446 |  | 62.22009 | 62.71503 | 48.9829
HARMONIZED E(e)ROI MAX [kWh(e)-out/kWh(e)-in] | 9.431486 | 10.98082 | 12.60057 | 7.669582 |  | 9.324047 | 7.941763 | 9.783628 | 9.516532 | 9.625255 |  | 11.25817 | 11.27427 | 10.0158
INSTALLED CAPACITY [GW(p)] | 0.01 | 0.01 | 0.01 | 0.1 | 0.21 | 0.21 | 0.58 | 1.37 | 1.37 | 1.37 | 2.26 | 2.26 | 2.26 | 4.75
MEAN CE(e)D [kWh(e)/m2] | 94.44819
MEAN HARMONIZED CE(e)D [kWh(e)/m2] | 84.64574

## Copper Indium Diselenide
AUTHOR | Knapp | Roes | Raugei | Ito | Laleman | de Wild-Scholten (UCTE) | de Wild-Scholten (CHINA)
YEAR | 2000 | 2007 | 2007 | 2008 | 2010 | 2011 | 2011
LIFETIME [yrs] | 25 | 25 | 25 | 25 | 25 | 30 | 30
CAPACITY [kW] |  |  |  | 80 | 3
EFFICIENCY [%] |  | 11 |  | 11 | 10.7 | 11.7 | 11.7
WAFER THICKNESS [μm]
PRIMARY or ELECTRICITY | ELECTRICITY | PRIMARY (36%) | PRIMARY (32%) | PRIMARY (30%) | PRIMARY (35%) | PRIMARY (unspecified) | PRIMARY (unspecified)
CONVERSION FACTOR [%] | 30 | 36 | 32 | 30 | 35 | 30 | 30
CAPACITY FACTOR [%] | 15 | 15 | 15 | 15 | 15 | 15 | 15
RATED INSOLATION [W/m^2]
CONSTRUCTION TIME [yrs]
CE(e)D MATERIALS [kWh(e)/Wp]
ERROR
CE(e)D MANUFACTURE [kWh(e)/Wp]
ERROR
CE(e)D CELL [kWh(e)/Wp]
ERROR
CE(e)D MODULE [kWh(e)/Wp] | 3.069444 | 3.46 | 2.462222 | 0.81925 |  | 0.8194444 | 0.8125
ERROR | 0 | 0 | 0 | 0
CE(e)D SYSTEM [kWh(e)/Wp] |  | 4.03 | 3.502222 | 1.865083 | 2.868056 | 0.9161111 | 0.9175
ERROR |  | 0 | 0 | 0 | 0
TOTAL SYSTEM ENERGY INTENSITY [kWh(e)-in/kWh(e)-out] |  | 0.1226788 | 0.1066125 | 0.05677575 | 0.08730763
ERROR |  | 0 | 0 | 0 | 0
EROI [kWh(e)-out/kWh(e)-in] |  | 8.151365 | 9.379759 | 17.61315 | 11.45375 | 36.67 | 36.67
EPBT [kWh(e)-in/kWh(e)-out*yrs] |  | 3.066971 | 2.665314 | 1.419394 | 2.182691 | 0.8181074 | 0.8181074
CE(e)D MODULE [kWh(e)/m2] |  | 380.6 |  | 90.1175 |  | 95.875 | 95.0625
CE(e)D SYSTEM [kWh(e)/m2] |  | 443.3 |  | 205.1592 | 306.8819 | 107.185 | 107.3475
CE(e)D BOS REAL [kWh(e)/m2] |  | 62.7 |  | 115.0417 |  | 11.31 | 12.285
CE(e)D BOS MIN [kWh(e)/m2] |  | 10.6 |  | 10.6 |  | 10.6 | 10.6
CE(e)D SYSTEM MIN [kWh(e)/m2] |  | 391.2 |  | 100.7175 |  | 106.475 | 105.6625
CE(e)D SYSTEM MIN [kWh(e)/Wp] |  | 3.556364 |  | 0.9156136 |  | 0.9100427 | 0.9030983
E(e)ROI MIN [kWh(e)-out/kWh(e)-in] |  | 9.236963 |  | 35.87758 |  | 43.31665 | 43.64973
CE(e)D SYSTEM MAX [kWh/m2] |  | 675.6 |  | 385.1175 |  | 390.875 | 390.0625
CE(e)D SYSTEM MAX [kWh/Wp |  | 6.141818 |  | 3.501068 |  | 3.340812 | 3.333868
E(e)ROI MAX [kWh(e)-out/kWh(e)-in] |  | 5.348579 |  | 9.382851 |  | 9.832939 | 9.853421
HARMONIZED CE(e)D MODULE [kWh(e)/m2] |  | 317.1667 |  | 90.1175 |  | 95.875 | 95.0625
HARMONIZED CE(e)D SYSTEM [kWh(e)/m2] |  | 369.4167 |  | 205.1592 | 263.0417 | 107.185 | 107.3475
HARMONIZED CE(e)D SYSTEM MIN [kWh(e)/m2] |  | 326 |  | 100.7175 |  | 106.475 | 105.6625
HARMONIZED CE(e)D SYSTEM MAX [kWh(e)/m2] |  | 563 |  | 385.1175 |  | 390.875 | 390.0625
HARMONIZED CE(e)D MODULE [kWh(e)/W(p)] |  | 2.883333 |  | 0.81925 |  | 0.8194444 | 0.8125
HARMONIZED CE(e)D SYSTEM [kWh(e)/W(p)] |  | 3.358333 |  | 1.865083 | 2.458333 | 0.9161111 | 0.9175
HARMONIZED CE(e)D SYSTEM MIN [kWh(e)/W(p)] |  | 2.963636 |  | 0.9156136 |  | 0.9100427 | 0.9030983
HARMONIZED CE(e)D SYSTEM MAX [kWh(e)/W(p)] |  | 5.118182 |  | 3.501068 |  | 3.340812 | 3.333868
HARMONIZED E(e)ROI [kWh(e)-out/kWh(e)-in] |  | 9.781638 |  | 17.61315 | 13.36271 | 35.8581 | 35.80381
HARMONIZED E(e)ROI MIN [kWh(e)-out/kWh(e)-in] |  | 11.08436 |  | 35.87758 |  | 36.09721 | 36.37478
HARMONIZED E(e)ROI MAX [kWh(e)-out/kWh(e)-in] |  | 6.418295 |  | 9.382851 |  | 9.832939 | 9.853421
INSTALLED CAPACITY [GW(p)] | 0 | 0.03 | 0.03 | 0.09 | 0.51 | 1.4 | 1.4
MEAN CE(e)D [kWh(e)/m2] | 165.41375
MEAN HARMONIZED CE(e)D [kWh(e)/m2] | 149.5554

## Organic
AUTHOR | Nieves | Dajun | Anctil | Anctil | Anctil | Anctil | Anctil | Anctil | Anctil | Anctil | Rafael | Rafael | Nieves | Nieves | Nieves | Nieves | Nieves | Nieves | Nieves | Nieves | Nieves | Nieves | Nieves | Nieves | Nieves
YEAR | 2011 | 2012 | 2010 | 2010 | 2010 | 2010 | 2010 | 2010 | 2010 | 2010 | 2009 | 2009 | 2012 | 2013 | 2013 | 2013 | 2013 | 2013 | 2013 | 2013 | 2013 | 2013 | 2013 | 2013 | 2013
LIFETIME [yrs] | 15 | 15 | 15 | 15 | 15 | 15 | 15 | 15 | 15 | 15 | 15 | 15 | 5 | 5 | 5 | 5 | 5 | 5 | 5 | 5 | 5 | 5 | 5 | 5 | 5
CAPACITY [kW]
EFFICIENCY [%] | 2 | 3 | 4.5 | 4.76 | 5 | 5.3 | 5.4 | 5.5 | 6.1 | 7.4 | 5 | 10 | 3 | 3 | 3 | 3 | 3 | 3 | 3 | 3 | 3 | 3 | 3 | 3 | 3
WAFER THICKNESS [μm]
PRIMARY or ELECTRICITY | PRIMARY (35%) | PRIMARY 35% | PRIMARY 30% | PRIMARY 30% | PRIMARY 30% | PRIMARY 30% | PRIMARY 30% | PRIMARY 30% | PRIMARY 30% | PRIMARY 30% | PRIMARY 35% | PRIMARY 35% | PRIMARY 30% | PRIMARY 35% | PRIMARY 35% | PRIMARY 35% | PRIMARY 35% | PRIMARY 35% | PRIMARY 35% | PRIMARY 35% | PRIMARY 35% | PRIMARY 35% | PRIMARY 35% | PRIMARY 35% | PRIMARY 35%
CONVERSION FACTOR [%] | 35 | 35 | 30 | 30 | 30 | 30 | 30 | 30 | 30 | 30 | 35 | 35 | 30 | 35 | 35 | 35 | 35 | 35 | 35 | 35 | 35 | 35 | 35 | 35 | 35
CAPACITY FACTOR [%] | 15 | 15 | 15 | 15 | 15 | 15 | 15 | 15 | 15 | 15 | 15 | 15 | 15 | 16.5 | 16.5 | 16.5 | 16.5 | 16.5 | 16.5 | 16.5 | 16.5 | 16.5 | 16.5 | 16.5 | 16.5
RATED INSOLATION [W/m^2] | 1000 | 1000 | 1000 | 1000 | 1000 | 1000 | 1000 | 1000 | 1000 | 1000 | 1000 | 1000 | 1000 | 1000 | 1000 | 1000 | 1000 | 1000 | 1000 | 1000 | 1000 | 1000 | 1000 | 1000 | 1000
CONSTRUCTION TIME [yrs]
CE(e)D MATERIALS [kWh(e)/Wp]
ERROR
CE(e)D MANUFACTURE [kWh(e)/Wp]
ERROR
CE(e)D CELL [kWh(e)/Wp]
ERROR
CE(e)D MODULE [kWh(e)/Wp] | 3.072708 | 0.2420833 | 0.5791667 | 0.5472222 | 0.4777778 | 0.5708333 | 0.5861111 | 0.5791667 | 0.86805555 | 0.4625 | 9.0772176 | 4.5386088 | 0.60916665 | 0.6089352 | 0.67212965 | 0.70469905 | 0.8754861 | 0.93868055 | 0.97125 | 0.65787035 | 0.68136575 | 0.75363425 | 0.9774074 | 1.04060185 | 1.0731713
ERROR
CE(e)D SYSTEM [kWh(e)/Wp]
ERROR
TOTAL SYSTEM ENERGY INTENSITY [kWh(e)-in/kWh(e)-out] | [13 empty] | 59.34 | 53.76 | 51.28 | 41.27 | 38.5 | 37.2 | 54.93 | 53.03 | 47.95 | 36.97 | 34.73 | 33.67
ERROR
EROI [kWh(e)-out/kWh(e)-in] | 10.69 | 135.7 | 56.72 | 60.03 | 8.76 | 57.55 | 56.05 | 56.72 | 37.84 | 71.03 | 3.62 | 7.24 | 53.93 | 59.34 | 53.76 | 51.28 | 41.27 | 38.5 | 37.2 | 54.93 | 53.03 | 47.95 | 36.97 | 34.73 | 33.67
EPBT [kWh(e)-in/kWh(e)-out*yrs] | 1.403181 | 0.110538 | 0.264457 | 0.2498751 | 1.712329 | 0.2606429 | 0.2676182 | 0.264457 | 0.3964059 | 0.2111784 | 4.143646 | 2.071823 | 0.09271278 | 0.0842602 | 0.09300595 | 0.0975039 | 0.1211534 | 0.1298701 | 0.1344086 | 0.09102494 | 0.09428625 | 0.1042753 | 0.1352448 | 0.1439678 | 0.1485001
CE(e)D MODULE [kWh(e)/m2] | 36.8725 | 4.3575 | 15.6375 | 15.6287 | 14.3333 | 18.1525 | 18.99 | 19.1125 | 31.77 | 20.535 | 272.316 | 272.316 | 3.655 | 3.6536 | 4.033 | 4.2282 | 5.2529 | 5.63 | 5.8275 | 3.947 | 4.088 | 4.522 | 5.864 | 6.243 | 6.439
CE(e)D SYSTEM [kWh(e)/m2]
CE(e)D BOS REAL [kWh(e)/m2]
CE(e)D BOS MIN [kWh(e)/m2] | 10.6 | 10.6 | 10.6 | 10.6 | 10.6 | 10.6 | 10.6 | 10.6 | 10.6 | 10.6 | 10.6 | 10.6 | 10.6 | 10.6 | 10.6 | 10.6 | 10.6 | 10.6 | 10.6 | 10.6 | 10.6 | 10.6 | 10.6 | 10.6 | 10.6
CE(e)D SYSTEM MIN [kWh(e)/m2] | 47.4725 | 14.9575 | 26.2375 | 26.2287 | 24.9333 | 28.7525 | 29.59 | 29.7125 | 42.37 | 31.135 | 282.916 | 282.916 | 14.255 | 14.2536 | 14.633 | 14.8282 | 15.8529 | 16.23 | 16.4275 | 14.547 | 14.688 | 15.122 | 16.464 | 16.843 | 17.039
CE(e)D SYSTEM MIN [kWh(e)/Wp] | 2.373625 | 0.4985833 | 0.5830556 | 0.5510231 | 0.498666 | 0.5425 | 0.547963 | 0.5402273 | 0.6945902 | 0.4207432 | 5.65832 | 2.82916 | 0.4751667 | 0.47512 | 0.4877667 | 0.4942733 | 0.52843 | 0.541 | 0.5475833 | 0.4849 | 0.4896 | 0.5040667 | 0.5488 | 0.5614333 | 0.5679667
E(e)ROI MIN [kWh(e)-out/kWh(e)-in] | 8.303755 | 39.53201 | 33.80467 | 35.76982 | 39.52545 | 36.3318 | 35.96958 | 36.48464 | 28.37645 | 46.84567 | 3.483366 | 6.966732 | 13.82673 | 13.82809 | 13.46956 | 13.29224 | 12.43306 | 12.14418 | 11.99817 | 13.54919 | 13.41912 | 13.03399 | 11.97157 | 11.70219 | 11.56758
CE(e)D SYSTEM MAX [kWh/m2] | 331.8725 | 299.3575 | 310.6375 | 310.6287 | 309.3333 | 313.1525 | 313.99 | 314.1125 | 326.77 | 315.535 | 567.316 | 567.316 | 298.655 | 298.6536 | 299.033 | 299.2282 | 300.2529 | 300.63 | 300.8275 | 298.947 | 299.088 | 299.522 | 300.864 | 301.243 | 301.439
CE(e)D SYSTEM MAX [kWh/Wp | 16.593625 | 9.978583 | 6.903056 | 6.525813 | 6.186666 | 5.908538 | 5.81463 | 5.711136 | 5.356885 | 4.263986 | 11.34632 | 5.67316 | 9.955167 | 9.95512 | 9.967767 | 9.974273 | 10.00843 | 10.021 | 10.02758 | 9.9649 | 9.9696 | 9.984067 | 10.0288 | 10.04143 | 10.04797
E(e)ROI MAX [kWh(e)-out/kWh(e)-in] | 1.979676 | 3.29205 | 4.758762 | 5.033856 | 5.309807 | 5.559751 | 5.649543 | 5.75192 | 6.132295 | 7.704058 | 2.895212 | 5.790424 | 3.299794 | 3.29981 | 3.295623 | 3.293473 | 3.282233 | 3.278116 | 3.275964 | 3.296571 | 3.295017 | 3.290242 | 3.275566 | 3.271445 | 3.269318
HARMONIZED CE(e)D MODULE [kWh(e)/m2] | 31.605 | 3.735 | 15.6375 | 15.6287 | 14.3333 | 18.1525 | 18.99 | 19.1125 | 31.77 | 20.535 | 233.4137 | 233.4137 | 3.655 | 3.131657 | 3.456857 | 3.624171 | 4.502486 | 4.825714 | 4.995 | 3.383143 | 3.504 | 3.876 | 5.026286 | 5.351143 | 5.519143
HARMONIZED CE(e)D SYSTEM [kWh(e)/m2]
HARMONIZED CE(e)D SYSTEM MIN [kWh(e)/m2] | 40.69071 | 12.82071 | 26.2375 | 26.2287 | 24.9333 | 28.7525 | 29.59 | 29.7125 | 42.37 | 31.135 | 242.4994 | 242.4994 | 14.255 | 12.21737 | 12.54257 | 12.70989 | 13.5882 | 13.91143 | 14.08071 | 12.46886 | 12.58971 | 12.96171 | 14.112 | 14.43686 | 14.60486
HARMONIZED CE(e)D SYSTEM MAX [kWh(e)/m2] | 284.4621 | 256.5921 | 310.6375 | 310.6287 | 309.3333 | 313.1525 | 313.99 | 314.1125 | 326.77 | 315.535 | 486.2709 | 486.2709 | 298.655 | 255.9888 | 256.314 | 256.4813 | 257.3596 | 257.6829 | 257.8521 | 256.2403 | 256.3611 | 256.7331 | 257.8834 | 258.2083 | 258.3763
HARMONIZED CE(e)D MODULE [kWh(e)/W(p)] | 1.58025 | 0.1245 | 0.3475 | 0.328334 | 0.286666 | 0.3425 | 0.3516667 | 0.3475 | 0.5208197 | 0.2775 | 4.668274 | 2.334137 | 0.1218333 | 0.1043886 | 0.1152286 | 0.1208057 | 0.1500829 | 0.1608571 | 0.1665 | 0.1127714 | 0.1168 | 0.1292 | 0.1675429 | 0.1783714 | 0.1839714
HARMONIZED CE(e)D SYSTEM [kWh(e)/W(p)]
HARMONIZED CE(e)D SYSTEM MIN [kWh(e)/W(p)] | 2.034536 | 0.4273571 | 0.5830556 | 0.5510231 | 0.498666 | 0.5425 | 0.547963 | 0.5402273 | 0.6945902 | 0.4207432 | 4.849989 | 2.424994 | 0.4751667 | 0.4072457 | 0.4180857 | 0.4236629 | 0.45294 | 0.4637143 | 0.4693571 | 0.4156286 | 0.4196571 | 0.4320571 | 0.4704 | 0.4812286 | 0.4868286
HARMONIZED CE(e)D SYSTEM MAX [kWh(e)/W(p)] | 14.22311 | 8.553071 | 6.903056 | 6.525813 | 6.186666 | 5.908538 | 5.81463 | 5.711136 | 5.356885 | 4.263986 | 9.725417 | 4.862709 | 9.955167 | 8.53296 | 8.5438 | 8.549377 | 8.578654 | 8.589429 | 8.595071 | 8.541343 | 8.545371 | 8.557771 | 8.596114 | 8.606943 | 8.612543
HARMONIZED E(e)ROI [kWh(e)-out/kWh(e)-in] | 20.78785 | 263.8554 | 94.53237 | 100.0505 | 114.5933 | 95.91241 | 93.41232 | 94.53237 | 63.07365 | 118.3784 | 7.036862 | 14.07372 | 269.6306 | 314.6896 | 285.0855 | 271.9242 | 218.8791 | 204.2185 | 197.2973 | 291.2972 | 281.25 | 254.257 | 196.0692 | 184.1663 | 178.5603
HARMONIZED E(e)ROI MIN [kWh(e)-out/kWh(e)-in] | 16.14619 | 76.86779 | 56.34111 | 59.61637 | 65.87576 | 60.553 | 59.94931 | 60.80774 | 47.29408 | 78.07612 | 6.773212 | 13.54642 | 69.13364 | 80.66383 | 78.5724 | 77.53807 | 72.52616 | 70.84104 | 69.98935 | 79.03691 | 78.27819 | 76.03161 | 69.83418 | 68.26278 | 67.47755
HARMONIZED E(e)ROI MAX [kWh(e)-out/kWh(e)-in] | 2.309622 | 3.840726 | 4.758762 | 5.033856 | 5.309807 | 5.559751 | 5.649543 | 5.75192 | 6.132295 | 7.704058 | 3.377747 | 6.755494 | 3.299794 | 3.849778 | 3.844893 | 3.842385 | 3.829272 | 3.824469 | 3.821958 | 3.845999 | 3.844186 | 3.838616 | 3.821494 | 3.816686 | 3.814205
INSTALLED CAPACITY [GW(p)]
MEAN CE(e)D [kWh(e)/m2] | 32.136188
MEAN HARMONIZED CE(e)D [kWh(e)/m2] | 28.4471

## GaAs
AUTHOR | Mohr | Mohr
YEAR | 2007 | 2007
LIFETIME [yrs] | 30 | 30
CAPACITY [kW]
EFFICIENCY [%] | 23.3 | 28.5
WAFER THICKNESS [μm]
PRIMARY or ELECTRICITY | PRIMARY | PRIMARY
CONVERSION FACTOR [%] | 41 | 41
CAPACITY FACTOR [%] | 15 | 15
RATED INSOLATION [W/m^2] | 1000 | 1000
CONSTRUCTION TIME [yrs]
CE(e)D MATERIALS [kWh(e)/Wp]
ERROR
CE(e)D MANUFACTURE [kWh(e)/Wp]
ERROR
CE(e)D CELL [kWh(e)/Wp]
ERROR
CE(e)D MODULE [kWh(e)/Wp] | 3.75832618 | 3.4166667
ERROR
CE(e)D SYSTEM [kWh(e)/Wp]
ERROR
TOTAL SYSTEM ENERGY INTENSITY [kWh(e)-in/kWh(e)-out]
ERROR
E(e)ROI MAX [kWh(e)-out/kWh(e)-in] | 10.48871176 | 11.53756086
EPBT [kWh(e)-in/kWh(e)-out*yrs] | 2.860217793 | 2.600202968
CE(e)D MODULE [kWh(e)/m2] | 875.69 | 973.7500095
CE(e)D SYSTEM [kWh(e)/m2]
CE(e)D BOS REAL [kWh(e)/m2]
CE(e)D BOS MIN [kWh(e)/m2] | 10.6 | 11.6
CE(e)D SYSTEM MIN [kWh(e)/m2] | 886.29 | 985.3500095
CE(e)D SYSTEM MIN [kWh(e)/Wp] | 3.80382 | 3.457368
E(e)ROI MIN [kWh(e)-out/kWh(e)-in] | 10.36327 | 11.40174
CE(e)D SYSTEM MAX [kWh/m2] | 1170.69 | 1268.75
CE(e)D SYSTEM MAX [kWh/Wp | 5.024421 | 4.451754
E(e)ROI MAX [kWh(e)-out/kWh(e)-in] | 6.538067 | 7.379113
HARMONIZED CE(e)D MODULE [kWh(e)/m2] | 640.7488 | 712.5
HARMONIZED CE(e)D SYSTEM [kWh(e)/m2]
HARMONIZED CE(e)D SYSTEM MIN [kWh(e)/m2] | 648.5049 | 720.9878
HARMONIZED CE(e)D SYSTEM MAX [kWh(e)/m2] | 856.6024 | 928.3537
HARMONIZED CE(e)D MODULE [kWh(e)/W(p)] | 2.749995 | 2.5
HARMONIZED CE(e)D SYSTEM [kWh(e)/W(p)]
HARMONIZED CE(e)D SYSTEM MIN [kWh(e)/W(p)] | 2.783283 | 2.529782
HARMONIZED CE(e)D SYSTEM MAX [kWh(e)/W(p)] | 3.676405 | 3.257381
HARMONIZED E(e)ROI [kWh(e)-out/kWh(e)-in]
HARMONIZED E(e)ROI MIN [kWh(e)-out/kWh(e)-in] | 11.80261 | 12.98531
HARMONIZED E(e)ROI MAX [kWh(e)-out/kWh(e)-in] | 8.935359 | 10.08479
INSTALLED CAPACITY [GW(p)]
MEAN CE(e)D [kWh(e)/m2]
MEAN HARMONIZED CE(e)D [kWh(e)/m2]