## Feuil1
| 1. Paper/report Information | [8 empty] | 2. Information/Identification |  |  |  |  | 3. Chemical Identity |  |  | 4. Physical Identity |  |  | 5. Sample preparation |  |  |  | 6. Testing parameters |  |  |  |  | 7. Fundamental Behaviour
Report/study number | a. Author | b. Year | c. Title | c. Type | d. Reviewed? | e. Endpoint | f. OECD dossier | g. Journal or testing laboratory | h. Impact factor | a. NM used | c. Form | d. Manufacturer | e. Batch | f. OECD material? | a. composition | b. Impurities | c. Coatings | a. Particle size, size distribution | c. Basic shape | d. BET surface | a. medium of dispersion | b. Preperation of stock/direct dosing | c. Way of dispersal | d. Nominal concentration of stock solution | a. Type of medium used | b. Concentration used for the assay | c. Controls? | d. Check for interferences? | e. Test organism | a. Solubility in test medium | b. Solubility during exposure | c. Particle size distribution in test medium (agglomeration) | d. Particle size distribution during exposure (agglomeration) | c. Zeta potential in test medium
1 | Arnaout and Gunsch | 2012 | Impacts of Silver Nanoparticle Coating on the Nitrification Potential of Nitrosomonas europaea | publication | yes |  | no | Environmental Science & Technology | in 2015: 5.393 | different AgNPs | Not specified | 1) citrate AgNP is homemade; 2) GA AgNP is homemade; 3) PVP AgNP comes from Nanostructured & Amorphous Materials, Inc. (Houston, TX) | Not specified | no | 1) GA AgNP:~ 1 Ag: 2 GA by weight; 2) citrate AgNP:~ 1 Ag: 1 Citrate by weight; 3) PVP AgNP: 0.3 wt % of PVP coating | NA | Gum Arabic, citrate, and PVP ( 0.3 wt % of PVP coating) | 1) citrate AgNP: 25.2 ± 9.3 nm (TEM); 2) GA AgNP: 27 ± 6.5 nm (TEM); 3) PVP AgNP: 21 ± 17 nm (TEM) | PVP AgNP is spherical. The two others as well (TEM image) | NA | deionized water for PVP AgNP. Nanopure water | preparation of stock solution | for PVP sonication during 10min @ 100 A. | Not specified | AOB medium containing 0.2 g/ L MgSO4-7H2O, 20 mg/L CaCl2-2H2O, 87 mg/L K2HPO4, 405 mg/L KH2PO4, 0.01 mg/L Na2MoO4-2H2O, 0.017 mg/L MnSO4-H2O, 0.0004 mg/L CoCl2-7H2O, 0.17 mg/L CuCl2- 2H2O, 0.01 mg/L ZnSO4-7H2O, 1 mg/L chelated iron, and 3.33 g/L (NH4)2SO4 | 1) GA: 4 and 40 mg/L; 2) citrate AgNP:2 and 20 mg/L; 3) PVP AgNP: 1, 2, and 20 mg/L. AgNP concentrations used in the experiments were 0.2, 2, and 20 ppm. | positive control (AgNO3) | NA | Nitrosomonas europaea | NA | see supplemental information (Table S3) | DLS estimated hydrodynamic diameters of approximately 25 and 68 nm for gum arabic and citrate coated AgNPs, respectively. PVP coated AgNPs showed two diameter peaks at 30 and 128 nm, indicating some aggregation after initial suspension | NA | The measured zeta potential (ZP) values for citrate, GA, and PVP AgNPs in AOB medium were −23.0 ± 1.1, −21.0 ± 1.3, and −11.6 ± 1.8 mV, respectively.
2 | Asharini et al | 2011 | Comparison of the toxicity of silver, gold and platinum nanoparticles in developing zebrafish embryos | publication | yes |  | no | Nanotoxicology | in 2015: 7.913 | AgNP | Not specified | homemade | Not needed | no | 5.47% Wt of AgNP | NA | PVA coating | 5–25 nm | spherical | NA | water | preparation of stock solution | stirring | 5mg/mL | egg water (60 mg/ml of sea salt) | 10, 25, 50, 75, and 100 mg/ml | positive (Ag+) | yes, tested the toxicity of PVA | Danio rerio | NA | NA | NA | NA | NA
3 | Auffan et al | 2014 | Salinity-dependent silver nanoparticle uptake and transformation by Atlantic killifish (Fundulus heteroclitus) embryos | publication | yes |  | no | Nanotoxicology | in 2015: 7.913 | Cit-Ag NPs | Not specified | homemade | Not needed | no | NA | NA | Citrate coating | median size value about 3nm | pseudo-spherical | NA | Not specified | Not specified | Not specified | Not specified | 0 and 10 (pour mille) ASW (Artificial Sea water, Instant Ocean, OH) | 5 mg/ L | negative control | NA | Fundulus heteroclitus | The dissolution measured in these experimental conditions was less than 4wt% | NA | At 0% ASW, the hydrodynamic diameters of the Cit-Ag NPs were ranged between 3 and 120nm. Substantial aggregation occurred at 10% ASW leading to hydrodynamic diameters ranged between 0.3 and 20 µm | NA | At 0% ASW, zeta potential of −30 ± 3 mV at pH 7.5. At 10% ASW
4 | Burchardt et al | 2012 | Effects of Silver Nanoparticles in Diatom Thalassiosira pseudonana and Cyanobacterium Synechococcus sp. | publication | yes |  | no | Environmental Science & Technology | in 2015: 5.393 | AgNP | Not specified | homemade | Not needed | no | See Table S1 | NA | maltose coated | 20,40, 100 nm | TEM images (Figure 1) | NA | See methods | preparation of stock solution | stirring | Not specified | 1) Diatom cultures were kept in artificial seawater (ASW) f/2-medium and or in filtered Boothbay harbor water (Provasoli-Guillard National Center for Culture of Marine Phytoplankton); 2) freshwater medium (blue−green11) | 1) Diatom cultures: 10 μM; 2) Synechococcus sp: 3.3 to 10 μM | positive control (AgNO3) and negative | yes use of the solvent only for the control | Thalassiosira pseudonana and Synechococcus sp | The amount of silver dissolved in the particles-free solvent obtained after filtration of 1 mM AgNP preparations was measured by ICP- MS, reaching a maximum 1% of the total silver in the initial preparation (Figure 6). | NA | see Figure 2 (distribution of the three nanoparticles at different times and in the different media) | NA | −38, −49, and −48 mV for the 20, 40, and 100 nm AgNP, respectively.
5 | Colman et al | 2014 | Emerging Contaminant or an Old Toxin in Disguise? Silver Nanoparticle Impacts on Ecosystems | publication | yes |  | no | Environmental Science & Technology | in 2015: 5.393 | different AgNPs: GA AgNP, PVP AgNP | Not specified | Not specified | Not specified | no | Not specified | NA | PVP and GA | 1) GA AgNP: 12 ± 9.2 nm; 2) PVP AgNP: 49.3 ± 22.5 nm | NA | NA | Not specified | Not specified | Not specified | Not specified | mesocosm: 63.9% sand, 28.3% silt, and 13.0% clay, with 5.1% loss on ignition | 2.5 mg/L for each AgNPs | negative controls and positive (AgNO3) | yes use of the different dispersant alone | Planktonic prokaryotes (bacteria and archaea), phytoplankton and plants | NA | NA | NA | NA | NA
6 | Courtis et al | 2012 | Bioavailability of cobalt and silver nanoparticles to the earthworm Eisenia fetida | publication | yes |  | no | Nanotoxicology | in 2015: 7.913 | QSI-nano silver | powder | Santa Ana, CA, USA | Not specified | no | Not specified | NA | Not specified | 20.2±2.5nm | TEM image (Figure 1) | 18.4±0.4m2/g | Not specified | Not specified | Not specified | Not specified | artificial soil: 10% dw sphagnum peat, 20% dw kaolinite clay, 70% dw quartz sand 0.09–0.5 mm, 0.4% dw CaCO3 50 g dw soil corresponding to 68 g moist soil per worm. Horse manure for the food | Ag NPs, 0.77 ± 0.10 mg g-1; Ag ions, 0.55 ± 0.15 mg g-1. These are the concentration added to horse manure (food) | negative control | NA | Eisenia fetida | Very small dissolution | NA | NA | NA | −21.1 ± 0.4 mV in Milli Q water
7 | Croteau et al | 2011 | Silver Bioaccumulation Dynamics in a Freshwater Invertebrate after Aqueous and Dietary Exposures to Nanosized and Ionic Ag | publication | yes |  | no | Environmental Science & Technology | in 2015: 5.393 | cit-Ag NPs and HA-Ag NPs | Not specified | homemade | Not needed | no | NA | NA | citrate and humic acid | 1) Cit- AgNP: 17 ± 5nm; 2) HA-AgNP:13 ± 3nm | TEM images (Figure S1) | NA | MOD water | preparation of stock solution | stirring for 3h | Not specified | MOD water (moderately hard water; see Table S1) | 1) waterborne uptake experiment: Silver exposure concentrations (averaged measurements taken at the beginning and at the end of the experiment) ranged from 0.4 to 60 nM for Ag+, from 0.6 to 87 nM for HA-Ag NPs and from 1 to 72 nM for cit-Ag NPs; 2) diet uptake experiment: 17 to 187 nmoles/g for HA-AgNPs and from 7 to 250 nmoles/g for Cit-AgNPs; 3) elimination experiment: 10 μg/L of cit-Ag NPs for 1 day, or 50μg/L of HA-AgNPs for 1 day | positive control (AgNO3) | NA | snails | NA | See Figure 2 | See Figure S1 | NA | 1) Cit- AgNP: −28.2 ± 0.7mV; 2) HA-AgNP: −35 ± 2mV (in moderately hard water)
8 | Cunningham et al | 2011 | Effect of Nanoparticle Stabilization and Physicochemical Properties on Exposure Outcome: Acute Toxicity of Silver Nanoparticle Preparations in Zebrafish (Danio rerio) | publication | yes |  | no | Environmental Science & Technology | in 2015: 5.393 | different AgNPs | powder and aqueous | homemade, Sigma Aldrich, PlasmaChem, andBBI Life | see table 1 | no | NA | NA | See Table 1 | See Table 1 | See Table 2 | NA | ultra pure water | preparation of stock solution | sonication using a Soniprep 150 (MSE, London, UK) for 5 min in 30 s pulses at 14 μm amplitude with a nominal operating frequency 23 kHz | 50ppm | FSEW [60 μg/ml Ocean sea salts] | 0.001 up to 100 ppm (100 mg/L), | negative control and positive control (AgNO3) | NA | Danio rerio | See Figure 2 | NA | See Figure 1 | NA | See Table 1
9 | Das et al | 2012 | Changes in Bacterial Community Structure after Exposure to Silver Nanoparticles in Natural Waters | publication | yes |  | no | Environmental Science & Technology | in 2015: 5.393 | AgNP | suspension | ViveNano (Toronto, CA) | PN3010L | no | 20% Ag of the nominal stock concentration. Dissolved silver concentration in the stock suspension was measured as 0.04% of the total Ag. 1.5 mg/mL. | NA | carboxy-functionalized AgNPs | 1−10 nm | NA | NA | Milli Q water | preparation of stock solution | Not specified | 30 mg-Ag/L | Site Selection and Sample Collection. Natural water samples were collected in December 2010 from two sites in south-central Ontario, Canada; a stream (Lovers Creek) and a stormwater management pond (SWMP) located in the city of Barrie | 0.01, 0.02, 0.1, and 1 mg-Ag/L AgNPs | negative control and positive control (AgNO3) | NA | bacteria community (natural water) | NA | less than 3% (See Figure S2) | NA | NA | −0.04 ± 0.07 mV
10 | Das et al | 2014 | Interactive Effects of Silver Nanoparticles and Phosphorus on Phytoplankton Growth in Natural Waters | publication | yes |  | no | Environmental Science & Technology | in 2015: 5.393 | AgNP | suspension | ViveNano (Toronto, CA) | PN3010L | no | 20% Ag of the nominal stock concentration. Dissolved silver concentration in the stock suspension was measured as 0.04% of the total Ag. 1.5 mg/mL. | NA | carboxy-functionalized AgNPs | ~10 nm according to manufacturer | NA | NA | Milli-Q water | preparation of stock solution | Not specified | 15 mg/L | Lake water was collected in June and July, 2011 from Chemung Lake (44°37′ N, 78°41′W), located in south-central Ontario, Canada | 1, 5, and 10 μg/L | negative control | NA | Phytoplankton | NA | less than 3.2% | NA | NA | NA
11 | Demir et al | 2011¨ | Genotoxic analysis of silver nanoparticles in Drosophila | publication | yes |  | no | Nanotoxicology | in 2015: 7.913 | AgNP | suspension | Sigma-Aldrich (St Louis, MO, USA) | Not specified | no | NA | NA | none | <60 nm according to manufacturer. See Figure 1 | spherical | NA | distilled water | different dilution for each concentration | no sonication | 1.2g/mL (not diluted) | Drosophila instant medium (Carolina Biological Supply Co., Burlington, NC, USA) | 0.1, 1, 5 and 10 mM | Ethylene glycol and distilled water were used as negative controls, while ethyl methane- sulfonate (EMS) was used as a positive control. Furthermore use of AgNO3 | yes use of dispersant alone | Drosophila melanogaster | NA | NA | NA | NA | − 37.6 mV (See Figure 1)
12 | Geisler-Lee et al | 2012 | Phytotoxicity, accumulation and transport of silver nanoparticles by Arabidopsis thaliana | publication | yes |  | no | Nanotoxicology | in 2015: 7.913 | AgNP | suspension | Ted Pella Inc. (Redding, CA) | Not specified | no | 1) 7x10^10; 2) 9x10^9; 3) 1.1x10^9 particles/mL | NA | none | 20, 40 and 80 nm | See Figure 1 | NA | 1/4 Hoagland solution | direct dosing (dilution for each concentration) | mixing | see composition | (1/4)-strength Hoagland media | 66.84, 133.68, 267.36 and 534.72 mg/L | negative control and positive control (AgNO3) | NA | Arabidopsis thaliana | Figure S3 A | NA | See Figure S2 | NA | NA
13 | Georgantzopoulou et al | 2012 | Ag nanoparticles: size- and surface-dependent effects on model aquatic organisms and uptake evaluation with NanoSIMS | publication | yes |  | no | Nanotoxicology | in 2015: 7.913 | AgNP | 1) particle; 2) suspension | 1) PlasmaChem GmbH (Berlin, Germany); 2) department of biotehnology, Barathiar University, India | Not specified | no | Not specified | 0.004–0.007% of Ni and 0.007–0.01% of Cu while Cr, Mn, Fe, Co, Zn, As, Cd and Pb were not detected at all. | Au layer (~10nm) | 1) 20, 200 nm; 2) 23 and 27 nm | See Figure S2 | see table 1 | distilled water containing 5% DMSO at a concentration 2 mg/mL | preparation of stock solution | sonication on ice for 3 min | 1:10 in distilled water | 2% NaCl, NBBM medium and Volvic water | 1) Vibrio fischeri inhibition of luminescence assay: 0.1–300 mg/L Ag 20 nm and 200 nm, 0.05–100 mg/L Ag NPs 23 nm and Ag NPs 27 nm ; 2) Desmodesmus subspicatus growth inhibiton assay: 0.003-10mg/L for AgNPs 20nm and AgNPs 200nm, 0.0003-1mg/L for AgNP 23nm, 0.003-10mg/L for AgNPs 27nm; 3) Daphnia magna immobilisation assay: 0.0001-10mg/L for AgNPs 20nm, 0.01-3mg/L for AgNPs 200nm, 0.0015-10µg/L for AgNPs 23nm, and 0.0015-0,35 mg/L for AgNPs 27nm | negative controls | yes use of diluent alone | Vibrio fisheri, Daphnia magna, and desmodesmus subspicatus | See Figure 5 | NA | See Table 1 | NA | See Table 1
14 | George et al | 2012 | Surface Defects on Plate-Shaped Silver Nanoparticles Contribute to Its Hazard Potential in a Fish Gill Cell Line and Zebrafish Embryos | publication | yes |  | no | ACS NANO | in 2015: 13.334 | AgNP | suspension | Nanocomposix (4878 Ronson Court, San Diego, CA | Not specified | no | NA | NA | PVP coated (spheres), cysteine-HCL coated (nanoplates) | 10, 20, 40 nm for the nanosphere, 60nm diameter and 5 to 20 µm for the nanowires | spherical, nanoplates, nanowires | NA | deionized water | preparation of stock solution | Not specified | 25µg/mL | L-15 medium for cellular studies, Holtfreter's medium for zebrafish experiment | 0, 1.25, 2.5, and 5 μg/mL for zebrafish assay, 0.356-25 µg/mL for cell assay | negative controls and positive control (Triton X-100) | NA | Danio rerio and rainbow trout gill cell line | Figure 3A | NA | See table 1 | NA | See Table 2
15 | Gitipour et al | 2013 | The Impact of Silver Nanoparticles on the Composting of Municipal Solid Waste | publication | yes |  | no | Environmental Science & Technology | in 2015: 5.393 | PVP AgNP | suspension? | homemade (Badawi et al., 2011) | Not needed | no | Not specified | Conductivity was used as an indicator for the presence of impurities in the synthesized AgNPs suspensions. See El Badawi et al (2011), SI Table S2 | PVP coated | 12.3 ± 0.5 nm (HDD) | spherical | NA | Not specified | Not specified | Not specified | Not specified | synthetic food waste mixture | 2 mg kg−1 of compost | negative control and positive control (AgNO3) | yes purification of the suspension ensured that any observed effects were associated with nanoparticles and not impurities | compost microorganisms community | NA | NA | NA | NA | −10.2 mV
16 | He et al | 2012 | Silver NanoparticleAlgae Interactions: Oxidative Dissolution, Reactive Oxygen Species Generation and Synergistic Toxic Effects | publication | yes |  | no | Environmental Science & Technology | in 2015: 5.393 | Cit-Ag NPs | suspension | homemade | Not needed | no | NA | NA | Citrate coating | 56 (±5) nm (in Milli Q water) | NA | NA | Milli Q water | preparation of stock solution | stirring | 200 μM AgNP | for algal assay: GSe medium | for algal assay: 0.02, 0.2, 2, 10, and 20 μM | negative control and positive control (AgNO3) | NA | Chattonella marina and Oncorhynchus mykiss | See Figure 2 | See Figure 2 | See Figure 1a | NA | See Figure 1b
17 | Ivask et al | 2014 | Toxicity Mechanisms in Escherichia coli Vary for Silver Nanoparticles and Differ from Ionic Silver | publication | yes |  | no | ACS NANO | in 2015: 13.334 | different AgNPs | aqueous dispersion | 1) cit-AgNPs: Nano- composix (CA, USA); 2) PVP and BPEI coated: homemade; | Not specified | no | Not specified | NA | citrate, PVP, and BPEI coating | See Table 1 | spherical | NA | 10% FBS | preparation of stock solution | sonication for 15 min | Not specified | LB medium supplemented with 5% FBS. | See Figure 1 | negative control and positive control (AgNO3) | NA | Escherichia coli | See Table 2 | NA | See Table 1 | NA | See Table 1
18 | Jang MH et al | 2014 | Uptake, Tissue Distribution, and Depuration of Total Silver in Common Carp (Cyprinus carpio) after Aqueous Exposure to Silver Nanoparticles | publication | yes |  | no | Environmental Science & Technology | in 2015: 5.393 | Cit-Ag NPs | suspension | ABC Nanotech Co | Not specified | yes | 20.4% (w/w) and 0.55% capping agent. | NA | Citrate coating | 11.3 ± 1.6 (TEM) | NA | 4.38 x 10^2 nm^2/particle | Not specified | Not specified | Not specified | Not specified | water (not sufficient) | 0.5mg/L | Not specified | NA | Cyprinus carpio | NA | NA | NA | NA | NA
19 | Kashiwada et al | 2012 | Silver Nanocolloids Disrupt Medaka Embryogenesis through Vital Gene Expressions | publication | yes |  | no | Environmental Science & Technology | in 2015: 5.393 | AgNP | suspension | Synergenesis, Inc. (Pengilly, MN) | Not specified | no | 99.99% purity. 10mg/L | purity confirmed | Not specified | 3.6 nm | NA | NA | ultra pure water | Not specified | Not specified | Not specified | ERM (embryo-rearing medium; 1.0 g NaCl, 0.03 g KCl, 0.04 g CaCl2·2H2O, 0.163 g MgSO4·7H2O in 1 L of ultrapure water, adjusted pH to 7.2 with 1.25% NaHCO3) | 0, 0.5, and 1.0 mg/L; 0.5 mg/L ; 0, 0.005, 0.05, and 0.5 mg/L; 0 and 0.05 mg/L | negative control | NA | Oryzias latipes | See Figure S1 | NA | NA | NA | NA
20 | Kaveh et al | 2013 | Changes in Arabidopsis thaliana Gene Expression in Response to Silver Nanoparticles and Silver Ions | publication | yes |  | no | Environmental Science & Technology | in 2015: 5.393 | AgNP | powder | U.S. Research Nanomaterials (Houston, TX) | Not specified | no | 99.99% | NA | PVP coated | 20 nm, | spherical | NA | deionized water | preparation of stock solution | sonication for 30 min | The AgNP stock solution was prepared by mixing 1.0 g/L AgNPs [0.1% (w/v)] and 1.0 g/L PVP40 [0.1% (w/v)] with DI water. 5-20mg/L | 0.5 strength MS nutrient solution supplemented with 0.3% sucrose and 0.7% phytoagar (pH 7.2), and it was sterilized by autoclaving (121 °C for 15 min) | 1.0, 2.5, 5.0, 10, and 20 mg/L | negative controls and positive control (AgNO3) | yes, one control with PVP | Arabidopsis thaliana | NA | NA | 27.1 ± 0.3 nm, which shifted to 29.6 ± 0.1 nm after agitation for 24 h at 55 °C (20mg/L) | NA | −38.1 ± 0.3 V, which shifted to −30.9 ± 0.6 V (20mg/L)
21 | Kim J. et al | 2011 | Differentiation of the toxicities of silver nanoparticles and silver ions to the Japanese medaka (Oryzias latipes) and the cladoceran Daphnia magna | publication | yes |  | no | Nanotoxicology | in 2015: 7.913 | two AgNPS | powder | Namatech Co., Ltd (Gyeonggi-do, Korea), and Ferro Corp. (Seoul, Korea) | Not specified | no | NA | NA | none | 60nm and 300nm | spherical (TEM images) | NA | M4 medium and fish medium | direct dosing | sonication for 20 min (100W) | see concentration for the assay | M4 medium and fish medium | 192 mg/l, 120 mg/l, 8 mg/l and 120 mg/l | negative control and positive control (AgNO3) | NA | Oryzias latipes and Daphnia magna | no but used a sorbant permitting apparently to have only the effect of AgNP | no but used a sorbant permitting apparently to have only the effect of AgNP | See Figure 1 | NA | NA
22 | McQuillan and Shaw | 2014 | Differential gene regulation in the Ag nanoparticle and Agþ-induced silver stress response in Escherichia coli: A full transcriptomic profile | publication | yes |  | no | Nanotoxicology | in 2015: 7.913 | AgNP | powder | QinetiQ Nanomaterials Ltd, Farnborough, UK | Not specified | no | pure | no impurities | no coatings | 142 ± 20 nm | NA | 4m2/g | Luria broth (LB) | direct dosing | sonication | see concentration for the assay | Luria broth (LB) | 40 mg/mL | negative control and positive control (AgNO3) | NA | Escherichia coli | See Figure 4 in Mcquillan et al., 2011 | NA | NA | NA | NA
23 | McQuillan et al | 2012 | Silver nanoparticle enhanced silver ion stress response in Escherichia coli K12 | publication | yes |  | no | Nanotoxicology | in 2015: 7.913 | AgNP | powder | QinetiQ Nanomaterials Ltd, Farnborough, UK | Not specified | no | pure | no impurities | no coatings | 142 ± 20 nm | NA | 4m2/g | modified Luria-Bertani (LB) | direct dosing | sonication for 30 min | see concentration for the assay | modified Luria-Bertani (LB) | 100µg/L; 500 or 1000 µg/mL; 100µg/L; 200µg/L | negative control and positive control (AgNO3) | NA | Escherichia coli | See Figure 4 | NA | NA | NA | NA
24 | McTeer | 2014 | Bioaccumulation of silver nanoparticles into Daphnia magna from a freshwater algal diet and the impact of phosphate availability | publication | yes |  | no | Nanotoxicology | in 2015: 7.913 | polymer-coated AgNP | powder | SkySpring Nanomaterials, Houston, USA | 0126SH | no | 10% Ag/ 90% polymer | NA | polymer coated | ~15nm | NA | NA | high- P and low-P TAP media and Milli Q water | preparation of stock solution | Not specified | 100mg/L | 1) Tris-acetate-phosphate (TAP) liquid medium (for the algea); 2) snail water medium (SSW: 222 mg L–1 CaCl2, 9.6 mg L–1 MgSO4, 4 mg L–1 KHCO3, 5.1 mg L–1 KNO3, 58 mg L–1 NaHCO3) (for Daphnia. The AgNp for the daphnia was found in the food (the algea) | 20, 50, and 100 µg/L for the algea; | negative control and positive control (AgNO3) | NA | Chlamydomonas reinhardtii and Daphnia magna | See Table 1 | NA | After 1h: 21.92 ± 0.42 and 22.47 ± 0.44 nm in high-P and low-P media, respectively; after 5d: 26.79 ± 1.81 and 28.32 ± 0.81 nm in high- P and low-P media, respectively. See Figure 1 | NA | NA
25 | Osborne J. et al | 2013 | Effects of particle size and coating on nanoscale Ag and TiO2 exposure in zebrafish (Danio rerio) embryos | publication | yes |  | no | Nanotoxicology | in 2015: 7.913 | different AgNPs | Not specified | Nanostruc- tured and Amorphous Materials Inc. Houston, USA | Not specified | no | >99% pure | NA | none, citrate, and fulvic acid | 10 am 35nm according to manufacturer. According to them: 49.0±18.5nm and 114.0±65nm for the 10nm and 35 nm particles, respectively | NA | 9–11 m2 g–1 (10nm particles). 30–50 m2 g–1 (35nm particle) | embryo culture water (0.60 mg of marine salts [Tropic Marin] per litre of deionised water) | preparation of stock solutions | sonication for 30 min | different stick solution: 50 µg/L, 500 µg/L, 5000 µg/L, 50,000 µg/L, 250,000 µg/L | embryo culture water (0.60 mg of marine salts [Tropic Marin] per litre of deionised water) | 5 µg/L, 500µg/L, 500 µg/L, 50,00 µg/L, 250,00 µg/L | negative control and positive control (AgNO3) | NA | Danio rerio | between 0.1% and 2% | NA | NA | NA | NA
26 | Ostermeyer et al | 2013 | Influence of Bovine Serum Albumin and Alginate on Silver Nanoparticle Dissolution and Toxicity to Nitrosomonas europaea | publication | yes |  | no | Environmental Science & Technology | in 2015: 5.393 | Cit-Ag NPs | Not specified | nanoComposix Inc., San Diego, CA | Not specified | no | NA | NA | Citrate coating | 20nm (primary size). In deionized water: 25.5 ± 0.1 nm (DLS) | NA | NA | deionized water | preparation of stock solution | shaken at 250 rpm for 15 min | 1ppm | BSA or alginate | 1ppm | positive control (AgNO3) | NA | Nitrosomonas europaea | in the presence of 2.5 mM (NH4)2SO4 and 30 mM HEPES buffer (pH 7.8), the dissolution of 20 nm AgNPs over a 3 h period has been quantified to be either 30% or 34%. AgNPs in test media containing 0, 10, 40, 150, and 600 ppm BSA resulted in 31%, 12%, 14%, 24%, and 47% dissolution, respectively, after 3 h. | NA | NA | NA | The surface charge of AgNPs decreased from −13.99 ± 1.68 mV in the absence of BSA to −10.99 ± 0.68 mV in the presence of 600 ppm BSA suggesting that an interaction between the AgNP surface and BSA was occurring
27 | Panacek et al | 2011 | Acute and Chronic Toxicity Effects of Silver Nanoparticles (NPs) on Drosophila melanogaster | publication | yes |  | no | Environmental Science & Technology | in 2015: 5.393 | AgNP | solid dispersion | homemade | Not needed | no | manitol 5% (w/w), bovine serum albumine 0.01% (w/w), 2.5 mg of Ag per 1 g | NA | manitol coated | 29 ± 4 nm (DLS) | spherical | NA | drosophila culture medium | direct dosing | stirring | see concentration for the assay | drosophila culture medium | 10mg/L to 100mg/L (acute toxicity test). 5mg/L (chronic test) | negative control | NA | Drosophila melanogaster | NA | NA | NA | NA | −29 ± 5 mV
28 | Poynton et al | 2012 | Toxicogenomic Responses of Nanotoxicity in Daphnia magna Exposed to Silver Nitrate and Coated Silver Nanoparticles | publication | yes |  | no | Environmental Science & Technology | in 2015: 5.393 | PVP AgNP and cit-AgNP | powder (PVP) and homemade (cit) | NanoAmor Inc. (Houston, TX) and homemade (Cit-AgNP) | Not specified | no | Not specified | NA | PVP coated and citrate coated | PVP AgNP: 35nm (TEM). Cit-AgNP: ~40nm (TEM) | See Figure S1 | NA | hard reconstituted water | preparation of stock solution | stirring and sonication | 100 μg/L | hard reconstituted water | cit. AgNP: 0, 0.625, 1.25, 2.5, 5.0 g./L; PVP AgNP: 0, 3.1, 6.25, 12.5, 25, 50 g./L | negative control and positive control (AgNO3) | NA | Daphnia magna | 8.9 ± 1.6% of cit. AgNPs and 11.3 ± 2.2% of PVP AgNPs | NA | 65 ± 10 nm for cit-AgNP; 156 ± 2 nm for PVP- AgNP | NA | NA
29 | Samberg et al | 2011 | Antibacterial efficacy of silver nanoparticles of different sizes, surface conditions and synthesis methods | publication | yes |  | no | Nanotoxicology | in 2015: 7.913 | different AgNPs | suspension (washed and unwashed) and powder (carbon coated) | nanoComposix (San Diego, CA, USA) | Not specified | no | Not specified | ≤ 60 ppb dissolved silver content and that over 99% of the formaldehyde contaminant was removed by the 5th washing volume equivalent | none for the the suspensions, carbon coated for the powder | 20, 50, 80 nm (washed and unwashed), 25 and 35 nm (carbon coated) | spherical | NA | deionized water and MH broth | preparation of stock solution | sonication for 10 min (powder), otherwise just suspended (washed and unwashed) | 512µg/L (washed and carbon coated NPS), 32µg/L (unwashed) | Mueller-Hinton (MH) broth and agar | 512–0.5 µg/ml (washed and carbon coated) and 32–0.125 mg/ml (unwashed) | negative control and positive control (AgNO3) | yes use of the supernantant alone for toxicity test | Escherichia coli, Salmonella sp., and staphylococcus aureus | NA | NA | See Table 1 | NA | See Table 1
30 | Scanlan et al | 2013 | Silver Nanowire Exposure Results in Internalization and Toxicity to Daphnia magna | publication | yes |  | no | ACS NANO | in 2015: 13.334 | Different AgNWs (nanowires) | Not specified | nanoComposix (San Diego, CA) | Not specified | no | Not specified | See Table 1 | PVP and SiO2 | See Table 1 | wires | NA | Not specified | Not specified | Not specified | Not specified | COMBO and EPA media | Not specified | negative control and positive control (AgNO3) | NA | Daphnia magna | See Figure 3 | NA | See Figure S2 and S3 | NA | NA
31 | Shoults-Wilson et al | 2011 | Effect of silver nanoparticle surface coating on bioaccumulation and reproductive toxicity in earthworms (Eisenia fetida) | publication | yes |  | no | Nanotoxicology | in 2015: 7.913 | different AgNPs | powder | NanoAmor (Nanostructured & Amorphous Materials, Inc; Houston, TX, USA) | Not specified | no | both >95% purity. The coatings accounted for 6.4 and 1.5 wt % of the mass of the PVP and OA powders, respectively. | no metallic impurities | PVP and oleic acid (OA) | 30-50nm according to manufacturer | NA | NA | deionized water | preparation of stock solution | sonication | 4g/L | The artificial soil medium consisted of 69.58% dry mass quartz sand, 0.43% dry mass crushed limestone, 20% dry mass kaolin clay, and 10% dry mass sphagnum peat moss (sieved to < 2 mm) | 10, 100, and 1000 mg/kg | negative control and positive control (AgNO3) | NA | Eisenia fetida | NA | Concentrations of dissolved Ag ions in pore waters were too low to be measured using either ion specific electrodes or ultrafiltration (3 kDa) followed by ICP-MS | 56.35 ± 1.16 nm for PVP and 50.60 ± 1.02 nm for OA (both in deionized water). See Figure 1 | NA | −35.9 ± 0.8 mV for the PVP-coated particles and −45.4 ± 1.1 mV for the OA-coated particles
32 | Stensberg et al | 2014 | Silver nanoparticle-specific mitotoxicity in Daphnia magna | publication | yes |  | no | Nanotoxicology | in 2015: 7.913 | AgNP | powder | Sigma Aldrich | Not specified | no | Not specified | NA | Not specified | 21 to 280 nm (TEM) (See Figure 1). 121 ± 13 nm (DLS) | NA | NA | distilled water | preparation of stock solution | sonication | Not specified | reconstituted hard water (RHW, 120 mg/L MgSO4, 120 mg/L CaSO4, 192 mg/L NaHCO3, 8 mg/L KCl) | 6, 8, 10, 12 and 15 mg/L Ag NPs | negative control and positive control (AgNO3) | NA | Daphnia magna | NA | NA | 21 to 280 nm (TEM) (See Figure 1). 121 ± 13 nm (DLS) | NA | -39.7 ± 10.7 mV
33 | Van aerle et al | 2013 | Molecular Mechanisms of Toxicity of Silver Nanoparticles in Zebrafish Embryos | publication | yes |  | no | Environmental Science & Technology | in 2015: 5.393 | AgNP | Not specified | Nanostructured and Amorphous Materials Inc., Houston, TX | Not specified | no | 99.9% purity | NA | Not specified | 10 nm according to manufacturer | spherical | 9-11 m2/g | ultrapure water | preparation of stock solution | sonication for 1h | Not specified | artificial water (ISO 7346−3:1996 guideline) | 5µg/L | negative control and positive control (AgNO3) | NA | Danio rerio | 0.27% ± 0.15% | NA | 589 ± 101nm (DLS) | NA | −12.5mV
34 | Wang H. et al | 2014 | Toxicity, Bioaccumulation, and Biotransformation of Silver Nanoparticles in Marine Organisms | publication | yes |  | no | Environmental Science & Technology | in 2015: 5.393 | PVP AgNP and cit-AgNP | suspension | Nanocomposix Inc. (San Diego, CA, USA) | Not specified | no | Not specified | NA | PVP and citrate coatings | ~30nm (TEM) according to manufacturer | spherical | NA | Not specified | direct dosing of the received stock solution | sonication for 1h | 1000mg/L | Long Island Sound (LIS) sediments | 0.75, 7.5, and 75 mg/kg dry sediment weight (DW) | negative control and positive control (AgNO3) | A pure citrate solution was purchased as a background control. | Ampelisca abdita, Americamysis bahia, and Nereis virens | NA | NA | NA | NA | citrate-AgNP: −41.8mV. PVP-AgNP: −26.7mV
35 | Wang J. and Wang WX. | 2014 | Low Bioavailability of Silver Nanoparticles Presents Trophic Toxicity to Marine Medaka (Oryzias melastigma) | publication | yes |  | no | Environmental Science & Technology | in 2015: 5.393 | Cit-Ag NPs | aqueous dispersion | Ted Pella, Inc. (Redding CA, USA) | Not specified | no | Not specified | NA | Citrate coating | 20 and 80 nm | spherical | NA | Not specified | preparation of stock solution | Not specified | 4mg/L | natural seawater (gently aerated) | 1) bioaccumulation in artemia: 0, 25, 50, 100, 250, 500, and 1000 μg/L; 2) assimilation efficiency in medaka: shrimp were exposed to 1mg/L which was then given to the medaka. Another experiment with 250, 500, and 1000 μg/L Ag exposure; 3) Chronic exposure: 200 and 1000 μg/L AgNPs (20 nm) | negative control and positive control (AgNO3) | NA | Oryzias melastigma and artemia nauplii | Continuous dissolution of AgNPs proceeded during the 24-h waterborne AgNPs exposure. The most dissolution at 24 h was observed for 20-nm AgNPs (i.e., 15.2%), while dissolution was 6.6%, 5.3%, and 1.7%, respectively, for the 80-nm AgNPs, 20-nm AgNPs (Tween 20 stabilized), and 80-nm AgNPs (Tween 20 stabilized) (at 1mg/L) | NA | 1652.7 nm (20nm AgNP), 3212 nm (80nm AgNP) | NA | zeta-potentials were −10.04 and −12.32 mV for 20- and 80-nm AgNPs, respectively, after 24-h exposure
36 | Wang j. et al | 2013 | Phytostimulation of Poplars and Arabidopsis Exposed to Silver Nanoparticles and Ag+ at Sublethal Concentrations | publication | yes |  | no | Environmental Science & Technology | in 2015: 5.393 | different AgNPs | Not specified | Novacentrix (Austin, TX) for carbon coated and homemade for PEG coated | Not specified | no | Not specified | NA | carbon coated and Poly-ethylene glycol-thiol (PEG)-coated | 25nm (carbon-AgNP) (27.3 ± 5.6 nm by TEM), 10 and 5nm (PEG-AgNP) | See Figure S1 (but look spherical) | NA | 1/4 strength Hoagland solution | Not specified | Not specified | Not specified | 1/4 strength Hoagland solution | from 0 to 100 mg/L | negative control | NA | Arabidopsis thaliana and poplar tree | See Table S2 | NA | NA | NA | NA
37 | Xiu Z.M. et al | 2011 | Differential Effect of Common Ligands and Molecular Oxygen on Antimicrobial Activity of Silver Nanoparticles versus Silver Ions | publication | yes |  | no | Environmental Science & Technology | in 2015: 5.393 | Carbon-AgNP | powder | Novacentrix Corporation (Austin, TX) | Not specified | no | 99.92% | filtration through 0.22 μm filter (Fisher Scientific, NJ) to get rid of impurities | carbon coated | NA | spherical | NA | Milli Q water | preparation of stock solution | homogenized by an ultrasonic cleaner | Not specified | 2 mM sodium bicarbonate buffer | up to 6.2 mg/L | negative control | NA | Escherichia coli | the ion silver content was lower than 3µg/L which is below the minimum lethal concentration | the ion silver content was lower than 3µg/L which is below the minimum lethal concentration | 35.4 ± 5.1 nm | NA | −27.0 ± 1.54 mV when prepared and stored anaerobically vs −30.0 ± 0.42 mV after 10-day equilibration with air
38 | Yang X. et al | 2011 | Mechanism of Silver Nanoparticle Toxicity Is Dependent on Dissolved Silver and Surface Coating in Caenorhabditis elegans | publication | yes |  | no | Environmental Science & Technology | in 2015: 5.393 | different AgNPs | suspension | homemade and NanoAmor for two PVP-AgNPs | Not specified | no | Not specified | NA | citrate, PVP, GA coated | PVP 8nm, PVP38nm, PVPs, PVPl, CIT7nm, GA5nm, GA22nm. See table 1 | spherical | NA | ultra pure water | Not specified | stirring | Not specified | EPA medium and K+ medium | Not specified | negative control and positive control (AgNO3) | NA | caenorhabditis elegans | See Figure 1 | NA | See Figure 1 | NA | See Figure S5
39 | Yang X. et al | 2014 | Silver Nanoparticle Behavior, Uptake, and Toxicity in Caenorhabditis elegans: Effects of Natural Organic Matter | publication | yes |  | no | Environmental Science & Technology | in 2015: 5.393 | different AgNPs | Not specified | homemade | Not needed | no | Not specified | NA | none, citrate, and PVP | 8-50nm | spherical | NA | Not specified | Not specified | Not specified | Not specified | EPA medium | nonfunctionalized silver NPs 0.15 mg/L; PVP-functionalized (8 and 38 nm) 0.5 mg/L; CIT-AgNPs 5 mg/L | negative control and positive control (AgNO3) | NA | caenorhabditis elegans | See Figure 2 | NA | 129 ± 6 nm (PVP8-Ag NPs), 72 ± 1 nm (PVP38-Ag NPs), 41 ± 3 nm (CIT-Ag NPs), and 122 ± 4 nm (nonfunctionalized). | NA | −21 ± 0.1 mV (PVP8-Ag NPs), −12 ± 1.3 mV (PVP38-Ag NPs), −24 ± 0.7 mV (CIT-Ag NPs), −24 ± 0.6 mV (nonfunctionalized).
40 | Yin et al | 2011 | More than the Ions: The Effects of Silver Nanoparticles on Lolium multiflorum | publication | yes |  | no | Environmental Science & Technology | in 2015: 5.393 | GA- AgNP | suspension | homemade | Not needed | no | Not specified | NA | Gum Arabic (GA) | 6 and 25 nm | spherical | 100±25 m2/g (6 nm diameter), and 24±4 m2/g (25 nm diameter) | nanopure water | preparation of stock solution | sonication for 10 min (100W) | 250mg/L | Not specified | 0, 1, 5, 10, 20, and 40 mg/L | negative control and positive control (AgNO3) | yes use of dispersant alone | Lolium multiflorum | less than 3% | NA | NA | NA | −49.5±1.5 mV, and -44.6±0.2mV (6nm and 25nm)
41 | Zhao C.M and Wang W.X | 2012 | Size-Dependent Uptake of Silver Nanoparticles in Daphnia magna | publication | yes |  | no | Environmental Science & Technology | in 2015: 5.393 | different AgNPs | suspension | Ted Pella, Inc. (USA) | Not specified | no | The manufacture supplied the citrate coated AgNPs (20 mg/L) suspended in 2 mM citrate and the tannic acid coated AgNPs (20 mg/L) in Milli-Q. | NA | citrate and tannic acid | 20, 50 and 100nm | spherical | NA | Not specified | preparation of stock solution | Not specified | 100 μCi/L 110mAg into 18 mg/L AgNP suspensions. | simplified M7 medium (SM7) with modified Ca concentration (20 mg/L, similar to that in creek water). Components of SM7 included CaCl2, MgSO4, K2HPO4, NaNO3, NaHCO3, Na2SiO3, H3BO3, KCl, and KH2PO4 | phase 1: 500 μg/L AgNPs. Phase 2: 1, 4, 20, 100, and 500 μg/L | positive control (AgNO3) | NA | Daphnia magna | See Figure 3 | NA | See Figure 2 | NA | See Figure 2
42 | Zhao C.M et al | 2010 | Biokinetic uptake and efflux of silver nanoparticles in Daphnia magna | publication | yes |  | no | Environmental Science & Technology | in 2015: 5.393 | Carbon-AgNP | suspension | NanoSys GmbH (Wolfhalden, Switzerland) | Not specified | no | NA | NA | carbon coated | 20 nm (TEM) | spherical | NA | simplified M7 | preparation of stock solution | stirring for 12h | 50 μCi/L 110 mAg was mixed with two of 100 mL 0.22 μm-filtered AgNP suspensions at 250 and 5000 μg/L AgNP, but without cysteine addition, in Milli-Q water in a Teflon beaker, respectively | simplified M7 medium (SM7) with modified Ca concentration (20 mg/L, similar to that in creek water). Components of SM7 included CaCl2, MgSO4, K2HPO4, NaNO3, NaHCO3, Na2SiO3, H3BO3, KCl, and KH2PO4 | 2, 10, 40, and 160 μg/L AgNP | positive control (AgNO3) | NA | Daphnia magna | NA | NA | 40-50 nm | NA | −19.6 ±3.5 mV,
43 | Zhao C.M et al | 2012 | Importance of surface coatings and soluble silver in silver nanoparticles toxicity to Daphnia magna | publication | yes |  | no | Nanotoxicology | in 2015: 7.913 | different AgNPs | suspension | NanoSys GmbH (Wolfhalden, Switzerland) | Not specified | no | 1000ppm AgNP. | NA | lactate, PVP, and sodium dodecylbenzene sulfonate coating | 10-20nm | spherical | NA | Not specified | preparation of stock solution | filtration of the original stock | all three ~1g/L | simplified M7 medium (SM7) with modified Ca concentration (20 mg/L, similar to that in creek water). Components of SM7 included CaCl2, MgSO4, K2HPO4, NaNO3, NaHCO3, Na2SiO3, H3BO3, KCl, and KH2PO4 | 10, 20, 30, 40 and 50 mg/L for AgNPs- L;0,1,2,4,6and8mg/LforAgNPs-P,and0,1,2,3, 4 and 5 mg/L for AgNPs-S. | negative control and positive control (AgNO3) | NA | Daphnia magna | See Figure 5 | See Figure 4 | See Figure 2 | NA | See Table 1
Supplementary Information 3:
Criteria fulfilment of the Non-OECD studies
Mélanie Schmutz1, Claudia Som1, Harald F. Krug2, Bernd Nowack1
Empa, Swiss Federal Laboratories for Materials Science and Technology, Technology and Society Laboratory, CH-9014 St. Gallen, Switzerland
Empa, Swiss Federal Laboratories for Materials Science and Technology, International Research Cooperation Manager, CH-9014 St. Gallen, Switzerland