## Title
Development of valuable predictive read-across models based on “real-life” (sparse) nanotoxicity data
A. Gajewicz
a Laboratory of Environmental Chemometrics, Institute for Environmental and Human Health
Protection, Faculty of Chemistry, University of Gdańsk, Gdańsk, Poland
Supplementary material
*Corresponding author phone :phone: (+48 58) 523 52 46; fax: (+48 58) 523 50 12; e-mail: a.gajewicz@qsar.eu.org

## CaseStudy1
Splliting into: Training source compound (T) and Validation source compound (V)
MeOx | Set | Exp log(LC50)-1
TiO2 | T | 1.76
Al2O3 | V | 1.85
ZrO2 | V | 2.02
Fe2O3 | V | 2.05
SiO2 | T | 2.12
Y2O3 | V | 2.21
V2O3 | T | 2.24
Cr2O3 | V | 2.3
Sb2O3 | V | 2.31
NiO | V | 2.49
Bi2O3 | V | 2.5
WO3 | T | 2.56
Mn2O3 | T | 2.64
SnO2 | V | 2.67
CoO | V | 2.83
La2O3 | T | 2.87
In2O3 | T | 2.92
ZnO | V | 3.32
Z-score standardization (TSourceCompound) and re-scaling (VSourceCompound)
MeOx | χc | ΔHfc | Z.χc | Z.ΔHfc | Set
TiO2 | 4.91 | -1492 | -0.2548536 | -1.955334 | T
SiO2 | 3.81 | -618.3 | -1.024411 | -0.2880919 | T
V2O3 | 3.24 | -139.5 | -1.423182 | 0.6255804 | T
WO3 | 6.73 | -715.4 | 1.018415 | -0.4733835 | T
Mn2O3 | 5 | -96.3 | -0.1918898 | 0.708017 | T
La2O3 | 6.45 | -157.7 | 0.8225275 | 0.5908502 | T
In2O3 | 6.78 | -52.1 | 1.053395 | 0.7923618 | T
Al2O3 | 3.44 | -600 | -1.283263 | -0.2531709 | V
ZrO2 | 4.95 | -638.1 | -0.2268697 | -0.3258754 | V
Fe2O3 | 4.21 | -378.5 | -0.7445722 | 0.1695075 | V
Y2O3 | 3.35 | -135.3 | -1.346227 | 0.6335951 | V
Cr2O3 | 4.36 | -235.3 | -0.6396325 | 0.4427696 | V
Sb2O3 | 4.46 | -206.7 | -0.5696727 | 0.4973457 | V
NiO | 4.47 | 68 | -0.5626767 | 1.021543 | V
Bi2O3 | 5.34 | -148.5 | 0.04597359 | 0.6084061 | V
SnO2 | 4.57 | -266.6 | -0.4927169 | 0.3830412 | V
CoO | 7.44 | -786.8 | 1.51513 | -0.6096328 | V
ZnO | 8.33 | -449.4 | 2.137772 | 0.03421228 | V
mean | 5.274286 | -467.3286
std | 1.429392 | 524.0391
Computation of independent variable (PC1SCORES)
PC1SCORES = 0.707 Z.χc + 0.707 Z.ΔHfc
MeOx | Z.χc | Z.ΔHfc | Set | PC1SCORES | Exp log(LC50)-1
TiO2 | -0.2548536 | -1.955334 | T | -1.562839 | 1.76
SiO2 | -1.024411 | -0.2880919 | T | -0.9280801 | 2.12
V2O3 | -1.423182 | 0.6255804 | T | -0.5639898 | 2.24
WO3 | 1.018415 | -0.4733835 | T | 0.3853955 | 2.56
Mn2O3 | -0.1918898 | 0.708017 | T | 0.3649571 | 2.64
La2O3 | 0.8225275 | 0.5908502 | T | 0.9994089 | 2.87
In2O3 | 1.053395 | 0.7923618 | T | 1.305147 | 2.92
Al2O3 | -1.283263 | -0.2531709 | V | -1.086423 | 1.85
ZrO2 | -0.2268697 | -0.3258754 | V | -0.3908498 | 2.02
Fe2O3 | -0.7445722 | 0.1695075 | V | -0.4066322 | 2.05
Y2O3 | -1.346227 | 0.6335951 | V | -0.5039066 | 2.21
Cr2O3 | -0.6396325 | 0.4427696 | V | -0.1392031 | 2.3
Sb2O3 | -0.5696727 | 0.4973457 | V | -0.05114294 | 2.31
NiO | -0.5626767 | 1.021543 | V | 0.3244676 | 2.49
Bi2O3 | 0.04597359 | 0.6084061 | V | 0.4627163 | 2.5
SnO2 | -0.4927169 | 0.3830412 | V | -0.07755244 | 2.67
CoO | 1.51513 | -0.6096328 | V | 0.6402829 | 2.83
ZnO | 2.137772 | 0.03421228 | V | 1.535825 | 3.32
Predicting log(LC50)-1 with Nano-QRAPC approach
MeOx | Set | PC1SCORES | Exp log(LC50)-1 | Pred log(LC50)-1 | m | Residuals
TiO2 | T | -1.562839 | 1.76 | 1.910791 | 0.3295886 | -0.1507908
Al2O3 | V | -1.086423 | 1.85 | 2.030197 |  | -0.1801968
SiO2 | T | -0.9280801 | 2.12 | 2.065035 |  | 0.05496474
V2O3 | T | -0.5639898 | 2.24 | 2.26642 |  | -0.02642035
Y2O3 | V | -0.5039066 | 2.21 | 2.265872 |  | -0.05587153
Fe2O3 | V | -0.4066322 | 2.05 | 2.307757 |  | -0.2577574
ZrO2 | V | -0.3908498 | 2.02 | 2.314553 |  | -0.2945532
Cr2O3 | V | -0.1392031 | 2.3 | 2.422911 |  | -0.1229111
SnO2 | V | -0.07755244 | 2.67 | 2.449458 |  | 0.2205424
Sb2O3 | V | -0.05114294 | 2.31 | 2.460829 |  | -0.1508294
NiO | V | 0.3244676 | 2.49 | 2.622565 |  | -0.1325654
Mn2O3 | T | 0.3649571 | 2.64 | 2.553111 |  | 0.08688896
WO3 | T | 0.3853955 | 2.56 | 2.647409 |  | -0.08740927
Bi2O3 | V | 0.4627163 | 2.5 | 2.599037 |  | -0.09903737
CoO | V | 0.6402829 | 2.83 | 2.688686 |  | 0.1413137
La2O3 | T | 0.9994089 | 2.87 | 2.800331 |  | 0.06966898
In2O3 | T | 1.305147 | 2.92 | 3.02436 | 0.5048749 | -0.1043595
ZnO | V | 1.535825 | 3.32 | 2.957725 | 0.1635386 | 0.3622753
Evaluating performance and uncertainty of Nano-QRAPC model
MeOx | Set | PC1SCORES | Exp log(LC50)-1 | Pred log(LC50)-1 | m | Residuals | ¦Residuals¦ | Residuals2 | yexp - yexpmean | (yexp - yexpmean)2 | ¦res¦/Exp
TiO2 | T | -1.562839 | 1.76 | 1.910791 | 0.3295886 | -0.1507908 | 0.1507908 | 0.02273787 | -0.6842857 | 0.4682469 | 0.0856766
SiO2 | T | -0.9280801 | 2.12 | 2.065035 |  | 0.05496474 | 0.05496474 | 0.003021123 | -0.3242857 | 0.1051612 | 0.02592677
V2O3 | T | -0.5639898 | 2.24 | 2.26642 |  | -0.02642035 | 0.02642035 | 0.0006980348 | -0.2042857 | 0.04173265 | 0.0117948
Mn2O3 | T | 0.3649571 | 2.64 | 2.553111 |  | 0.08688896 | 0.08688896 | 0.007549692 | 0.1957143 | 0.03830408 | 0.03291249
WO3 | T | 0.3853955 | 2.56 | 2.647409 |  | -0.08740927 | 0.08740927 | 0.007640381 | 0.1157143 | 0.0133898 | 0.03414425
La2O3 | T | 0.9994089 | 2.87 | 2.800331 |  | 0.06966898 | 0.06966898 | 0.004853767 | 0.4257143 | 0.1812327 | 0.02427491
In2O3 | T | 1.305147 | 2.92 | 3.02436 | 0.5048749 | -0.1043595 | 0.1043595 | 0.01089091 | 0.4757143 | 0.2263041 | 0.03573957
|  |  | R = | 0.9748949 | RMSE = | 0.09054737
|  |  | R2 = | 0.9465811 | AAEP = | 3.578134
[5 empty] | AAE = | 0.08292895
MeOx | Set | PC1SCORES | Exp log(LC50)-1 | Pred log(LC50)-1 | m | Residuals | ¦Residuals¦ | Residuals2 | yexp - yexpmean | (yexp - yexpmean)2 | ¦res¦/Exp | ypred - ypredmean | (ypred - ypredmean)2 | (yexp - yexpmean)(ypred - ypredmean)
Al2O3 | V | -1.086423 | 1.85 | 2.030197 |  | -0.1801968 | 0.1801968 | 0.0324709 | -0.5636364 | 0.317686 | 0.09740369 | -0.4352205 | 0.1894169 | 0.2453061
Y2O3 | V | -0.5039066 | 2.21 | 2.265872 |  | -0.05587153 | 0.05587153 | 0.003121628 | -0.2036364 | 0.04146777 | 0.02528123 | -0.1995458 | 0.03981853 | 0.04063478
Fe2O3 | V | -0.4066322 | 2.05 | 2.307757 |  | -0.2577574 | 0.2577574 | 0.06643889 | -0.3636364 | 0.1322314 | 0.1257353 | -0.1576599 | 0.02485665 | 0.05733088
ZrO2 | V | -0.3908498 | 2.02 | 2.314553 |  | -0.2945532 | 0.2945532 | 0.08676162 | -0.3936364 | 0.1549496 | 0.1458184 | -0.1508641 | 0.02275998 | 0.05938559
Cr2O3 | V | -0.1392031 | 2.3 | 2.422911 |  | -0.1229111 | 0.1229111 | 0.01510713 | -0.1136364 | 0.01291322 | 0.0534396 | -0.04250627 | 0.001806783 | 0.004830258
SnO2 | V | -0.07755244 | 2.67 | 2.449458 |  | 0.2205424 | 0.2205424 | 0.04863897 | 0.2563636 | 0.06572231 | 0.08260017 | -0.01595979 | 0.0002547149 | -0.00409151
Sb2O3 | V | -0.05114294 | 2.31 | 2.460829 |  | -0.1508294 | 0.1508294 | 0.02274949 | -0.1036364 | 0.0107405 | 0.06529409 | -0.00458799 | 2.104965e-05 | 0.0004754826
NiO | V | 0.3244676 | 2.49 | 2.622565 |  | -0.1325654 | 0.1325654 | 0.01757359 | 0.07636364 | 0.005831405 | 0.05323913 | 0.1571481 | 0.02469552 | 0.0120004
Bi2O3 | V | 0.4627163 | 2.5 | 2.599037 |  | -0.09903737 | 0.09903737 | 0.0098084 | 0.08636364 | 0.007458678 | 0.03961495 | 0.13362 | 0.01785431 | 0.01153991
CoO | V | 0.6402829 | 2.83 | 2.688686 |  | 0.1413137 | 0.1413137 | 0.01996957 | 0.4163636 | 0.1733587 | 0.04993418 | 0.2232689 | 0.04984901 | 0.09296106
ZnO | V | 1.535825 | 3.32 | 2.957725 | 0.1635386 | 0.3622753 | 0.3622753 | 0.1312434 | 0.9063636 | 0.821495 | 0.1091191 | 0.4923074 | 0.2423665 | 0.4462095
|  |  | R = | 0.9343417 | RMSE = | 0.2031309
|  |  | R2 = | 0.8729944 | AAEP = | 7.704363
|  |  | Q2 = | 0.7397239 | AAE = | 0.1834412
|  |  | CCC = | 0.8098557
Testing the significance of the Nano-QRAPC predictions with the pairwise Student’s t test
MeOx | Set | Exp log(LC50)-1 | Pred log(LC50)-1 | d | d2
TiO2 | T | 1.76 | 1.910791 | -0.1507908 | 0.02273787
Al2O3 | V | 1.85 | 2.030197 | -0.1801968 | 0.0324709
ZrO2 | V | 2.02 | 2.314553 | -0.2945532 | 0.08676162
Fe2O3 | V | 2.05 | 2.307757 | -0.2577574 | 0.06643889
SiO2 | T | 2.12 | 2.065035 | 0.05496474 | 0.003021123
Y2O3 | V | 2.21 | 2.265872 | -0.05587153 | 0.003121628
V2O3 | T | 2.24 | 2.26642 | -0.02642035 | 0.0006980348
Cr2O3 | V | 2.3 | 2.422911 | -0.1229111 | 0.01510713
Sb2O3 | V | 2.31 | 2.460829 | -0.1508294 | 0.02274949
NiO | V | 2.49 | 2.622565 | -0.1325654 | 0.01757359
Bi2O3 | V | 2.5 | 2.599037 | -0.09903737 | 0.0098084
WO3 | T | 2.56 | 2.647409 | -0.08740927 | 0.007640381
Mn2O3 | T | 2.64 | 2.553111 | 0.08688896 | 0.007549692
SnO2 | V | 2.67 | 2.449458 | 0.2205424 | 0.04863897
CoO | V | 2.83 | 2.688686 | 0.1413137 | 0.01996957
La2O3 | T | 2.87 | 2.800331 | 0.06966898 | 0.004853767
In2O3 | T | 2.92 | 3.02436 | -0.1043595 | 0.01089091
ZnO | V | 3.32 | 2.957725 | 0.3622753 | 0.1312434
If Student's t-value ≥ | tcrit (α 0.05) | <=> p-value ≤ α => there would be no reason to reject the null hypothesis (accept H0)
If Student's t-value ≤ | tcrit (α 0.05) | <=> p-value ≥ α => there would be enough evidence to reject the null hypothesis and accept the alternative hypothesis in its place (accept HA)
Sd | -0.7270481
(Sd)2 | 0.5285989
Sd2 | 0.5112754
N | 18
Sd/N | -0.04039156
Sd2 - ((Sd)2/N) | 0.4819088
var | 0.02834757
std | 0.1683674
s | 0.03968457
t | -1.017815
tcrit (α 0.05) | 2.1098
p-value | 0.318475
Since the calculated t-value is lower than the Student's t critical value, and the p-value is grater than the significance level of 5% (p ≥ 0.05), thus there is no reason to reject the null hypothesis. Therefore, one can conclude that there is no significant difference between the experimentally measured and predicted values of log(LC50)-1.
Where:
d | is the difference between log(LC50)-1 values for each xi, yi data pair
d2 | is the squares of the difference between log(LC50)-1 values
Sd2 | is the sum of all the squares of the difference between log(LC50)-1 values
N | is the number of data pairs
t | is the Student t-value
tcrit (α 0.05) | is the Student's t critical value
Aplicabilty domain of the Nano-QRAPC model verification with the laverage approach
MeOx | PC1SCORES | Exp log(LC50)-1 | Pred log(LC50)-1 | Lev | Residuals | Z.Residuals | Set
Al2O3 | -1.086423 | 1.85 | 2.030197 | 0.3230745 | -0.1801968 | 0.05970451 | V
Bi2O3 | 0.4627163 | 2.5 | 2.599037 | 0.1746713 | -0.09903737 | 0.140864 | V
CoO | 0.6402829 | 2.83 | 2.688686 | 0.2045486 | 0.1413137 | 0.3812151 | V
Cr2O3 | -0.1392031 | 2.3 | 2.422911 | 0.1458832 | -0.1229111 | 0.1169903 | V
Fe2O3 | -0.4066322 | 2.05 | 2.307757 | 0.1684663 | -0.2577574 | -0.01785608 | V
In2O3 | 1.305147 | 2.92 | 3.02436 | 0.4019175 | -0.1043595 | 0.1355418 | T
La2O3 | 0.9994089 | 2.87 | 2.800331 | 0.2937137 | 0.06966898 | 0.3095703 | T
Mn2O3 | 0.3649571 | 2.64 | 2.553111 | 0.1623088 | 0.08688896 | 0.3267903 | T
NiO | 0.3244676 | 2.49 | 2.622565 | 0.1582111 | -0.1325654 | 0.1073359 | V
Sb2O3 | -0.05114294 | 2.31 | 2.460829 | 0.1432573 | -0.1508294 | 0.08907199 | V
SiO2 | -0.9280801 | 2.12 | 2.065035 | 0.2741089 | 0.05496474 | 0.2948661 | T
SnO2 | -0.07755244 | 2.67 | 2.449458 | 0.1438603 | 0.2205424 | 0.4604438 | V
TiO2 | -1.562839 | 1.76 | 1.910791 | 0.5117076 | -0.1507908 | 0.08911053 | T
V2O3 | -0.5639898 | 2.24 | 2.26642 | 0.1905436 | -0.02642035 | 0.213481 | T
WO3 | 0.3853955 | 2.56 | 2.647409 | 0.1656999 | -0.08740927 | 0.1524921 | T
Y2O3 | -0.5039066 | 2.21 | 2.265872 | 0.1808957 | -0.05587153 | 0.1840298 | V
ZnO | 1.535825 | 3.32 | 2.957725 | 0.5009877 | 0.3622753 | 0.6021766 | V
ZrO2 | -0.3908498 | 2.02 | 2.314553 | 0.166037 | -0.2945532 | -0.0546519 | V
Aplicabilty domain of the Nano-QRAPC model verification using standardization approach
MeOx | χc | ΔHfc | S.χc | S.ΔHfc | MEANSk | SDSk | Snew | Set | Status
TiO2 | 4.91 | -1492 | 0.2548536 | 1.955334 | 1.105094 | 1.202421 | 2.644193 | T | not an X-outlier
SiO2 | 3.81 | -618.3 | 1.024411 | 0.2880919 | 0.6562517 | 0.5206565 | 1.322692 | T | not an X-outlier
V2O3 | 3.24 | -139.5 | 1.423182 | 0.6255804 | 1.024381 | 0.5639898 | 1.746288 | T | not an X-outlier
WO3 | 6.73 | -715.4 | 1.018415 | 0.4733835 | 0.7458992 | 0.3853954 | 1.239205 | T | not an X-outlier
Mn2O3 | 5 | -96.3 | 0.1918898 | 0.708017 | 0.4499534 | 0.3649571 | 0.9170984 | T | not an X-outlier
La2O3 | 6.45 | -157.7 | 0.8225275 | 0.5908502 | 0.7066888 | 0.1638206 | 0.9163792 | T | not an X-outlier
In2O3 | 6.78 | -52.1 | 1.053395 | 0.7923618 | 0.9228783 | 0.1845782 | 1.159138 | T | not an X-outlier
Al2O3 | 3.44 | -600 | 1.283263 | 0.2531709 | 0.7682168 | 0.728385 | 1.70055 | V | within AD
ZrO2 | 4.95 | -638.1 | 0.2268697 | 0.3258754 | 0.2763725 | 0.07000761 | 0.3659823 | V | within AD
Fe2O3 | 4.21 | -378.5 | 0.7445722 | 0.1695075 | 0.4570399 | 0.4066322 | 0.977529 | V | within AD
Y2O3 | 3.35 | -135.3 | 1.346227 | 0.6335951 | 0.9899108 | 0.5039066 | 1.634911 | V | within AD
Cr2O3 | 4.36 | -235.3 | 0.6396325 | 0.4427696 | 0.5412011 | 0.1392031 | 0.7193811 | V | within AD
Sb2O3 | 4.46 | -206.7 | 0.5696727 | 0.4973457 | 0.5335092 | 0.05114294 | 0.5989722 | V | within AD
NiO | 4.47 | 68 | 0.5626767 | 1.021543 | 0.79211 | 0.3244676 | 1.207429 | V | within AD
Bi2O3 | 5.34 | -148.5 | 0.04597359 | 0.6084061 | 0.3271898 | 0.3976998 | 0.8362456 | V | within AD
SnO2 | 4.57 | -266.6 | 0.4927169 | 0.3830412 | 0.4378791 | 0.07755244 | 0.5371462 | V | within AD
CoO | 7.44 | -786.8 | 1.51513 | 0.6096328 | 1.062381 | 0.6402829 | 1.881943 | V | within AD
ZnO | 8.33 | -449.4 | 2.137772 | 0.03421228 | 1.085992 | 1.487441 | 2.989917 | V | within AD
MEANT | 5.274286 | -467.3286
SDT | 1.429392 | 524.0391
Increasing toxicity

## CaseStudy2
Splliting into: Training source compound (T) and Validation source compound (V)
MeOx | Set | Exp log(EC50)-1
TiO2 | T | 1.74
SnO2 | T | 2.01
ZrO2 | V | 2.15
SiO2 | V | 2.2
Fe2O3 | T | 2.29
Al2O3 | V | 2.49
Cr2O3 | V | 2.51
Sb2O3 | T | 2.64
In2O3 | V | 2.81
Bi2O3 | V | 2.82
La2O3 | T | 2.87
Y2O3 | V | 2.87
V2O3 | V | 3.14
CuO | T | 3.2
NiO | V | 3.45
ZnO | V | 3.45
CoO | T | 3.51
Z-score standardization (TSourceCompound) and re-scaling (VSourceCompound)
MeOx | ΔHMe+ | Me+ | Z.ΔHMe+ | Z.Me+ | Set
TiO2 | 1575.73 | 4 | 0.9304901 | 1.224745 | T
SnO2 | 1717.32 | 4 | 1.263375 | 1.224745 | T
Fe2O3 | 1408.29 | 3 | 0.536831 | 0 | T
Sb2O3 | 1233.06 | 3 | 0.1248573 | 0 | T
La2O3 | 1017.22 | 3 | -0.3825924 | 0 | T
CuO | 706.25 | 2 | -1.113697 | -1.224745 | T
CoO | 601.8 | 2 | -1.359264 | -1.224745 | T
ZrO2 | 1357.66 | 4 | 0.4177976 | 1.224745 | V
SiO2 | 1686.38 | 4 | 1.190633 | 1.224745 | V
Al2O3 | 1187.83 | 3 | 0.01851952 | 0 | V
Cr2O3 | 1268.7 | 3 | 0.2086486 | 0 | V
In2O3 | 1271.13 | 3 | 0.2143616 | 0 | V
Bi2O3 | 1137.4 | 3 | -0.1000437 | 0 | V
Y2O3 | 837.15 | 3 | -0.8059451 | 0 | V
V2O3 | 1097.73 | 3 | -0.1933097 | 0 | V
NiO | 596.7 | 2 | -1.371254 | -1.224745 | V
ZnO | 662.44 | 2 | -1.216696 | -1.224745 | V
mean | 1179.953 | 3
std | 425.3427 | 0.8164966
Computation of independent variable (PC1SCORES)
PC1SCORES = 0.707 Z.ΔHMe+ + 0.707 Z.Me+
MeOx | Z.ΔHMe+ | Z.Me+ | Set | PC1SCORES | Exp log(EC50)-1
TiO2 | 0.9304901 | 1.224745 | T | 1.523981 | 1.74
SnO2 | 1.263375 | 1.224745 | T | 1.759366 | 2.01
Fe2O3 | 0.536831 | 0 | T | 0.3795969 | 2.29
Sb2O3 | 0.1248573 | 0 | T | 0.08828746 | 2.64
La2O3 | -0.3825924 | 0 | T | -0.2705337 | 2.87
CuO | -1.113697 | -1.224745 | T | -1.653528 | 3.2
CoO | -1.359264 | -1.224745 | T | -1.82717 | 3.51
ZrO2 | 0.4177976 | 1.224745 | V | 1.161453 | 2.15
SiO2 | 1.190633 | 1.224745 | V | 1.70793 | 2.2
Al2O3 | 0.01851952 | 0 | V | 0.01309528 | 2.49
Cr2O3 | 0.2086486 | 0 | V | 0.1475368 | 2.51
In2O3 | 0.2143616 | 0 | V | 0.1515766 | 2.81
Bi2O3 | -0.1000437 | 0 | V | -0.07074159 | 2.82
Y2O3 | -0.8059451 | 0 | V | -0.5698893 | 2.87
V2O3 | -0.1933097 | 0 | V | -0.1366906 | 3.14
NiO | -1.371254 | -1.224745 | V | -1.835648 | 3.45
ZnO | -1.216696 | -1.224745 | V | -1.72636 | 3.45
Predicting log(EC50)-1 with Nano-QRAPC approach
MeOx | Set | PC1SCORES | Exp log(EC50)-1 | Pred log(EC50)-1 | m | Residuals
NiO | V | -1.835648 | 3.45 | 3.525136 | -1.785283 | -0.07513643
CoO | T | -1.82717 | 3.51 | 3.241433 | -0.2386127 | 0.2685668
ZnO | V | -1.72636 | 3.45 | 3.330025 |  | 0.1199751
CuO | T | -1.653528 | 3.2 | 3.438608 |  | -0.2386084
Y2O3 | V | -0.5698893 | 2.87 | 2.94143 |  | -0.07143004
La2O3 | T | -0.2705337 | 2.87 | 2.755362 |  | 0.1146377
V2O3 | V | -0.1366906 | 3.14 | 2.784208 |  | 0.3557918
Bi2O3 | V | -0.07074159 | 2.82 | 2.741936 |  | 0.07806431
Al2O3 | V | 0.01309528 | 2.49 | 2.688197 |  | -0.1981973
Sb2O3 | T | 0.08828746 | 2.64 | 2.549885 |  | 0.09011456
Cr2O3 | V | 0.1475368 | 2.51 | 2.568814 |  | -0.05881356
In2O3 | V | 0.1515766 | 2.81 | 2.56396 |  | 0.2460401
Fe2O3 | T | 0.3795969 | 2.29 | 2.457386 |  | -0.1673855
ZrO2 | V | 1.161453 | 2.15 | 1.914234 |  | 0.2357661
TiO2 | T | 1.523981 | 1.74 | 2.057767 |  | -0.3177672
SiO2 | V | 1.70793 | 2.2 | 1.951 |  | 0.2489999
SnO2 | T | 1.759366 | 2.01 | 1.626872 | -0.4806077 | 0.3831278
Evaluating performance and uncertainty of Nano-QRAPC model
MeOx | Set | PC1SCORES | Exp log(EC50)-1 | Pred log(EC50)-1 | m | Residuals | ¦Residuals¦ | Residuals2 | yexp - yexpmean | (yexp - yexpmean)2 | ¦res¦/Exp
CoO | T | -1.82717 | 3.51 | 3.241433 | -0.2386127 | 0.2685668 | 0.2685668 | 0.07212815 | 0.9014286 | 0.8125735 | 0.07651477
CuO | T | -1.653528 | 3.2 | 3.438608 |  | -0.2386084 | 0.2386084 | 0.05693395 | 0.5914286 | 0.3497878 | 0.07456512
La2O3 | T | -0.2705337 | 2.87 | 2.755362 |  | 0.1146377 | 0.1146377 | 0.01314181 | 0.2614286 | 0.0683449 | 0.03994346
Sb2O3 | T | 0.08828746 | 2.64 | 2.549885 |  | 0.09011456 | 0.09011456 | 0.008120633 | 0.03142857 | 0.0009877551 | 0.0341343
Fe2O3 | T | 0.3795969 | 2.29 | 2.457386 |  | -0.1673855 | 0.1673855 | 0.02801791 | -0.3185714 | 0.1014878 | 0.07309412
TiO2 | T | 1.523981 | 1.74 | 2.057767 |  | -0.3177672 | 0.3177672 | 0.100976 | -0.8685714 | 0.7544163 | 0.1826249
SnO2 | T | 1.759366 | 2.01 | 1.626872 | -0.4806077 | 0.3831278 | 0.3831278 | 0.1467869 | -0.5985714 | 0.3582878 | 0.1906109
|  |  | R = | 0.9126599 | RMSE = | 0.2467229
|  |  | R2 = | 0.8257869 | AAEP = | 9.592678
[5 empty] | AAE = | 0.225744
MeOx | Set | PC1SCORES | Exp log(EC50)-1 | Pred log(EC50)-1 | m | Residuals | ¦Residuals¦ | Residuals2 | yexp - yexpmean | (yexp - yexpmean)2 | ¦res¦/Exp | ypred - ypredmean | (ypred - ypredmean)2 | (yexp - yexpmean)(ypred - ypredmean)
NiO | V | -1.835648 | 3.45 | 3.525136 | -1.785283 | -0.07513643 | 0.07513643 | 0.005645483 | 0.661 | 0.436921 | 0.02177868 | 0.8242424 | 0.6793756 | 0.5448242
ZnO | V | -1.72636 | 3.45 | 3.330025 |  | 0.1199751 | 0.1199751 | 0.01439403 | 0.661 | 0.436921 | 0.03477539 | 0.6291309 | 0.3958057 | 0.4158555
Y2O3 | V | -0.5698893 | 2.87 | 2.94143 |  | -0.07143004 | 0.07143004 | 0.005102251 | 0.081 | 0.006561 | 0.02488852 | 0.240536 | 0.05785759 | 0.01948342
V2O3 | V | -0.1366906 | 3.14 | 2.784208 |  | 0.3557918 | 0.3557918 | 0.1265878 | 0.351 | 0.123201 | 0.1133095 | 0.08331421 | 0.006941257 | 0.02924329
Bi2O3 | V | -0.07074159 | 2.82 | 2.741936 |  | 0.07806431 | 0.07806431 | 0.006094036 | 0.031 | 0.000961 | 0.02768238 | 0.04104169 | 0.00168442 | 0.001272292
Al2O3 | V | 0.01309528 | 2.49 | 2.688197 |  | -0.1981973 | 0.1981973 | 0.03928216 | -0.299 | 0.089401 | 0.0795973 | -0.01269673 | 0.0001612069 | 0.003796322
Cr2O3 | V | 0.1475368 | 2.51 | 2.568814 |  | -0.05881356 | 0.05881356 | 0.003459035 | -0.279 | 0.077841 | 0.0234317 | -0.1320804 | 0.01744524 | 0.03685044
In2O3 | V | 0.1515766 | 2.81 | 2.56396 |  | 0.2460401 | 0.2460401 | 0.06053571 | 0.021 | 0.000441 | 0.08755874 | -0.1369341 | 0.01875094 | -0.002875615
ZrO2 | V | 1.161453 | 2.15 | 1.914234 |  | 0.2357661 | 0.2357661 | 0.05558564 | -0.639 | 0.408321 | 0.1096586 | -0.7866601 | 0.6188341 | 0.5026758
SiO2 | V | 1.70793 | 2.2 | 1.951 |  | 0.2489999 | 0.2489999 | 0.06200096 | -0.589 | 0.346921 | 0.1131818 | -0.7498939 | 0.5623409 | 0.4416875
|  |  | R = | 0.9345196 | RMSE = | 0.1855427
|  |  | R2 = | 0.873327 | AAEP = | 6.358626
|  |  | Q2 = | 0.8035336 | AAE = | 0.1688215
|  |  | CCC = | 0.913231
Testing the significance of the Nano-QRAPC predictions with the pairwise Student’s t test
MeOx | Set | Exp log(EC50)-1 | Pred log(EC50)-1 | d | d2
TiO2 | T | 1.74 | 2.057767 | -0.3177672 | 0.100976
SnO2 | T | 2.01 | 1.626872 | 0.3831278 | 0.1467869
ZrO2 | V | 2.15 | 1.914234 | 0.2357661 | 0.05558564
SiO2 | V | 2.2 | 1.951 | 0.2489999 | 0.06200096
Fe2O3 | T | 2.29 | 2.457386 | -0.1673855 | 0.02801791
Al2O3 | V | 2.49 | 2.688197 | -0.1981973 | 0.03928216
Cr2O3 | V | 2.51 | 2.568814 | -0.05881356 | 0.003459035
Sb2O3 | T | 2.64 | 2.549885 | 0.09011456 | 0.008120633
In2O3 | V | 2.81 | 2.56396 | 0.2460401 | 0.06053571
Bi2O3 | V | 2.82 | 2.741936 | 0.07806431 | 0.006094036
Y2O3 | V | 2.87 | 2.94143 | -0.07143004 | 0.005102251
La2O3 | T | 2.87 | 2.755362 | 0.1146377 | 0.01314181
V2O3 | V | 3.14 | 2.784208 | 0.3557918 | 0.1265878
CuO | T | 3.2 | 3.438608 | -0.2386084 | 0.05693395
NiO | V | 3.45 | 3.525136 | -0.07513643 | 0.005645483
ZnO | V | 3.45 | 3.330025 | 0.1199751 | 0.01439403
CoO | T | 3.51 | 3.241433 | 0.2685668 | 0.07212815
If Student's t-value ≥ | tcrit (α 0.05) | <=> p-value ≤ α => there would be no reason to reject the null hypothesis (accept H0)
If Student's t-value ≤ | tcrit (α 0.05) | <=> p-value ≥ α => there would be enough evidence to reject the null hypothesis and accept the alternative hypothesis in its place (accept HA)
Sd | 1.013746
(Sd)2 | 1.02768
Sd2 | 0.8047925
N | 17
Sd/N | 0.0596321
Sd2 - ((Sd)2/N) | 0.7443407
var | 0.04652129
std | 0.215688
s | 0.05231201
t | 1.139931
tcrit (α 0.05) | 2.1199
p-value | 0.275869
Since the calculated t-value is lower than the Student's t critical value, and the p-value is grater than the significance level of 5% (p ≥ 0.05), thus there is no reason to reject the null hypothesis. Therefore, one can conclude that there is no significant difference between the experimentally measured and predicted values of log(EC50)-1.
Where:
d | is the difference between log(EC50)-1 values for each xi, yi data pair
d2 | is the squares of the difference between log(EC50)-1 values
Sd2 | is the sum of all the squares of the difference between log(EC50)-1 values
N | is the number of data pairs
t | is the Student t-value
tcrit (α 0.05) | is the Student's t critical value
Aplicabilty domain of the Nano-QRAPC model verification with the laverage approach
MeOx | PC1SCORES | Exp log(EC50)-1 | Pred log(EC50)-1 | Lev | Residuals | Z.Residuals | Set
Al2O3 | 0.01309528 | 2.49 | 2.688197 | 0.1428657 | -0.1981973 | -0.4746712 | V
Bi2O3 | -0.07074159 | 2.82 | 2.741936 | 0.1432758 | 0.07806431 | -0.1984097 | V
CoO | -1.82717 | 3.51 | 3.241433 | 0.4289705 | 0.2685668 | -0.007907111 | T
Cr2O3 | 0.1475368 | 2.51 | 2.568814 | 0.1447794 | -0.05881356 | -0.3352875 | V
CuO | -1.653528 | 3.2 | 3.438608 | 0.375454 | -0.2386084 | -0.5150823 | T
Fe2O3 | 0.3795969 | 2.29 | 2.457386 | 0.155194 | -0.1673855 | -0.4438595 | T
In2O3 | 0.1515766 | 2.81 | 2.56396 | 0.1447794 | 0.2460401 | -0.0304339 | V
La2O3 | -0.2705337 | 2.87 | 2.755362 | 0.1490854 | 0.1146377 | -0.1618362 | T
NiO | -1.835648 | 3.45 | 3.525136 | 0.432106 | -0.07513643 | -0.3516104 | V
Sb2O3 | 0.08828746 | 2.64 | 2.549885 | 0.1435492 | 0.09011456 | -0.1863594 | T
SiO2 | 1.70793 | 2.2 | 1.951 | 0.3926777 | 0.2489999 | -0.02747403 | V
SnO2 | 1.759366 | 2.01 | 1.626872 | 0.4075007 | 0.3831278 | 0.1066539 | T
TiO2 | 1.523981 | 1.74 | 2.057767 | 0.3402462 | -0.3177672 | -0.5942412 | T
V2O3 | -0.1366906 | 3.14 | 2.784208 | 0.1445317 | 0.3557918 | 0.07931783 | V
Y2O3 | -0.5698893 | 2.87 | 2.94143 | 0.170615 | -0.07143004 | -0.347904 | V
ZnO | -1.72636 | 3.45 | 3.330025 | 0.3985557 | 0.1199751 | -0.1564988 | V
ZrO2 | 1.161453 | 2.15 | 1.914234 | 0.2578185 | 0.2357661 | -0.04070789 | V
Aplicabilty domain of the Nano-QRAPC model verification using standardization approach
MeOx | ΔHMe+ | Me+ | S.ΔHMe+ | S.Me+ | MEANSk | SDSk | Snew | Set | Status
TiO2 | 1575.73 | 4 | 0.9304901 | 1.224745 | 1.077617 | 0.2080695 | 1.343947 | T | not an X-outlier
SnO2 | 1717.32 | 4 | 1.263375 | 1.224745 | 1.24406 | 0.02731537 | 1.279023 | T | not an X-outlier
Fe2O3 | 1408.29 | 3 | 0.536831 | 0 | 0.2684155 | 0.3795969 | 0.7542995 | T | not an X-outlier
Sb2O3 | 1233.06 | 3 | 0.1248573 | 0 | 0.06242866 | 0.08828745 | 0.1754366 | T | not an X-outlier
La2O3 | 1017.22 | 3 | 0.3825924 | 0 | 0.1912962 | 0.2705337 | 0.5375793 | T | not an X-outlier
CuO | 706.25 | 2 | 1.113697 | 1.224745 | 1.169221 | 0.0785227 | 1.26973 | T | not an X-outlier
CoO | 601.8 | 2 | 1.359264 | 1.224745 | 1.292004 | 0.09511919 | 1.413757 | T | not an X-outlier
ZrO2 | 1357.66 | 4 | 0.4177976 | 1.224745 | 0.8212712 | 0.5705979 | 1.551637 | V | within AD
SiO2 | 1686.38 | 4 | 1.190633 | 1.224745 | 1.207689 | 0.02412053 | 1.238563 | V | within AD
Al2O3 | 1187.83 | 3 | 0.01851952 | 0 | 0.009259761 | 0.01309528 | 0.02602172 | V | within AD
Cr2O3 | 1268.7 | 3 | 0.2086486 | 0 | 0.1043243 | 0.1475368 | 0.2931714 | V | within AD
In2O3 | 1271.13 | 3 | 0.2143616 | 0 | 0.1071808 | 0.1515766 | 0.3011988 | V | within AD
Bi2O3 | 1137.4 | 3 | 0.1000437 | 0 | 0.05002185 | 0.07074158 | 0.1405711 | V | within AD
Y2O3 | 837.15 | 3 | 0.8059451 | 0 | 0.4029726 | 0.5698893 | 1.132431 | V | within AD
V2O3 | 1097.73 | 3 | 0.1933097 | 0 | 0.09665484 | 0.1366906 | 0.2716188 | V | within AD
NiO | 596.7 | 2 | 1.371254 | 1.224745 | 1.297999 | 0.1035976 | 1.430604 | V | within AD
ZnO | 662.44 | 2 | 1.216696 | 1.224745 | 1.220721 | 0.005691191 | 1.228005 | V | within AD
MEANT | 1179.953 | 3
SDT | 425.3427 | 0.8164966
Increasing toxicity

## CaseStudy3
Splliting into: Training source compound (T) and Validation source compound (V)
MeOx | Set | Exp log(LC50)-1
Cr2O3 | T | 2.06
TiO2 | T | 2.14
Fe2O3 | V | 2.4
Al2O3 | V | 2.42
SnO2 | T | 2.53
SiO2 | V | 2.54
ZrO2 | T | 2.58
In2O3 | T | 2.83
Sb2O3 | V | 3.12
V2O3 | V | 3.48
Bi2O3 | V | 3.55
NiO | T | 3.79
CuO | T | 4.24
La2O3 | T | 4.96
Y2O3 | V | 5.79
ZnO | T | 5.8
Z-score standardization (TSourceCompound) and re-scaling (VSourceCompound)
MeOx | LZELEHHO | ΔHMe+ | Z.LZELEHHO | Z.ΔHMe+ | Set
Cr2O3 | 0.1985 | 1268.7 | 0.6007553 | 0.339323 | T
TiO2 | 0.19486 | 1575.73 | 0.4898966 | 1.092358 | T
SnO2 | 0.22422 | 1717.32 | 1.384076 | 1.439627 | T
ZrO2 | 0.18424 | 1357.66 | 0.1664572 | 0.5575101 | T
In2O3 | 0.196 | 1271.13 | 0.5246161 | 0.345283 | T
NiO | 0.18042 | 596.7 | 0.05011652 | -1.308853 | T
CuO | 0.17822 | 706.25 | -0.01688599 | -1.040166 | T
La2O3 | 0.12053 | 1017.22 | -1.773874 | -0.2774674 | T
ZnO | 0.13198 | 662.44 | -1.425157 | -1.147616 | T
Fe2O3 | 0.17472 | 1408.29 | -0.1234809 | 0.6816874 | V
Al2O3 | 0.21053 | 1187.83 | 0.9671372 | 0.1409779 | V
SiO2 | 0.24497 | 1686.38 | 2.016031 | 1.363743 | V
Sb2O3 | 0.17398 | 1233.06 | -0.1460181 | 0.2519109 | V
V2O3 | 0.17387 | 1097.73 | -0.1493682 | -0.08000519 | V
Bi2O3 | 0.18445 | 1137.4 | 0.1728529 | 0.01729113 | V
Y2O3 | 0.12854 | 837.15 | -1.529924 | -0.7191147 | V
mean | 0.1787744 | 1130.35
std | 0.03283459 | 407.7236
Computation of independent variable (PC1SCORES)
PC1SCORES = 0.707 Z.LZELEHHO + 0.707 Z.ΔHMe+
MeOx | Z.LZELEHHO | Z.ΔHMe+ | Set | PC1SCORES | Exp log(LC50)-1
Cr2O3 | 0.6007553 | 0.339323 | T | 0.6647358 | 2.06
TiO2 | 0.4898966 | 1.092358 | T | 1.118823 | 2.14
SnO2 | 1.384076 | 1.439627 | T | 1.99666 | 2.53
ZrO2 | 0.1664572 | 0.5575101 | T | 0.5119222 | 2.58
In2O3 | 0.5246161 | 0.345283 | T | 0.6151115 | 2.83
NiO | 0.05011652 | -1.308853 | T | -0.8900608 | 3.79
CuO | -0.01688599 | -1.040166 | T | -0.7474483 | 4.24
La2O3 | -1.773874 | -0.2774674 | T | -1.450518 | 4.96
ZnO | -1.425157 | -1.147616 | T | -1.819225 | 5.8
Fe2O3 | -0.1234809 | 0.6816874 | V | 0.3947116 | 2.4
Al2O3 | 0.9671372 | 0.1409779 | V | 0.7835557 | 2.42
SiO2 | 2.016031 | 1.363743 | V | 2.389861 | 2.54
Sb2O3 | -0.1460181 | 0.2519109 | V | 0.07487751 | 3.12
V2O3 | -0.1493682 | -0.08000519 | V | -0.1621915 | 3.48
Bi2O3 | 0.1728529 | 0.01729113 | V | 0.1344522 | 3.55
Y2O3 | -1.529924 | -0.7191147 | V | -1.590311 | 5.79
Predicting log(LC50)-1 with Nano-QRAPC approach
MeOx | Set | PC1SCORES | Exp log(LC50)-1 | Pred log(LC50)-1 | m | Residuals
ZnO | T | -1.819225 | 5.8 | 5.729707 | -2.087582 | 0.07029329
Y2O3 | V | -1.590311 | 5.79 | 5.278481 |  | 0.5115192
La2O3 | T | -1.450518 | 4.96 | 5.0024 |  | -0.04239978
NiO | T | -0.8900608 | 3.79 | 4.386047 |  | -0.5960467
CuO | T | -0.7474483 | 4.24 | 3.666916 |  | 0.5730836
V2O3 | V | -0.1621915 | 3.48 | 3.468562 |  | 0.01143804
Sb2O3 | V | 0.07487751 | 3.12 | 3.156077 |  | -0.03607685
Bi2O3 | V | 0.1344522 | 3.55 | 3.07755 |  | 0.4724496
Fe2O3 | V | 0.3947116 | 2.4 | 2.734498 |  | -0.3344975
ZrO2 | T | 0.5119222 | 2.58 | 2.936782 |  | -0.356782
In2O3 | T | 0.6151115 | 2.83 | 2.228863 |  | 0.6011366
Cr2O3 | T | 0.6647358 | 2.06 | 2.762023 |  | -0.7020231
Al2O3 | V | 0.7835557 | 2.42 | 2.080933 |  | 0.3390666
TiO2 | T | 1.118823 | 2.14 | 2.220235 |  | -0.08023508
SnO2 | T | 1.99666 | 2.53 | 2.294655 | 0.1761777 | 0.2353448
SiO2 | V | 2.389861 | 2.54 | 2.704689 | 0.444274 | -0.1646891
Evaluating performance and uncertainty of Nano-QRAPC model
MeOx | Set | PC1SCORES | Exp log(LC50)-1 | Pred log(LC50)-1 | m | Residuals | ¦Residuals¦ | Residuals2 | yexp - yexpmean | (yexp - yexpmean)2 | ¦res¦/Exp
ZnO | T | -1.819225 | 5.8 | 5.729707 | -2.087582 | 0.07029329 | 0.07029329 | 0.004941146 | 2.363333 | 5.585344 | 0.01211953
La2O3 | T | -1.450518 | 4.96 | 5.0024 |  | -0.04239978 | 0.04239978 | 0.001797742 | 1.523333 | 2.320544 | 0.008548344
NiO | T | -0.8900608 | 3.79 | 4.386047 |  | -0.5960467 | 0.5960467 | 0.3552716 | 0.3533333 | 0.1248444 | 0.1572683
CuO | T | -0.7474483 | 4.24 | 3.666916 |  | 0.5730836 | 0.5730836 | 0.3284248 | 0.8033333 | 0.6453444 | 0.1351612
ZrO2 | T | 0.5119222 | 2.58 | 2.936782 |  | -0.356782 | 0.356782 | 0.1272934 | -0.8566667 | 0.7338778 | 0.1382876
In2O3 | T | 0.6151115 | 2.83 | 2.228863 |  | 0.6011366 | 0.6011366 | 0.3613653 | -0.6066667 | 0.3680444 | 0.2124158
Cr2O3 | T | 0.6647358 | 2.06 | 2.762023 |  | -0.7020231 | 0.7020231 | 0.4928364 | -1.376667 | 1.895211 | 0.3407879
TiO2 | T | 1.118823 | 2.14 | 2.220235 |  | -0.08023508 | 0.08023508 | 0.006437669 | -1.296667 | 1.681344 | 0.03749303
SnO2 | T | 1.99666 | 2.53 | 2.294655 | 0.1761777 | 0.2353448 | 0.2353448 | 0.05538716 | -0.9066667 | 0.8220444 | 0.09302165
|  |  | R = | 0.9381413 | RMSE = | 0.4389071
|  |  | R2 = | 0.877703 | AAEP = | 12.61226
[5 empty] | AAE = | 0.3619272
MeOx | Set | PC1SCORES | Exp log(LC50)-1 | Pred log(LC50)-1 | m | Residuals | ¦Residuals¦ | Residuals2 | yexp - yexpmean | (yexp - yexpmean)2 | ¦res¦/Exp | ypred - ypredmean | (ypred - ypredmean)2 | (yexp - yexpmean)(ypred - ypredmean)
Y2O3 | V | -1.590311 | 5.79 | 5.278481 |  | 0.5115192 | 0.5115192 | 0.2616519 | 2.461429 | 6.058631 | 0.08834529 | 2.064082 | 4.260435 | 5.080591
V2O3 | V | -0.1621915 | 3.48 | 3.468562 |  | 0.01143804 | 0.01143804 | 0.0001308288 | 0.1514286 | 0.02293061 | 0.003286793 | 0.2541634 | 0.06459902 | 0.0384876
Sb2O3 | V | 0.07487751 | 3.12 | 3.156077 |  | -0.03607685 | 0.03607685 | 0.001301539 | -0.2085714 | 0.04350204 | 0.01156309 | -0.05832173 | 0.003401424 | 0.01216425
Bi2O3 | V | 0.1344522 | 3.55 | 3.07755 |  | 0.4724496 | 0.4724496 | 0.2232086 | 0.2214286 | 0.04903061 | 0.1330844 | -0.1368482 | 0.01872743 | -0.0303021
Fe2O3 | V | 0.3947116 | 2.4 | 2.734498 |  | -0.3344975 | 0.3344975 | 0.1118886 | -0.9285714 | 0.8622449 | 0.139374 | -0.4799011 | 0.230305 | 0.4456224
Al2O3 | V | 0.7835557 | 2.42 | 2.080933 |  | 0.3390666 | 0.3390666 | 0.1149661 | -0.9085714 | 0.825502 | 0.1401102 | -1.133465 | 1.284743 | 1.029834
SiO2 | V | 2.389861 | 2.54 | 2.704689 | 0.444274 | -0.1646891 | 0.1646891 | 0.02712251 | -0.7885714 | 0.6218449 | 0.06483825 | -0.5097094 | 0.2598037 | 0.4019423
|  |  | R = | 0.968306 | RMSE = | 0.3251967
|  |  | R2 = | 0.9376164 | AAEP = | 8.294313
|  |  | Q2 = | 0.9127419 | AAE = | 0.2671053
|  |  | CCC = | 0.949631
Testing the significance of the Nano-QRAPC predictions with the pairwise Student’s t test
MeOx | Set | Exp log(LC50)-1 | Pred log(LC50)-1 | d | d2
Cr2O3 | T | 2.06 | 2.762023 | -0.7020231 | 0.4928364
TiO2 | T | 2.14 | 2.220235 | -0.08023508 | 0.006437669
Fe2O3 | V | 2.4 | 2.734498 | -0.3344975 | 0.1118886
Al2O3 | V | 2.42 | 2.080933 | 0.3390666 | 0.1149661
SnO2 | T | 2.53 | 2.294655 | 0.2353448 | 0.05538716
SiO2 | V | 2.54 | 2.704689 | -0.1646891 | 0.02712251
ZrO2 | T | 2.58 | 2.936782 | -0.356782 | 0.1272934
In2O3 | T | 2.83 | 2.228863 | 0.6011366 | 0.3613653
Sb2O3 | V | 3.12 | 3.156077 | -0.03607685 | 0.001301539
V2O3 | V | 3.48 | 3.468562 | 0.01143804 | 0.0001308288
Bi2O3 | V | 3.55 | 3.07755 | 0.4724496 | 0.2232086
NiO | T | 3.79 | 4.386047 | -0.5960467 | 0.3552716
CuO | T | 4.24 | 3.666916 | 0.5730836 | 0.3284248
La2O3 | T | 4.96 | 5.0024 | -0.04239978 | 0.001797742
Y2O3 | V | 5.79 | 5.278481 | 0.5115192 | 0.2616519
ZnO | T | 5.8 | 5.729707 | 0.07029329 | 0.004941146
If Student's t-value ≥ | tcrit (α 0.05) | <=> p-value ≤ α => there would be no reason to reject the null hypothesis (accept H0)
If Student's t-value ≤ | tcrit (α 0.05) | <=> p-value ≥ α => there would be enough evidence to reject the null hypothesis and accept the alternative hypothesis in its place (accept HA)
Sd | 0.5015815
(Sd)2 | 0.251584
Sd2 | 2.474025
N | 16
Sd/N | 0.03134884
Sd2 - ((Sd)2/N) | 2.458301
var | 0.1638868
std | 0.4048293
s | 0.1012073
t | 0.3097488
tcrit (α 0.05) | 2.1315
p-value | 0.761454
Since the calculated t-value is lower than the Student's t critical value, and the p-value is grater than the significance level of 5% (p ≥ 0.05), thus there is no reason to reject the null hypothesis. Therefore, one can conclude that there is no significant difference between the experimentally measured and predicted values of log(LC50)-1.
Where:
d | is the difference between log(LC50)-1 values for each xi, yi data pair
d2 | is the squares of the difference between log(LC50)-1 values
Sd2 | is the sum of all the squares of the difference between log(LC50)-1 values
N | is the number of data pairs
t | is the Student t-value
tcrit (α 0.05) | is the Student's t critical value
Aplicabilty domain of the Nano-QRAPC model verification with the laverage approach
MeOx | PC1SCORES | Exp log(LC50)-1 | Pred log(LC50)-1 | Lev | Residuals | Z.Residuals | Set
Al2O3 | 0.7835557 | 2.42 | 2.080933 | 0.1575397 | 0.3390666 | 0.7601173 | V
Bi2O3 | 0.1344522 | 3.55 | 3.07755 | 0.1124008 | 0.4724496 | 1.089597 | V
Cr2O3 | 0.6647358 | 2.06 | 2.762023 | 0.1443529 | -0.7020231 | -1.811558 | T
CuO | -0.7474483 | 4.24 | 3.666916 | 0.1540369 | 0.5730836 | 1.338181 | T
Fe2O3 | 0.3947116 | 2.4 | 2.734498 | 0.1227183 | -0.3344975 | -0.9037053 | V
In2O3 | 0.6151115 | 2.83 | 2.228863 | 0.1404457 | 0.6011366 | 1.407477 | T
La2O3 | -1.450518 | 4.96 | 5.0024 | 0.2715583 | -0.04239978 | -0.1821722 | T
NiO | -0.8900608 | 3.79 | 4.386047 | 0.1715583 | -0.5960467 | -1.549778 | T
Sb2O3 | 0.07487751 | 3.12 | 3.156077 | 0.111485 | -0.03607685 | -0.1665534 | V
SiO2 | 2.389861 | 2.54 | 2.704689 | 0.5470162 | -0.1646891 | -0.4842485 | V
SnO2 | 1.99666 | 2.53 | 2.294655 | 0.4163614 | 0.2353448 | 0.503906 | T
TiO2 | 1.118823 | 2.14 | 2.220235 | 0.2068376 | -0.08023508 | -0.2756321 | T
V2O3 | -0.1621915 | 3.48 | 3.468562 | 0.1130647 | 0.01143804 | -0.04918321 | V
Y2O3 | -1.590311 | 5.79 | 5.278481 | 0.3040369 | 0.5115192 | 1.186106 | V
ZnO | -1.819225 | 5.8 | 5.729707 | 0.3638889 | 0.07029329 | 0.09619966 | T
ZrO2 | 0.5119222 | 2.58 | 2.936782 | 0.13096 | -0.356782 | -0.958752 | T
Aplicabilty domain of the Nano-QRAPC model verification using standardization approach
MeOx | LZELEHHO | ΔHMe+ | S.LZELEHHO | S.ΔHMe+ | MEANSk | SDSk | Snew | Set | Status
Cr2O3 | 0.1985 | 1268.7 | 0.6007553 | 0.339323 | 0.4700392 | 0.1848605 | 0.7066606 | T | not an X-outlier
TiO2 | 0.19486 | 1575.73 | 0.4898966 | 1.092358 | 0.7911272 | 0.4260044 | 1.336413 | T | not an X-outlier
SnO2 | 0.22422 | 1717.32 | 1.384076 | 1.439627 | 1.411851 | 0.03928111 | 1.462131 | T | not an X-outlier
ZrO2 | 0.18424 | 1357.66 | 0.1664572 | 0.5575101 | 0.3619837 | 0.2765161 | 0.7159243 | T | not an X-outlier
In2O3 | 0.196 | 1271.13 | 0.5246161 | 0.345283 | 0.4349495 | 0.1268077 | 0.5972633 | T | not an X-outlier
NiO | 0.18042 | 596.7 | 0.05011652 | 1.308853 | 0.6794845 | 0.8900608 | 1.818762 | T | not an X-outlier
CuO | 0.17822 | 706.25 | 0.01688599 | 1.040166 | 0.5285258 | 0.7235679 | 1.454693 | T | not an X-outlier
La2O3 | 0.12053 | 1017.22 | 1.773874 | 0.2774674 | 1.025671 | 1.05812 | 2.380064 | T | not an X-outlier
ZnO | 0.13198 | 662.44 | 1.425157 | 1.147616 | 1.286386 | 0.1962511 | 1.537588 | T | not an X-outlier
Fe2O3 | 0.17472 | 1408.29 | 0.1234809 | 0.6816874 | 0.4025841 | 0.3947116 | 0.907815 | V | within AD
Al2O3 | 0.21053 | 1187.83 | 0.9671372 | 0.1409779 | 0.5540575 | 0.5841829 | 1.301812 | V | within AD
SiO2 | 0.24497 | 1686.38 | 2.016031 | 1.363743 | 1.689887 | 0.4612375 | 2.280271 | V | within AD
Sb2O3 | 0.17398 | 1233.06 | 0.1460181 | 0.2519109 | 0.1989645 | 0.07487751 | 0.2948077 | V | within AD
V2O3 | 0.17387 | 1097.73 | 0.1493682 | 0.08000519 | 0.1146867 | 0.04904707 | 0.1774669 | V | within AD
Bi2O3 | 0.18445 | 1137.4 | 0.1728529 | 0.01729113 | 0.09507203 | 0.1099988 | 0.2358705 | V | within AD
Y2O3 | 0.12854 | 837.15 | 1.529924 | 0.7191147 | 1.12452 | 0.573329 | 1.858381 | V | within AD
MEANT | 0.1787744 | 1130.35
SDT | 0.03283459 | 407.7236
Increasing toxicity