## Literature data
Literature data for graphene dispersion solvents |  |  |  |  | Literature conclusions for successful liquid exfoliation of graphite
Measurement of Multicomponent Solubility Parameters for Graphene Facilitates Solvent Discovery |  |  |  |  | Liquid Exfoliation of Defect-Free Graphene
Y. Hernandez, M. Lotya, D. Rickard, S. D. Bergin and J. N. Coleman, Langmuir, 2010, 26, 3208-3213. |  |  |  |  | J. N. Coleman, Accounts of Chemical Research, 2013, 46, 14-22 (and references within).
Solvent name | Concentration (µg/mL) | Relative concentration to NMP | Included on final solvent shortlist | Reasons for exluding high performance solvents in this assessment (see later) | Criteria
Cyclopentanone | 8.5 | 1.808511 | Yes |  | Surface energy | Solvents must have a surface energy similar to graphene to delaminate graphite: | E /mN m-1 | 68
Cyclohexanone | 7.3 | 1.553191 | Yes |  | Polarity | Solvents must have a certain polarity to successfully disperse graphene: | δD /MPa½ | 18
N-Formyl piperidine | 7.2 | 1.531915 |  | Lack of data. |  |  | δP /MPa½ | 9.3
Vinyl pyrrolidinone | 5.5 | 1.170213 |  | Lack of data. |  |  | δH /MPa½ | 7.7
Dimethylimidazolidinone | 5.4 | 1.148936 |  | Lack of data.
Bromobenzene | 5.1 | 1.085106 |  | Failed density/viscosity requirement.
Benzonitrile | 4.8 | 1.021277 | Yes
Benzyl benzoate | 4.7 | 1 |  | Failed surface tension requirement.
NMP | 4.7 | 1 |  | Reprotoxic.
Dimethylpropylene urea | 4.6 | 0.9787234
γ-Butyrolactone | 4.1 | 0.8723404
DMF | 4.1 | 0.8723404
N-Ethyl pyrrolidinone | 4 | 0.8510638
Dimethyl acetamide | 3.9 | 0.8297872
Cyclohexyl pyrrolidinone | 3.7 | 0.787234
DMSO | 3.7 | 0.787234
Dibenzyl ether | 3.5 | 0.7446809
Chloroform | 3.4 | 0.7234043
2-Propanol | 3.1 | 0.6595745
Chlorobenzene | 2.9 | 0.6170213
N-Octyl pyrrolidinone | 2.8 | 0.5957447
1,3-Dioxolane | 2.8 | 0.5957447
Ethyl acetate | 2.6 | 0.5531915
Quinoline | 2.6 | 0.5531915
Benzaldehyde | 2.5 | 0.5319149
Ethanolamine | 2.5 | 0.5319149
Diethyl phthalate | 2.2 | 0.4680851
N-Decyl pyrrolidinone | 2.1 | 0.4468085
Pyridine | 2 | 0.4255319 | Yes
Dimethyl phthalate | 1.8 | 0.3829787
Formamide | 1.7 | 0.3617021
Ethanol | 1.6 | 0.3404255
Vinyl acetate | 1.5 | 0.3191489
Acetone | 1.2 | 0.2553191
Water | 1.1 | 0.2340426
Ethylene glycol | 1 | 0.212766
Toluene | 0.8 | 0.1702128
Heptane | 0.3 | 0.06382979
Hexane | 0.2 | 0.04255319
Pentane | 0.16 | 0.03404255

## Identify problem
Problem definition
Method |  |  | Influential solvent parameters | [8 empty] | Parameter 1 | Symbol | Value |  | Units | Description | Parameter 2 | Symbol | Value |  |  | Units | Description
Stage |  | Description and identification of relevant solvent properties | Melting point | Boiling point | Vapour pressure | Density | Viscosity | Polarity | Surface tension | Partition coefficient | Water solubility
1 | Exfoliation | A mixture of the chosen solvent and graphite is treated with an ultrasonic probe. |  |  |  | May effect sonication cavities |  | Stabilise exfoliated graphene
|  | The solubility of graphene is dependent on the polarity and surface tension of the solvent. The effectiveness of the ultrasonic agitation is related to the viscosity and density of the solvent medium, but not in a way that is easily translated into target values for these properties given the present understanding of the process. See stage 2. | [9 empty] | Polarity | δD | 18 |  | MPa0.5 | Dispersion force of graphene (target) | Surface energy | γ | 38.2 | ± | 6 | dynes/cm | Optimal surface energy (and range)
[13 empty] | δP | 9.3 |  | MPa0.5 | Dipole forces of graphene (target)
[13 empty] | δH | 7.7 |  | MPa0.5 | Hydrogen bond forces of graphene (target)
[13 empty] | Ra | ≤ | 5 | MPa0.5 | Strict requirment
[13 empty] | Ra | ≤ | 6.5 | MPa0.5 | Borderline solvents
2 | Dispersion | The suspension is centrifuged and filtered. |  |  |  | Settling velocity (Stokes' law)
|  | The stability of the graphene dispersion is influenced by the settling velocity of the particles, in turn dictated by the viscosity and density of the solvent. | [9 empty] | Density:viscosity | ρ/μ | 1.2 |  | g/mol.cP | Maximum density:viscosity ratio
3 | Deposition | Samples were drop-casted for analysis (e.g. AFM) |  | Rate of solvent removal
|  | The solvent must be removable by evaporation in a controlled manner (80 °C under vacuum). | [9 empty] | Boiling point | T | n/a |  | K | No target or limits set | Vapour pressure | P | n/a |  |  | Pa | No target or limits set
The first phase of the solvent selection process is based on matching the physical properties of solvents to relevant requirements (target values and maximum or minimum permissible values). The relevant properties are highlighted in orange. Pale orange indicates a speculated effect. The requirements are then proposed. For example, polarity is defined with the Hansen solubility parameters. The target values are those of graphene. The flexibility of the assessment is limited to a certain radius when the distance between solute and solvent is plotted in the 3D Hansen space. The limits are set according to available solubility data. The target surface energy is that of graphene. The density and viscosity target is an arbitrary threshold.
This first phase of solvent selection (physical properties) has been developed in 3 stages. Stage 1 applies what is already understood in the literature. The results formed the initial evaluation of solvents in this work. This was expanded to include stage 2, which introduces the greater understanding we have developed in this work. Stage 3 is a proposal for future work, which will require some innovation to develop the necessary bespoke solvent systems that are viscous and volatile, and the correct polarity. After this first phase of solvent selection the toxicity and environmental impact of solvents is assessed in the context of regulation (phase 2), and finally the greenness of solvents was evaluated (phase 3).
Process |  | Worksheets
PHASE 1 Stage 1 |  | "Polarity"
"Surface tension"
PHASE 1 Stage 2 |  | "Viscosity and density"
PHASE 1 Stage 3 |  | Not attempted
PHASE 2 Stage 1 |  | "Shortlist"
PHASE 2 Stage 2 |  | "Shortlist"
PHASE 3 |  | "Final decision"
http://www.york.ac.uk/res/s4/

## Review
Solvent selection stage gates
Phase 1 |  |  | Phase 2 |  | Phase 3
Stage 1: Polarity and surface energy | Stage 2: Density and viscosity | Stage 3: Volatility (not applicable) | Stage 1: CMR, fatal acute toxicity | Stage 2: PBT (environmental impact) | Greenness
1,1,2,2-Tetrachloroethane | 1,1,2,2-Tetrachloroethane
1,2,3-Trichloropropane | 1,2,3-Trichloropropane
1,2-Dichlorobenzene | 1,2-Dichlorobenzene |  | 1,2-Dichlorobenzene | 1,2-Dichlorobenzene
1,2-Dichloroethane
2-Pentanone
Acetic anhydride
Acetophenone | Acetophenone
Aniline | Aniline
Anisole
Benzaldehyde | Benzaldehyde
Benzonitrile | Benzonitrile |  | Benzonitrile | Benzonitrile
Bromobenzene
Butyl lactate | Butyl lactate |  | Butyl lactate | Butyl lactate | Butyl lactate
Cyclohexanone | Cyclohexanone |  | Cyclohexanone | Cyclohexanone
Cyclopentanone | Cyclopentanone |  | Cyclopentanone | Cyclopentanone
Cyrene | Cyrene |  | Cyrene | Cyrene | Cyrene
Diethyl phthalate | Diethyl phthalate
Diethylene glycol monobutyl ether | Diethylene glycol monobutyl ether
Furfural | Furfural
Levulinic acid
Morpholine | Morpholine
N,N-Dimethyl acetamide | N,N-Dimethyl acetamide
N,N-Dimethyl formamide | N,N-Dimethyl formamide
Nitrobenzene | Nitrobenzene
NMP | NMP
Pyridine | Pyridine |  | Pyridine | Pyridine
Tetrahydrofurfuryl alcohol | Tetrahydrofurfuryl alcohol
Triacetin | Triacetin |  | Triacetin | Triacetin | Triacetin
Triethylphosphate
29 | 22 |  | 8 | 8 | 3
6 | 5 |  | 3 | 3 | 3
Green text indicates bio-based solvents

## Polarity
Solvent name (3 demonstration examples) | Hansen D | Hansen P | Hansen H | Distance in Hansen space | Polarity | Polarity criteria key
Toluene | 18 | 1.4 | 2 | 9.741663 | FAIL | Distance <5 | Pass
Acetone | 15.5 | 10.4 | 7 | 5.167204 | PASS | 5< Distance <6.5 | Borderline (still considered a pass)
Tetrahydrofuran | 16.8 | 5.7 | 8 | 4.33705 | PASS | Distance >6.5 | Fail
The full list of >10,000 solvents used in the polarity screening is not included in this spreadsheet for confidentiality reasons and conciseness. More than half were rejected because of their unsuitable polarity. Many of the remaining solvents are not realistically available to purchase, or do not have any physical property data meaning they cannot be included in subsequent assessments. A 'pass' is obtained when the distance in the Hansen space between solvent and solute is below 5.0 MPa0.5. A borderline 'pass' is also awarded when this distance is between 5.0-6.5 MPa0.5 because some solvents that fall into this range are known to be good solvents (e.g. DMF) and others not (e.g. acetone). With several other factors responsible for the efficiency of graphene processing it is unclear at this stage where the ultimate solubility boundary is. Solvents are presented in the "Shortlist" worksheet when data was available to assess at least one other criteria. Note that all three of the solvents represented above failed both the viscosity and the surface tension criteria.
Target | Hansen D | Hansen P | Hansen H | Reference
Graphene | 18 | 9.3 | 7.7 | Hernandez et al., Langmuir, 2010, 26, 3208.

## Surface tension
Solvent name | Surface Tension (dynes/cm) | Ref | ΔSurface tension | Difference | Ranking | Pass | Surface tension targets |  |  |  | References
Triethylphosphate | 38.2 | HSDB | 0 | 0 | 1 | PASS | 16.9 | [Wang 2009] |  |  | Ab Rani 2014 | M. A. Ab Rani et al., Green Chem., 2014, 16, 1282.
Furfuryl alcohol | 38 | SOLV-DB | 0.2 | 0.2 | 2 | PASS | 45.2 | [Hernandez 2008] |  |  | Aycock 2007 | D. F. Aycock, Org. Process Res. Dev., 2007, 11, 156.
Benzaldehyde | 38 | HSDB | 0.2 | 0.2 | 3 | PASS | 38.2 | [Coleman 2013] |  |  | Coleman 2013 | J. N. Coleman, Accounts of Chemical Research, 2012, 36, 14-22.
N-Methyl formamide | 37.96 | HSDB | 0.24 | 0.24 | 4 | PASS | 37.44 | Average of recognised solvents DMF, NMP, & 1,2-DCB |  |  | Hernandez 2008 | Y. Hernandez et al., Nature Nanotechnology, 2008, 3, 563.
1,3-Butanediol | 37.8 | Smallwood 1996 | 0.4 | 0.4 | 5 | PASS |  |  |  |  | HSDB | Hazardous substances database. Accessed through the TOXNET portal (US national library of medicine) http://toxnet.nlm.nih.gov/ | Accessed May 2014
1,2,3-Trichloropropane | 37.7 | HSDB | 0.5 | 0.5 | 6 | PASS | 38.2 | Selected target | 6 | Select range | Smallwood 1996 | I. M. Smallwood, Handbook of Organic Solvents, Arnold publishing, London, 1996.
Benzonitrile | 38.79 | MSDS (Sigma-Aldrich) | -0.59 | 0.59 | 7 | PASS | 32.2 | lower limit | PASS |  | SOLV-DB | http://solvdb.ncms.org/solvdb.htm | Accessed April 2014
Diphenyl ether | 38.82 | SOLV-DB | -0.62 | 0.62 | 8 | PASS | 44.2 | higher limit | FAIL |  | Redesta | http://www.redesta.de/html_englisch/cyclopentanon.htm | Accessed May 2015
Formic acid | 37.58 | SOLV-DB | 0.62 | 0.62 | 9 | PASS |  |  |  |  | Rowan SSG | S. Slater and M. Savelski, Journal of Environmental Science and Health Part A, 2007, 42, 1595-1605.
Morpholine | 37.5 | Smallwood 1996 | 0.7 | 0.7 | 10 | PASS | Target surface tension (to match surface energy of graphene) chosen from the options provided in cell K9. Flexibility in surface tension match entered in cell N9. All solvents within the correct range pass this criteria. |  |  |  | Kwok 1998 | D. Y. Kwok et al., Langmuir, 1998, 14, 2221.
Diethyl phthalate | 37.5 | HSDB | 0.7 | 0.7 | 11 | PASS |  |  |  |  | Wang 2009 | S. Wang et al., Langmuir, 2009, 25, 11078–11081.
Benzyl alcohol | 39 | MSDS (Sigma-Aldrich) | -0.8 | 0.8 | 12 | PASS
Methyl lactate | 39 | SOLV-DB | -0.8 | 0.8 | 13 | PASS
Nitromethane | 37.19 | HSDB | 1.01 | 1.01 | 14 | PASS
Tetrahydrofurfuryl alcohol | 37 | SOLV-DB | 1.2 | 1.2 | 15 | PASS
Levulinic acid | 39.7 | MSDS (GF Biochemicals) | -1.5 | 1.5 | 16 | PASS
1,2-Dichlorobenzene | 36.61 | HSDB | 1.59 | 1.59 | 17 | PASS
Acetophenone | 39.8 | HSDB | -1.6 | 1.6 | 18 | PASS
Pyridine | 36.6 | SOLV-DB | 1.6 | 1.6 | 19 | PASS
Phenol | 36.5 | Smallwood 1996 | 1.7 | 1.7 | 20 | PASS
1,2-Propanediol | 40.1 | HSDB | -1.9 | 1.9 | 21 | PASS
m-Dichlorobenzene | 36.2 | HSDB | 2 | 2 | 22 | PASS
Bromobenzene | 36 | HSDB | 2.2 | 2.2 | 23 | PASS
γ-Butyrolactone | 40.43 | SOLV-DB | -2.23 | 2.23 | 24 | PASS
NMP | 40.7 | SOLV-DB | -2.5 | 2.5 | 25 | PASS
Triacetin | 35.52 | Kwok 1998 | 2.68 | 2.68 | 26 | PASS
N,N-Dimethyl aniline | 35.5 | HSDB | 2.7 | 2.7 | 27 | PASS
Sulpholane | 35.5 | SOLV-DB | 2.7 | 2.7 | 28 | PASS
Aniline | 41.12 | MSDS (Sigma-Aldrich) | -2.92 | 2.92 | 29 | PASS |  |  |  |  | Limit | 0 | 6
Chloroacetic acid | 35.17 | HSDB | 3.03 | 3.03 | 30 | PASS | [5 empty] | 80 | 6
Cyclohexanone | 35.05 | SOLV-DB | 3.15 | 3.15 | 31 | PASS
Propylene carbonate | 41.39 | SOLV-DB | -3.19 | 3.19 | 32 | PASS
Butyl lactate | 35 | SOLV-DB | 3.2 | 3.2 | 33 | PASS
N,N-Dimethyl formamide | 35 | Smallwood 1996 | 3.2 | 3.2 | 34 | PASS
Anisole | 35 | SOLV-DB | 3.2 | 3.2 | 35 | PASS
1,1,2,2-Tetrachloroethane | 34.72 | HSDB | 3.48 | 3.48 | 36 | PASS
Cyclohexanol | 33.91 | SOLV-DB | 4.29 | 4.29 | 37 | PASS
2-Pentanone | 33.87 | SOLV-DB | 4.33 | 4.33 | 38 | PASS
N-Methylacetamide | 33.67 | HSDB | 4.53 | 4.53 | 39 | PASS
Cyrene | 33.6 | Courtesy of Laurianne Moity, Université Lille Nord de France | 4.6 | 4.6 | 40 | PASS
Dimethyl sulphoxide | 42.98 | SOLV-DB | -4.78 | 4.78 | 41 | PASS
Cyclopentanone | 33.4 | Zeon technical data | 4.8 | 4.8 | 42 | PASS
Nitrobenzene | 43.4 | MSDS (Sigma-Aldrich) | -5.2 | 5.2 | 43 | PASS
Chlorobenzene | 33 | MSDS (Sigma-Aldrich) | 5.2 | 5.2 | 44 | PASS
Furfural | 43.5 | MSDS (Sigma-Aldrich) | -5.3 | 5.3 | 45 | PASS
Oleic acid | 32.8 | HSDB | 5.4 | 5.4 | 46 | PASS
Diethylene glycol monobutyl ether | 32.8 | MSDS (Sigma-Aldrich) | 5.4 | 5.4 | 47 | PASS
1,4-Dioxane | 32.8 | SOLV-DB | 5.4 | 5.4 | 48 | PASS
Acetic anhydride | 32.7 | MSDS (Sigma-Aldrich) | 5.5 | 5.5 | 49 | PASS
Nitroethane | 32.66 | HSDB | 5.54 | 5.54 | 50 | PASS
N,N-Dimethyl acetamide | 32.43 | SOLV-DB | 5.77 | 5.77 | 51 | PASS
Tetraethylene glycol | 44.13 | SOLV-DB | -5.93 | 5.93 | 52 | PASS
1,2-Dichloroethane | 32.2 | MSDS (Sigma-Aldrich) | 6 | 6 | 53 | PASS
Solketal: ((2,2-dimethyl-1,3-dioxolan-4-yl)methanol) 4-methanol) | 32.1 | Glaconchemie technical data | 6.1 | 6.1 | 54 | FAIL
Carbon disulphide | 32 | Smallwood 1996 | 6.2 | 6.2 | 55 | FAIL
Dimethyl carbonate | 31.925 | HSDB | 6.275 | 6.275 | 56 | FAIL
1,3-Dioxolane-4-methanol (glycerol formal) | 44.5 | Glaconchemie | -6.3 | 6.3 | 57 | FAIL
1,4-Butanediol | 44.6 | HSDB | -6.4 | 6.4 | 58 | FAIL
2-Ethoxyethyl acetate | 31.8 | HSDB | 6.4 | 6.4 | 59 | FAIL
α-Terpineol | 31.6 | SOLV-DB | 6.6 | 6.6 | 60 | FAIL
Quinoline | 45 | SOLV-DB | -6.8 | 6.8 | 61 | FAIL
1,4-Dichlorobenzene | 31.4 | HSDB | 6.8 | 6.8 | 62 | FAIL
Tetrachloroethylene | 31.3 | SOLV-DB | 6.9 | 6.9 | 63 | FAIL
Methyl oleate | 31.3 | HSDB | 6.9 | 6.9 | 64 | FAIL
Tri(ethylene glycol) | 45.2 | HSDB | -7 | 7 | 65 | FAIL
Acetylacetone | 31.2 | MSDS (Sigma-Aldrich) | 7 | 7 | 66 | FAIL
Eugenol | 30.929 | HSDB | 7.271 | 7.271 | 67 | FAIL
2-Methoxyethanol (methyl cellosolve) | 30.84 | SOLV-DB | 7.36 | 7.36 | 68 | FAIL
Isoeugenol | 30.813 | HSDB | 7.387 | 7.387 | 69 | FAIL
Pyrrolidine | 30.564 | HSDB | 7.636 | 7.636 | 70 | FAIL
2-Nitropropane | 30 | Smallwood 1996 | 8.2 | 8.2 | 71 | FAIL
3,3-Dimethyl-2-butanone | 29.879 | HSDB | 8.321 | 8.321 | 72 | FAIL
Diethylene glycol monoethyl ether | 29.53 | SOLV-DB | 8.67 | 8.67 | 73 | FAIL
Diethylene glycol dimethyl ether | 29.5 | SOLV-DB | 8.7 | 8.7 | 74 | FAIL
o-Xylene | 29.49 | SOLV-DB | 8.71 | 8.71 | 75 | FAIL
Triethylene glycol dimethyl ether | 29.4 | HSDB | 8.8 | 8.8 | 76 | FAIL
Ethyl lactate | 29.2 | SOLV-DB | 9 | 9 | 77 | FAIL
Acetonitrile | 29 | MSDS (Sigma-Aldrich) | 9.2 | 9.2 | 78 | FAIL
1-Decanol | 28.9 | HSDB | 9.3 | 9.3 | 79 | FAIL
Mesitylene | 28.84 | HSDB | 9.36 | 9.36 | 80 | FAIL
Dipropylene glycol monomethyl ether | 28.8 | SOLV-DB | 9.4 | 9.4 | 81 | FAIL
Trichloroethylene | 28.8 | SOLV-DB | 9.4 | 9.4 | 82 | FAIL
Octanoic acid | 28.6 | MSDS (Sigma-Aldrich) | 9.6 | 9.6 | 83 | FAIL
Diethylene glycol monomethyl ether | 28.49 | SOLV-DB | 9.71 | 9.71 | 84 | FAIL
Ethyl benzene | 28.48 | SOLV-DB | 9.72 | 9.72 | 85 | FAIL
Benzene | 28.22 | HSDB | 9.98 | 9.98 | 86 | FAIL
2-Ethoxyethanol (ethyl cellosolve) | 28.2 | SOLV-DB | 10 | 10 | 87 | FAIL
m-Xylene | 28.1 | SOLV-DB | 10.1 | 10.1 | 88 | FAIL
p-Cymene | 28.09 | HSDB | 10.11 | 10.11 | 89 | FAIL
Z-1,2-Dichloroethylene | 28 | HSDB | 10.2 | 10.2 | 90 | FAIL
Toluene | 27.92 | SOLV-DB | 10.28 | 10.28 | 91 | FAIL
Ethylene glycol | 48.49 | SOLV-DB | -10.29 | 10.29 | 92 | FAIL
Di(ethylene glycol) | 48.5 | HSDB | -10.3 | 10.3 | 93 | FAIL
Dichloromethane | 27.89 | SOLV-DB | 10.31 | 10.31 | 94 | FAIL
Trichloroacetic acid | 27.8 | HSDB | 10.4 | 10.4 | 95 | FAIL
p-Xylene | 27.76 | SOLV-DB | 10.44 | 10.44 | 96 | FAIL
Cumene | 27.69 | MSDS (Sigma-Aldrich) | 10.51 | 10.51 | 97 | FAIL
Tributylphosphate | 27.55 | HSDB | 10.65 | 10.65 | 98 | FAIL
Acetic acid | 27.42 | SOLV-DB | 10.78 | 10.78 | 99 | FAIL
Butyronitrile | 27.33 | HSDB | 10.87 | 10.87 | 100 | FAIL
Propanenitrile | 27.25 | HSDB | 10.95 | 10.95 | 101 | FAIL
Propionic acid | 27.21 | MSDS (Sigma-Aldrich) | 10.99 | 10.99 | 102 | FAIL
1-Methoxy-2-propanol | 27 | Smallwood 1996 | 11.2 | 11.2 | 103 | FAIL
Diethylene glycol dibutyl ether | 27 | SOLV-DB | 11.2 | 11.2 | 104 | FAIL
1-Octanol | 26.92 | SOLV-DB | 11.28 | 11.28 | 105 | FAIL
Carbon tetrachloride | 26.92 | SOLV-DB | 11.28 | 11.28 | 106 | FAIL
d-Limonene | 26.87 | SOLV-DB | 11.33 | 11.33 | 107 | FAIL
β-Pinene | 26.85 | HSDB | 11.35 | 11.35 | 108 | FAIL
Butyric acid | 26.74 | MSDS (Sigma-Aldrich) | 11.46 | 11.46 | 109 | FAIL
Diethylene glycol diethyl ether | 26.68 | SOLV-DB | 11.52 | 11.52 | 110 | FAIL
Lauric acid | 26.6 | HSDB | 11.6 | 11.6 | 111 | FAIL
Benzyl benzoate | 26.6 | HSDB | 11.6 | 11.6 | 112 | FAIL
Cyclohexene | 26.56 | HSDB | 11.64 | 11.64 | 113 | FAIL
Chloroform | 26.53 | SOLV-DB | 11.67 | 11.67 | 114 | FAIL
Dimethyl sulphide | 26.5 | HSDB | 11.7 | 11.7 | 115 | FAIL
Tetrahydrofuran | 26.4 | SOLV-DB | 11.8 | 11.8 | 116 | FAIL
2-Octanol | 26.38 | SOLV-DB | 11.82 | 11.82 | 117 | FAIL
1-Heptanol | 26.2 | SOLV-DB | 12 | 12 | 118 | FAIL
2-Heptanone | 26.17 | HSDB | 12.03 | 12.03 | 119 | FAIL
2-Butoxyethanol (butyl cellosolve) | 26.14 | HSDB | 12.06 | 12.06 | 120 | FAIL
n-Hexyl acetate | 26 | SOLV-DB | 12.2 | 12.2 | 121 | FAIL
1-Bromobutane | 25.9 | HSDB | 12.3 | 12.3 | 122 | FAIL
α-Pinene | 25.87 | HSDB | 12.33 | 12.33 | 123 | FAIL
1-Hexanol | 25.73 | SOLV-DB | 12.47 | 12.47 | 124 | FAIL
1-Pentanol | 25.6 | SOLV-DB | 12.6 | 12.6 | 125 | FAIL
1,1,1-Trichloroethane | 25.56 | SOLV-DB | 12.64 | 12.64 | 126 | FAIL
2-Hexanone | 25.5 | SOLV-DB | 12.7 | 12.7 | 127 | FAIL
3-Pentanone | 25.33 | MSDS (Sigma-Aldrich) | 12.87 | 12.87 | 128 | FAIL
Amyl acetate | 25.13 | SOLV-DB | 13.07 | 13.07 | 129 | FAIL
Cyclohexane | 24.98 | Smallwood 1996 | 13.22 | 13.22 | 130 | FAIL
Tributylamine | 24.9 | HSDB | 13.3 | 13.3 | 131 | FAIL
1,1-Dichloroethane | 24.75 | HSDB | 13.45 | 13.45 | 132 | FAIL
1-Butanol | 24.67 | SOLV-DB | 13.53 | 13.53 | 133 | FAIL
1,2-Dimethoxyethane | 24.61 | HSDB | 13.59 | 13.59 | 134 | FAIL
Methyl ethyl ketone | 24.6 | SOLV-DB | 13.6 | 13.6 | 135 | FAIL
Bromoethane | 24.5 | HSDB | 13.7 | 13.7 | 136 | FAIL
Ethyl butyrate | 24.5 | HSDB | 13.7 | 13.7 | 137 | FAIL
Methyl butyrate | 24.46 | SOLV-DB | 13.74 | 13.74 | 138 | FAIL
3-Methyl-2-butanone | 24.3 | MSDS (Sigma-Aldrich) | 13.9 | 13.9 | 139 | FAIL
n-Propyl acetate | 24.28 | SOLV-DB | 13.92 | 13.92 | 140 | FAIL
Ethyl propionate | 24.27 | SOLV-DB | 13.93 | 13.93 | 141 | FAIL
Methyl acetate | 24.1 | SOLV-DB | 14.1 | 14.1 | 142 | FAIL
1,1-Dichloroethylene | 24 | HSDB | 14.2 | 14.2 | 143 | FAIL
Ethyl formate | 24 | HSDB | 14.2 | 14.2 | 144 | FAIL
Methyl formate | 24 | HSDB | 14.2 | 14.2 | 145 | FAIL
2,6-Dimethyl-4-heptanone | 23.92 | HSDB | 14.28 | 14.28 | 146 | FAIL
Isoamyl alcohol | 23.8 | Smallwood 1996 | 14.4 | 14.4 | 147 | FAIL
Ethyl acetate | 23.75 | SOLV-DB | 14.45 | 14.45 | 148 | FAIL
Isobutyl acetate | 23.7 | HSDB | 14.5 | 14.5 | 149 | FAIL
1-Propanol | 23.45 | SOLV-DB | 14.75 | 14.75 | 150 | FAIL
2-Butanol | 23.37 | SOLV-DB | 14.83 | 14.83 | 151 | FAIL
n-Decane | 23.37 | HSDB | 14.83 | 14.83 | 152 | FAIL
4-Methyl-2-pentanone (methyl isobutyl ketone) | 23.29 | SOLV-DB | 14.91 | 14.91 | 153 | FAIL
Butylamine | 23.17 | SOLV-DB | 15.03 | 15.03 | 154 | FAIL
Isobutanol | 22.98 | SOLV-DB | 15.22 | 15.22 | 155 | FAIL
2-Methyl-2-butanol | 22.77 | HSDB | 15.43 | 15.43 | 156 | FAIL
Acetone | 22.68 | SOLV-DB | 15.52 | 15.52 | 157 | FAIL
n-Propylamine | 22.4 | HSDB | 15.8 | 15.8 | 158 | FAIL
Methanol | 22.3 | SOLV-DB | 15.9 | 15.9 | 159 | FAIL
Isopropyl acetate | 22.1 | SOLV-DB | 16.1 | 16.1 | 160 | FAIL
Ethanol | 21.99 | SOLV-DB | 16.21 | 16.21 | 161 | FAIL
Dibutyl ether | 21.99 | SOLV-DB | 16.21 | 16.21 | 162 | FAIL
1-Chloropropane | 21.78 | HSDB | 16.42 | 16.42 | 163 | FAIL
n-Octane | 21.7 | Smallwood 1996 | 16.5 | 16.5 | 164 | FAIL
Diethoxymethane (ethylal) | 21.62 | Lambiotte technical data | 16.58 | 16.58 | 165 | FAIL
Ethanethiol | 21.62 | HSDB | 16.58 | 16.58 | 166 | FAIL
Methylcyclopentane | 21.6 | HSDB | 16.6 | 16.6 | 167 | FAIL
Acetaldehyde | 21.2 | HSDB | 17 | 17 | 168 | FAIL
Dimethoxymethane | 21.1 | HSDB | 17.1 | 17.1 | 169 | FAIL
2-Propanol | 20.93 | HSDB | 17.27 | 17.27 | 170 | FAIL
Triethylamine | 20.66 | SOLV-DB | 17.54 | 17.54 | 171 | FAIL
Diethylamine | 19.85 | MSDS (Sigma-Aldrich) | 18.35 | 18.35 | 172 | FAIL
t-Butyl ethyl ether | 19.8 | HSDB | 18.4 | 18.4 | 173 | FAIL
n-Heptane | 19.7 | SOLV-DB | 18.5 | 18.5 | 174 | FAIL
t-Butyl methyl ether | 19.07 | SOLV-DB | 19.13 | 19.13 | 175 | FAIL
Isooctane (2,2,4-trimethylpentane) | 18.33 | Smallwood 1996 | 19.87 | 19.87 | 176 | FAIL
2-Chloropropane | 18.09 | HSDB | 20.11 | 20.11 | 177 | FAIL
Formamide | 58.35 | HSDB | -20.15 | 20.15 | 178 | FAIL
Decamethylcyclopentasiloxane (D5) | 18.04 | Ab Rani 2014 | 20.16 | 20.16 | 179 | FAIL
n-Hexane | 17.94 | SOLV-DB | 20.26 | 20.26 | 180 | FAIL
Octamethylcyclotetrasiloxane (D4) | 17.93 | Ab Rani 2014 | 20.27 | 20.27 | 181 | FAIL
Diisopropyl ether | 17.34 | SOLV-DB | 20.86 | 20.86 | 182 | FAIL
Octamethyltrisiloxane (MDM) | 16.95 | Ab Rani 2014 | 21.25 | 21.25 | 183 | FAIL
Diethyl ether | 16.5 | SOLV-DB | 21.7 | 21.7 | 184 | FAIL
Dimethyl ether | 16 | HSDB | 22.2 | 22.2 | 185 | FAIL
Hexamethyldisiloxane (M2) | 15.7 | Ab Rani 2014 | 22.5 | 22.5 | 186 | FAIL
n-Pentane | 15.48 | SOLV-DB | 22.72 | 22.72 | 187 | FAIL
Butyl acetate | 14.5 | HSDB | 23.7 | 23.7 | 188 | FAIL
Glycerol | 63.4 | MSDS (Sigma-Aldrich) | -25.2 | 25.2 | 189 | FAIL
PPG-1200 (n = 20) | 63.62 | MSDS (Sigma-Aldrich) | -25.42 | 25.42 | 190 | FAIL
Dimethyl glutarate | 67.3 | MSDS (Sigma-Aldrich) | -29.1 | 29.1 | 191 | FAIL
Water | 72.75 | Smallwood 1996 | -34.55 | 34.55 | 192 | FAIL
MEAN | 30.12177
SD | 9.119299

## Preliminary shortlist
Solvents are presented in this shortlist if data was available to assess at least one additional criteria to polarity. The full list of solvents is not given because of a shortage of viscosity and surface tension data and proprietary polarity data.
Solvent name | Hansen D | Hansen P | Hansen H | Distance in Hansen space | Polarity | Surface tension | All technical requirements |  | Polarity notes
1,1,1-Trichloroethane | 16.8 | 4.3 | 2 | 7.95 | FAIL | FAIL | Fail |  |  | Fail
1,1,2,2-Tetrachloroethane | 18.8 | 5.1 | 5.3 | 5.1 | PASS | PASS | Pass | 1,1,2,2-Tetrachloroethane | Borderline (still considered a pass)
1,1-Dichloroethane | 16.5 | 7.8 | 3 | 5.77 | PASS | FAIL | Fail
1,1-Dichloroethylene | 16.4 | 5.2 | 2.4 | 7.43 | FAIL | FAIL | Fail |  |  | Fail |  |  | surface ten |  | Ra | rank
1,2,3-Trichloropropane | 17.8 | 12.3 | 3.4 | 5.26 | PASS | PASS | Pass | 1,2,3-Trichloropropane | Borderline (still considered a pass) |  |  | Triethylphosphate | 38.2 | 0 | 3.66 | 6
1,2-Dichlorobenzene | 19.2 | 6.3 | 3.3 | 5.84 | PASS | PASS | Pass | 1,2-Dichlorobenzene | Borderline (still considered a pass) |  |  | Benzaldehyde | 38 | -0.2 | 4.15 | 11
1,2-Dichloroethane | 18 | 7.4 | 4.1 | 4.07 | PASS | PASS | Pass | 1,2-Dichloroethane | Strong polarity match |  |  | 1,2,3-Trichloropropane | 37.7 | -0.5 | 5.26 | 14
1,2-Dimethoxyethane | 15.8 | 5.9 | 6.1 | 5.79 | PASS | FAIL | Fail |  |  |  |  | Benzonitrile | 38.79 | 0.59 | 5.4 | 18
1,2-Propanediol | 16.8 | 10.4 | 21.3 | 13.85 | FAIL | PASS | Fail |  |  |  |  | Morpholine | 37.5 | -0.7 | 5.5 | 20
1,3-Butanediol | 16.5 | 8.1 | 20.9 | 13.59 | FAIL | PASS | Fail |  |  |  |  | Diethyl phthalate | 37.5 | -0.7 | 3.31 | 4
1,3-Dioxolane-4-methanol (glycerol formal) | 18.4 | 10.6 | 16.5 | 8.93 | FAIL | FAIL | Fail |  |  | Fail |  | Tetrahydrofurfuryl alcohol | 37 | -1.2 | 5.33 | 17
1,4-Butanediol | 16.6 | 11 | 20.9 | 13.6 | FAIL | FAIL | Fail |  |  | Fail |  | Levulinic acid | 39.7 | 1.5 | 6.17 | 25
1,4-Dichlorobenzene | 19.7 | 5.6 | 2.7 | 7.09 | FAIL | FAIL | Fail |  |  | Fail |  | 1,2-Dichlorobenzene | 36.61 | -1.59 | 4.07 | 10
1,4-Dioxane | 17.5 | 1.8 | 9 | 7.68 | FAIL | PASS | Fail |  |  |  |  | Acetophenone | 39.8 | 1.6 | 4.04 | 8
1-Bromobutane | 16.5 | 4.1 | 3.9 | 7.1 | FAIL | FAIL | Fail |  |  | Fail |  | Pyridine | 36.6 | -1.6 | 2.74 | 1
1-Butanol | 16 | 5.7 | 15.8 | 9.72 | FAIL | FAIL | Fail |  |  | Fail |  | Bromobenzene | 36 | -2.2 | 5.76 | 21
1-Chloropropane | 16 | 7.8 | 2 | 7.123202 | FAIL | FAIL | Fail |  |  | Fail |  | NMP | 40.7 | 2.5 | 3.04 | 3
1-Decanol | 16 | 4.7 | 10.5 | 6.71 | FAIL | FAIL | Fail |  |  | Fail |  | Triacetin | 35.52 | -2.68 | 5.83 | 24
1-Heptanol | 16 | 5.3 | 11.7 | 6.93 | FAIL | FAIL | Fail |  |  | Fail |  | Aniline | 41.12 | 2.92 | 6.49 | 28
1-Hexanol | 15.9 | 5.8 | 12.5 | 7.28 | FAIL | FAIL | Fail |  |  | Fail |  | Cyclohexanone | 35.05 | -3.15 | 2.78 | 2
1-Methoxy-2-propanol | 15.6 | 6.3 | 11.6 | 6.87 | FAIL | FAIL | Fail |  |  | Fail |  | Butyl lactate | 35 | -3.2 | 5.78 | 22
1-Octanol | 16 | 5 | 11.2 | 6.84 | FAIL | FAIL | Fail |  |  | Fail |  | N,N-Dimethyl formamide | 35 | -3.2 | 5.81 | 23
1-Pentanol | 15.9 | 5.9 | 13.9 | 8.22 | FAIL | FAIL | Fail |  |  | Fail |  | Anisole | 35 | -3.2 | 4.98 | 12
1-Propanol | 16 | 6.8 | 17.4 | 10.79 | FAIL | FAIL | Fail |  |  | Fail |  | 1,1,2,2-Tetrachloroethane | 34.72 | -3.48 | 5.1 | 13
2,6-Dimethyl-4-heptanone | 16 | 3.7 | 4.1 | 7.77 | FAIL | FAIL | Fail |  |  | Fail |  | 2-Pentanone | 33.87 | -4.33 | 5.28 | 15
2-Aminoethanol | 17 | 15.5 | 21 | 14.81 | FAIL | NO DATA | Fail |  |  |  |  | Cyrene | 33.6 | -4.6 | 2.211334 | 0
2-Butanol | 15.8 | 5.7 | 14.5 | 8.86 | FAIL | FAIL | Fail |  |  | Fail |  | Cyclopentanone | 33.4 | -4.8 | 3.61 | 5
2-Butoxyethanol (butyl cellosolve) | 16 | 5.1 | 12.3 | 7.4 | FAIL | FAIL | Fail |  |  | Fail |  | Nitrobenzene | 43.4 | 5.2 | 6.23 | 26
2-Chloropropane | 15 | 8 | 2 | 8.37735 | FAIL | FAIL | Fail |  |  | Fail |  | Furfural | 43.5 | 5.3 | 6.29 | 27
2-Ethoxyethanol (ethyl cellosolve) | 15.9 | 7.2 | 14 | 7.86 | FAIL | FAIL | Fail |  |  | Fail |  | Diethylene glycol monobutyl ether | 32.8 | -5.4 | 5.45 | 19
2-Ethoxyethyl acetate | 15.9 | 4.7 | 10.6 | 6.87 | FAIL | FAIL | Fail |  |  | Fail |  | N,N-Dimethyl acetamide | 32.43 | -5.77 | 3.67 | 7
2-Ethylhexanol | 15.9 | 3.3 | 11.8 | 8.39 | FAIL | NO DATA | Fail |  |  |  |  | 1,2-Dichloroethane | 32.2 | -6 | 4.07 | 10
2-Heptanone | 16.2 | 5.7 | 4.1 | 6.24 | PASS | FAIL | Fail |  |  |  |  | Acetic anhydride | 32.7 | -5.5 | 5.29 | 16
2-Hexanone | 15.3 | 6.1 | 4.1 | 7.24 | FAIL | FAIL | Fail |  |  | Fail
2-Methoxyethanol (methyl cellosolve) | 16 | 8.2 | 15 | 8.4 | FAIL | FAIL | Fail |  |  | Fail
2-Methyl-2-butanol | 15.3 | 6.1 | 13.3 | 8.41 | FAIL | FAIL | Fail |  |  | Fail
2-Methyltetrahydrofuran | 16.9 | 5 | 4.3 | 5.91 | PASS | NO DATA | Fail |  |  |  | The three candidates that exceed NMP are (1) Cyrene, (2) pyridine, and (3) cyclohexanone. Experimental evaluation shows pyridine to be a poorer solvent than NMP, and cyclohexanone better than NMP (see "Literature data" worksheet). This indicates that the solvent selection procedure is wrong or incomplete. Regardless, this was the justification to apply Cyrene as a solvent for the liquid exfoliation of graphene. The results of the Cyrene testing led to another parameter being added to the assessment.
2-Nitropropane | 16.2 | 12.1 | 4.1 | 5.81 | PASS | FAIL | Fail
2-Octanol | 16.1 | 4.2 | 9.1 | 6.51 | FAIL | FAIL | Fail |  |  | Fail
2-Pentanone | 16 | 7.6 | 4.7 | 5.28 | PASS | PASS | Pass | 2-Pentanone | Borderline (still considered a pass)
2-Propanol | 15.8 | 6.1 | 16.4 | 10.26 | FAIL | FAIL | Fail |  |  | Fail
2-Pyrrolidinone | 18.2 | 12 | 9 | 3.02 | PASS | NO DATA | Fail
3,3-Dimethyl-2-butanone | 15.1 | 5.5 | 3.3 | 8.21 | FAIL | FAIL | Fail |  |  | Fail
3-Methyl-2-butanone | 15.6 | 6.7 | 4 | 6.59 | PASS | FAIL | Fail
3-Pentanone | 15.8 | 7.6 | 4.7 | 5.59 | PASS | FAIL | Fail
4-Methyl-2-pentanone (methyl isobutyl ketone) | 15.3 | 6.1 | 4.1 | 7.24 | FAIL | FAIL | Fail |  |  | Fail
Acetaldehyde | 14.7 | 12.5 | 7.9 | 7.34 | FAIL | FAIL | Fail |  |  | Fail
Acetic acid | 14.5 | 8 | 13.5 | 9.18 | FAIL | FAIL | Fail |  |  | Fail
Acetic anhydride | 16 | 11.7 | 10.2 | 5.29 | PASS | PASS | Pass | Acetic anhydride | Borderline (still considered a pass)
Acetone | 15.5 | 10.4 | 7 | 5.17 | PASS | FAIL | Fail
Acetonitrile | 15.3 | 18 | 6.1 | 10.36 | FAIL | FAIL | Fail |  |  | Fail
Acetophenone | 18.8 | 9 | 4 | 4.04 | PASS | PASS | Pass | Acetophenone | Strong polarity match
Acetylacetone | 16.1 | 10 | 6.2 | 4.14 | PASS | FAIL | Fail
Acetyltributyl citrate | 16.7 | 2.5 | 7.4 | 7.29 | FAIL | NO DATA | Fail
Amyl acetate | 15.8 | 3.3 | 6.1 | 7.61 | FAIL | FAIL | Fail |  |  | Fail
Aniline | 20.1 | 5.8 | 11.2 | 6.49 | PASS | PASS | Pass | Aniline | Borderline (still considered a pass)
Anisole | 17.8 | 4.4 | 6.9 | 4.98 | PASS | PASS | Pass | Anisole | Strong polarity match
Benzaldehyde | 19.4 | 7.4 | 5.3 | 4.15 | PASS | PASS | Pass | Benzaldehyde | Strong polarity match
Benzene | 18.4 | 0 | 2 | 10.94 | FAIL | FAIL | Fail |  |  | Fail
Benzonitrile | 18.8 | 12 | 3.3 | 5.4 | PASS | PASS | Pass | Benzonitrile | Borderline (still considered a pass)
Benzyl alcohol | 18.4 | 6.3 | 13.7 | 6.76 | FAIL | PASS | Fail
Benzyl benzoate | 20 | 5.1 | 5.2 | 6.32 | PASS | FAIL | Fail
Bromobenzene | 19.2 | 5.5 | 4.1 | 5.76 | PASS | PASS | Pass | Bromobenzene | Borderline (still considered a pass)
Bromoethane | 16.5 | 8.4 | 2.3 | 6.24 | PASS | FAIL | Fail
Butyl acetate | 15.8 | 3.7 | 6.3 | 7.26 | FAIL | FAIL | Fail |  |  | Fail
Butyl lactate | 15.8 | 6.5 | 10.2 | 5.78 | PASS | PASS | Pass | Butyl lactate | Borderline (still considered a pass)
Butylamine | 16.2 | 4.5 | 8 | 6.01 | PASS | FAIL | Fail
Butyric acid | 15.7 | 4.8 | 12 | 7.74 | FAIL | FAIL | Fail |  |  | Fail
Butyronitrile | 15.3 | 12.4 | 5.1 | 6.75 | FAIL | FAIL | Fail |  |  | Fail
Carbon disulphide | 20.2 | 0 | 0.6 | 12.5 | FAIL | FAIL | Fail |  |  | Fail
Carbon tetrachloride | 17.8 | 0 | 0.6 | 11.71 | FAIL | FAIL | Fail |  |  | Fail
Chloroacetic acid | 17.6 | 11 | 15.9 | 8.412491 | FAIL | PASS | Fail
Chlorobenzene | 19 | 4.3 | 2 | 7.84 | FAIL | PASS | Fail
Chloroform | 17.8 | 3.1 | 5.7 | 6.53 | PASS | FAIL | Fail
cis-Decalin | 17.6 | 0 | 0 | 12.1 | FAIL | NO DATA | Fail
Cumene | 18.1 | 1.2 | 1.2 | 10.39 | FAIL | FAIL | Fail |  |  | Fail
Cyclohexane | 16.8 | 0 | 0.2 | 12.19 | FAIL | FAIL | Fail |  |  | Fail
Cyclohexanol | 17.4 | 4.1 | 13.5 | 7.88 | FAIL | PASS | Fail
Cyclohexanone | 17.8 | 8.4 | 5.1 | 2.78 | PASS | PASS | Pass | Cyclohexanone | Strong polarity match
Cyclohexene | 17.2 | 1 | 2 | 10.2 | FAIL | FAIL | Fail |  |  | Fail
Cyclopentane | 16.4 | 0 | 1.8 | 11.47 | FAIL | NO DATA | Fail
Cyclopentanone | 17.9 | 11.9 | 5.2 | 3.61 | PASS | PASS | Pass | Cyclopentanone | Strong polarity match
Cyrene | 18.8 | 10.6 | 6.9 | 2.211334 | PASS | PASS | Pass | Cyrene | Strong polarity match
DCM | 17 | 7.3 | 7.1 | 2.89 | PASS | FAIL | Fail
Decamethylcyclopentasiloxane (D5) | 12.9 | 1.3 | 1 | 14.59 | FAIL | FAIL | Fail |  |  | Fail
Di(ethylene glycol) | 16.6 | 12 | 19 | 11.95 | FAIL | FAIL | Fail |  |  | Fail
Dibenzyl ether | 19.6 | 3.4 | 5.2 | 7.16 | FAIL | NO DATA | Fail
Dibutoxymethane | 15.7 | 4 | 3.9 | 7.980601 | FAIL | NO DATA | Fail
Dibutyl ether | 15.2 | 3.4 | 3.2 | 9.296236 | FAIL | FAIL | Fail |  |  | Fail
Diethoxymethane (ethylal) | 15.4 | 5.7 | 5.1 | 6.838128 | FAIL | FAIL | Fail |  |  | Fail
Diethyl ether | 14.5 | 2.9 | 4.6 | 9.978477 | FAIL | FAIL | Fail |  |  | Fail
Diethyl phthalate | 17.6 | 9.6 | 4.5 | 3.31 | PASS | PASS | Pass | Diethyl phthalate | Strong polarity match
Diethylamine | 14.9 | 2.3 | 6.1 | 9.49 | FAIL | FAIL | Fail |  |  | Fail
Diethylene glycol dibutyl ether | 15.8 | 4.7 | 4.4 | 7.17 | FAIL | FAIL | Fail |  |  | Fail
Diethylene glycol diethyl ether | 15.8 | 5.9 | 5.6 | 5.94 | PASS | FAIL | Fail
Diethylene glycol dimethyl ether | 16 | 5.9 | 6.2 | 5.459853 | PASS | FAIL | Fail
Diethylene glycol monobutyl ether | 16 | 7 | 10.6 | 5.45 | PASS | PASS | Pass | Diethylene glycol monobutyl ether | Borderline (still considered a pass)
Diethylene glycol monoethyl ether | 16.1 | 9.2 | 12.2 | 5.89 | PASS | FAIL | Fail
Diethylene glycol monomethyl ether | 16.2 | 7.8 | 12.6 | 6.26 | PASS | FAIL | Fail
Diisopropyl ether | 15.1 | 3.2 | 3.2 | 9.54 | FAIL | FAIL | Fail |  |  | Fail
Dimethoxymethane | 15 | 1.8 | 8.6 | 9.65 | FAIL | FAIL | Fail |  |  | Fail
Dimethyl carbonate | 15.5 | 8.6 | 9.7 | 5.43 | PASS | FAIL | Fail
Dimethyl ether | 15.2 | 6.1 | 5.7 | 6.752777 | FAIL | FAIL | Fail |  |  | Fail
Dimethyl glutarate | 16.1 | 7.7 | 8.3 | 4.17 | PASS | FAIL | Fail
Dimethyl isosorbide | 17.6 | 7.1 | 7.5 | 2.35 | PASS | NO DATA | Fail
Dimethyl phthalate | 18.6 | 10.8 | 4.9 | 3.4 | PASS | NO DATA | Fail
Dimethyl sulphide | 16.1 | 6.4 | 7.4 | 4.79 | PASS | FAIL | Fail
Dimethyl sulphoxide | 18.4 | 16.4 | 10.2 | 7.57 | FAIL | PASS | Fail
Diphenyl ether | 19.4 | 3.4 | 4 | 7.51 | FAIL | PASS | Fail
Dipropylene glycol | 16.5 | 10.6 | 17.7 | 10.52 | FAIL | NO DATA | Fail
Dipropylene glycol monomethyl ether | 15.5 | 5.7 | 11.2 | 7.09 | FAIL | FAIL | Fail |  |  | Fail
d-Limonene | 17.2 | 1.8 | 4.3 | 8.39 | FAIL | FAIL | Fail |  |  | Fail
Ethanethiol | 15.7 | 6.5 | 7.1 | 5.42 | PASS | FAIL | Fail
Ethanol | 15.8 | 8.8 | 19.4 | 12.51 | FAIL | FAIL | Fail |  |  | Fail
Ethoxybenzene | 18.4 | 4.5 | 4 | 6.11 | PASS | NO DATA | Fail
Ethyl acetate | 15.8 | 5.3 | 7.2 | 5.97 | PASS | FAIL | Fail
Ethyl benzene | 17.8 | 0.6 | 1.4 | 10.7 | FAIL | FAIL | Fail |  |  | Fail
Ethyl butyrate | 15.5 | 5.6 | 5 | 6.78 | FAIL | FAIL | Fail |  |  | Fail
Ethyl formate | 15.5 | 8.4 | 8.4 | 5.13 | PASS | FAIL | Fail
Ethyl lactate | 16 | 7.6 | 12.5 | 6.48 | PASS | FAIL | Fail
Ethyl morpholine | 17.7 | 5 | 6.6 | 4.48 | PASS | NO DATA | Fail
Ethyl propionate | 15.5 | 6.1 | 4.9 | 6.56 | PASS | FAIL | Fail
Ethylene glycol | 17 | 11 | 26 | 18.49 | FAIL | FAIL | Fail |  |  | Fail
Ethylene glycol dibutyl ether | 15.7 | 4.5 | 4.2 | 7.51 | FAIL | NO DATA | Fail
Ethylene glycol diethyl ether | 15.4 | 5.4 | 5.2 | 6.96 | FAIL | NO DATA | Fail
Ethylenediamine | 16.6 | 8.8 | 17 | 9.73 | FAIL | NO DATA | Fail
Eugenol | 19 | 7.5 | 13 | 5.94 | PASS | FAIL | Fail
Formamide | 17.2 | 26.2 | 19 | 20.39 | FAIL | FAIL | Fail |  |  | Fail
Formic acid | 14.6 | 10 | 14 | 9.3 | FAIL | PASS | Fail
Furan | 17 | 1.8 | 5.3 | 8.12 | FAIL | NO DATA | Fail
Furfural | 18.6 | 14.9 | 5.1 | 6.29 | PASS | PASS | Pass | Furfural | Borderline (still considered a pass)
Furfuryl alcohol | 17.4 | 7.6 | 15.1 | 7.69 | FAIL | PASS | Fail
Glycerol | 17.4 | 11.3 | 27.2 | 19.64 | FAIL | FAIL | Fail |  |  | Fail
Glycerol carbonate | 17.9 | 25.5 | 17.4 | 18.88 | FAIL | NO DATA | Fail
Heptanoic acid | 16.1 | 5.2 | 10.3 | 6.17 | PASS | NO DATA | Fail
Hexamethyldisiloxane (M2) | 12.6 | 2 | 0 | 15.14 | FAIL | FAIL | Fail |  |  | Fail
Isoamyl acetate | 15.3 | 3.1 | 7 | 8.25 | FAIL | NO DATA | Fail
Isoamyl alcohol | 15.8 | 5.2 | 13.3 | 8.22 | FAIL | FAIL | Fail |  |  | Fail
Isobutanol | 15.1 | 5.7 | 15.9 | 10.67 | FAIL | FAIL | Fail |  |  | Fail
Isobutyl acetate | 15.1 | 3.7 | 6.3 | 8.18 | FAIL | FAIL | Fail |  |  | Fail
Isoeugenol | 18.9 | 5.7 | 9.9 | 4.59 | PASS | FAIL | Fail
Isooctane (2,2,4-trimethylpentane) | 14.1 | 0 | 0 | 14.37 | FAIL | FAIL | Fail |  |  | Fail
Isopropyl acetate | 14.9 | 4.5 | 8.2 | 7.86 | FAIL | FAIL | Fail |  |  | Fail
Lauric acid | 16.2 | 4.1 | 7.4 | 6.33 | PASS | FAIL | Fail
Levulinic acid | 17.1 | 10.4 | 13.5 | 6.17 | PASS | PASS | Pass | Levulinic acid | Borderline (still considered a pass)
m-Cresol | 18.5 | 6.5 | 13.7 | 6.7 | FAIL | NO DATA | Fail
m-Dichlorobenzene | 19.2 | 5.1 | 2.7 | 6.96 | FAIL | PASS | Fail
Mesitylene | 18 | 0.6 | 0.6 | 11.23 | FAIL | FAIL | Fail |  |  | Fail
Methanol | 14.7 | 12.3 | 22.3 | 16.3 | FAIL | FAIL | Fail |  |  | Fail
Methyl acetate | 15.5 | 7.2 | 7.6 | 5.42 | PASS | FAIL | Fail
Methyl butyrate | 15.8 | 4.9 | 6.2 | 6.400781 | PASS | FAIL | Fail
Methyl ethyl ketone | 16 | 9 | 5.1 | 4.78 | PASS | FAIL | Fail
Methyl formate | 15.3 | 8.4 | 10.2 | 6.02 | PASS | FAIL | Fail
Methyl lactate | 16.9 | 8.3 | 16.1 | 8.74 | FAIL | PASS | Fail
Methyl oleate | 16.2 | 3.8 | 4.5 | 7.31 | FAIL | FAIL | Fail |  |  | Fail
Methylcyclopentane | 16 | 0 | 1 | 12.1 | FAIL | FAIL | Fail |  |  | Fail
Morpholine | 18 | 4.9 | 11 | 5.5 | PASS | PASS | Pass | Morpholine | Borderline (still considered a pass)
m-Xylene | 17.8 | 2.6 | 2.8 | 8.31 | FAIL | FAIL | Fail |  |  | Fail
N,N-Dimethyl acetamide | 16.8 | 11.5 | 9.4 | 3.67 | PASS | PASS | Pass | N,N-Dimethyl acetamide | Strong polarity match
N,N-Dimethyl aniline | 18.3 | 3.2 | 5.5 | 6.51 | FAIL | PASS | Fail
N,N-Dimethyl formamide | 17.4 | 13.7 | 11.3 | 5.81 | PASS | PASS | Pass | N,N-Dimethyl formamide | Borderline (still considered a pass)
N,N'-Dimethylethyleneurea (DMEU) | 18.2 | 10 | 8.1 | 0.9 | PASS | NO DATA | Fail
n-Decane | 15.7 | 0 | 0 | 12.92 | FAIL | FAIL | Fail |  |  | Fail
n-Heptane | 15.3 | 0 | 0 | 13.23 | FAIL | FAIL | Fail |  |  | Fail
n-Hexane | 14.9 | 0 | 0 | 13.57 | FAIL | FAIL | Fail |  |  | Fail
n-Hexyl acetate | 15.8 | 2.9 | 5.9 | 7.97 | FAIL | FAIL | Fail |  |  | Fail
Nitrobenzene | 20 | 10.6 | 3.1 | 6.23 | PASS | PASS | Pass | Nitrobenzene | Borderline (still considered a pass)
Nitroethane | 16 | 15.5 | 4.5 | 8.04 | FAIL | PASS | Fail
Nitromethane | 15.8 | 18.8 | 6.1 | 10.59 | FAIL | PASS | Fail
N-Methyl formamide | 17.4 | 18.8 | 15.9 | 12.61 | FAIL | PASS | Fail
N-Methylacetamide | 16.9 | 17 | 13 | 9.6 | FAIL | PASS | Fail
NMP | 18 | 12.3 | 7.2 | 3.04 | PASS | PASS | Pass | NMP | Strong polarity match
n-Octane | 15.5 | 0 | 0 | 13.07 | FAIL | FAIL | Fail |  |  | Fail
n-Pentane | 14.5 | 0 | 0 | 14 | FAIL | FAIL | Fail |  |  | Fail
n-Propyl acetate | 15.3 | 4.3 | 7.6 | 7.36 | FAIL | FAIL | Fail |  |  | Fail
n-Propylamine | 16 | 4.9 | 8.6 | 6.01 | PASS | FAIL | Fail
Octamethylcyclotetrasiloxane (D4) | 12.8 | 1.3 | 1 | 14.73 | FAIL | FAIL | Fail |  |  | Fail
Octamethyltrisiloxane (MDM) | 12.2 | 1.8 | 0 | 15.81 | FAIL | FAIL | Fail |  |  | Fail
Octanoic acid | 15.7 | 3.3 | 8.2 | 7.58 | FAIL | FAIL | Fail |  |  | Fail
Oleic acid | 16 | 2.8 | 6.2 | 7.78 | FAIL | PASS | Fail
Omnia: Butyl-3-hydroxybutyrate | 16.5 | 5.9 | 10.7 | 5.436911 | PASS | NO DATA | Fail
o-Xylene | 17.8 | 1 | 3.1 | 9.5 | FAIL | FAIL | Fail |  |  | Fail
p-Cymene | 17.3 | 2.4 | 2.4 | 8.8 | FAIL | FAIL | Fail |  |  | Fail
Phenol | 18.5 | 5.9 | 14.9 | 8.02 | FAIL | PASS | Fail
Propanenitrile | 15.3 | 14.3 | 5.5 | 7.7 | FAIL | FAIL | Fail |  |  | Fail
Propionic acid | 14.7 | 5.3 | 12.4 | 9.04 | FAIL | FAIL | Fail |  |  | Fail
Propylene carbonate | 20 | 18 | 4.1 | 10.23 | FAIL | PASS | Fail
p-Xylene | 17.8 | 1 | 3.1 | 9.5 | FAIL | FAIL | Fail |  |  | Fail
Pyridine | 19 | 8.8 | 5.9 | 2.74 | PASS | PASS | Pass | Pyridine | Strong polarity match
Pyrrolidine | 17.9 | 6.5 | 7.4 | 2.82 | PASS | FAIL | Fail
Quinoline | 20.5 | 5.6 | 5.7 | 6.53 | FAIL | FAIL | Fail |  |  | Fail
Solketal: ((2,2-dimethyl-1,3-dioxolan-4-yl)methanol) 4-methanol) | 16.6 | 7.9 | 12 | 5.318834 | PASS | FAIL | Fail
Sulpholane | 17.8 | 17.4 | 8.7 | 8.17 | FAIL | PASS | Fail
t-Butyl ethyl ether | 14.4 | 3.5 | 2.7 | 10.51 | FAIL | FAIL | Fail |  |  | Fail
t-Butyl methyl ether | 14.8 | 4.3 | 5 | 8.56 | FAIL | FAIL | Fail |  |  | Fail
Tetrachloroethylene | 18.3 | 5.7 | 0 | 8.52 | FAIL | FAIL | Fail |  |  | Fail
Tetraethylene glycol | 16.4 | 9.4 | 15.3 | 8.25 | FAIL | PASS | Fail
Tetrahydrofuran | 16.8 | 5.7 | 8 | 4.34 | PASS | FAIL | Fail
Tetrahydrofurfuryl alcohol | 17.8 | 8.2 | 12.9 | 5.33 | PASS | PASS | Pass | Tetrahydrofurfuryl alcohol | Borderline (still considered a pass)
Toluene | 18 | 1.4 | 2 | 9.74 | FAIL | FAIL | Fail |  |  | Fail
Tri(ethylene glycol) | 16 | 12.5 | 18.6 | 12.04 | FAIL | FAIL | Fail |  |  | Fail
Triacetin | 16.5 | 4.5 | 9.1 | 5.83 | PASS | PASS | Pass | Triacetin | Borderline (still considered a pass)
Tributylamine | 15.7 | 2.2 | 2.1 | 10.15 | FAIL | FAIL | Fail |  |  | Fail
Tributylphosphate | 16.3 | 6.3 | 4.3 | 5.67 | PASS | FAIL | Fail
Trichloroacetic acid | 18.3 | 7 | 13 | 5.81 | PASS | FAIL | Fail
Trichloroethylene | 18 | 3.1 | 5.3 | 6.65 | FAIL | FAIL | Fail |  |  | Fail
Triethylamine | 15.5 | 0.4 | 1 | 12.21 | FAIL | FAIL | Fail |  |  | Fail
Triethylcitrate | 16.5 | 4.9 | 12 | 6.84 | FAIL | NO DATA | Fail
Triethylene glycol dimethyl ether | 15.9 | 5.9 | 6.4 | 5.56 | PASS | FAIL | Fail
Triethylphosphate | 16.7 | 11.4 | 9.2 | 3.66 | PASS | PASS | Pass | Triethylphosphate | Strong polarity match
Water | 15.5 | 16 | 42.3 | 35.6 | FAIL | FAIL | Fail |  |  | Fail
Z-1,2-Dichloroethylene | 17 | 8 | 3.2 | 5.09 | PASS | FAIL | Fail
α-Pinene | 16.4 | 1.1 | 2.2 | 10.38 | FAIL | FAIL | Fail |  |  | Fail
α-Terpineol | 17.1 | 3.6 | 7.6 | 5.98 | PASS | FAIL | Fail
β-Pinene | 16.3 | 1.1 | 1.9 | 10.6 | FAIL | FAIL | Fail |  |  | Fail
γ-Butyrolactone | 18 | 16.6 | 7.4 | 7.31 | FAIL | PASS | Fail
γ-Valerolactone | 16.9 | 11.5 | 6.3 | 3.41 | PASS | NO DATA | Fail
Total solvents meeting at least one requirement: | 120 |  |  |  | 80 | 53 | Number of solvents: |  | 29
http://www.york.ac.uk/res/s4/
Target (graphene)

## Viscosity and density
Solvent name | Density (g/mL) | Ref | Dynamic viscosity (cP) | log (viscosity)* | Temp for viscosity (°C) | Ref | Density:viscosity ratio | Density:viscosity threshold | Ranking | Pass | References
Glycerol | 1.25 | MSDS (Sigma-Aldrich) | 954 | 2.979548 | 25 | HSDB | 0.001310273 |  | 1 | PASS | Ab Rani 2014 | M. A. Ab Rani et al., Green Chem., 2014, 16, 1282.
Dipropylene glycol | 1.023 | MSDS (Sigma-Aldrich) | 107 | 2.029384 | 20 | HSDB | 0.009560748 |  | 2 | PASS | Aycock 2007 | D. F. Aycock, Org. Process Res. Dev., 2007, 11, 156.
1,3-Butanediol | 1 | SOLV-DB | 98.3 | 1.992554 | ? | SOLV-DB | 0.01017294 |  | 3 | PASS | HSDB | Hazardous substances database. Accessed through the TOXNET portal (US national library of medicine) http://toxnet.nlm.nih.gov/ |  | Accessed May 2014
1,4-Butanediol | 1.017 | MSDS (Sigma-Aldrich) | 84.9 | 1.928908 | 20 | HSDB | 0.0119788 |  | 4 | PASS | Smallwood 1996 | I. M. Smallwood, Handbook of Organic Solvents, Arnold publishing, London, 1996.
Glycerol carbonate | 1.4 | Glaconchemie technical data | 85 | 1.929419 | 25 | Glaconchemie technical data | 0.01647059 |  | 5 | PASS | SOLV-DB | http://solvdb.ncms.org/solvdb.htm |  | Accessed April 2014
Tetraethylene glycol | 1.13 | SOLV-DB | 61.9 | 1.791691 | 20 | HSDB | 0.01825525 |  | 6 | PASS | Redesta | http://www.redesta.de/html_englisch/cyclopentanon.htm |  | Accessed May 2015
1,2-Propanediol | 1.04 | SOLV-DB | 56 | 1.748188 | ? | SOLV-DB | 0.01857143 |  | 7 | PASS | Rowan SSG | S. Slater and M. Savelski, Journal of Environmental Science and Health Part A, 2007, 42, 1595-1605.
Tri(ethylene glycol) | 1.1195 | SOLV-DB | 49 | 1.690196 | ? | SOLV-DB | 0.02284694 |  | 8 | PASS
Acetyltributyl citrate | 1.05 | MSDS (Sigma-Aldrich) | 42.7 | 1.630428 | 25 | HSDB | 0.02459016 |  | 9 | PASS | First criterion: A upper threshold was established regarding the density:viscosity ratio, limiting the solvent set to a maximum of 130 candidates. This is derived from Stokes' law for settling velocity under centrifugation, where the variables relevant to the solvent are present as density over viscosity.
α-Terpineol | 0.9364 | SOLV-DB | 36.5 | 1.562293 | ? | SOLV-DB | 0.02565479 |  | 10 | PASS
Di(ethylene glycol) | 1.12 | SOLV-DB | 38.5 | 1.585461 | ? | SOLV-DB | 0.02909091 |  | 11 | PASS
Triethyl citrate | 1.137 | MSDS (Sigma-Aldrich) | 35.2 | 1.546543 | 25 | HSDB | 0.03230114 |  | 12 | PASS | Requirement
Oleic acid | 0.89 | MSDS (Sigma-Aldrich) | 25.6 | 1.40824 | 30 | HSDB | 0.034765625 |  | 13 | PASS
2-Aminoethanol | 1.012 | MSDS (Sigma-Aldrich) | 18.95 | 1.277609 | 25 | HSDB | 0.05340369 |  | 14 | PASS | Maximum density:viscosity ratio |  | 1.2
Ethylene glycol dibutyl ether | 0.83189 | SOLV-DB | 14.04 | 1.147367 | ? | SOLV-DB | 0.05925142 |  | 15 | PASS
1-Decanol | 0.829 | MSDS (Sigma-Aldrich) | 13.11 | 1.117603 | 20 | MSDS (Sigma-Aldrich) | 0.06323417 |  | 16 | PASS
Triacetin | 1.155 | Eastman technical data | 17.4 | 1.240549 | 20 | Eastman technical data | 0.06637931 |  | 17 | PASS
Ethylene glycol | 1.11 | SOLV-DB | 16.1 | 1.206826 | 25 | HSDB | 0.0689441 |  | 18 | PASS
Dimethyl phthalate | 1.19 | MSDS (Sigma-Aldrich) | 17.2 | 1.235528 | 25 | HSDB | 0.06918605 |  | 19 | PASS
m-Cresol | 1.034 | MSDS (Sigma-Aldrich) | 12.9 | 1.11059 | 25 | HSDB | 0.08015504 |  | 20 | PASS
2-Pyrrolidinone | 1.12 | MSDS (Sigma-Aldrich) | 13.3 | 1.123852 | 25 | HSDB | 0.08421053 |  | 21 | PASS
2-Ethylhexanol | 0.8344 | HSDB | 9.8 | 0.9912261 | 20 | HSDB | 0.08514286 |  | 22 | PASS
1,3-Dioxolane-4-methanol (glycerol formal) | 1.215 | Glaconchemie technical data | 14.2 | 1.152288 | 25 | Glaconchemie technical data | 0.08556338 |  | 23 | PASS
Diethyl phthalate | 1.12 | MSDS (Sigma-Aldrich) | 12.9 | 1.11059 | 20 | ECHA register | 0.08682171 |  | 24 | PASS
Solketal: ((2,2-dimethyl-1,3-dioxolan-4-yl)methanol) 4-methanol) | 1.066 | Glaconchemie technical data | 11 | 1.041393 | 25 | Glaconchemie technical data | 0.09690909 |  | 25 | PASS
1-Heptanol | 0.82 | SOLV-DB | 7.4 | 0.8692317 | 20 | HSDB | 0.1108108 |  | 26 | PASS
1-Octanol | 0.82157 | SOLV-DB | 7.363 | 0.8670548 | ? | SOLV-DB | 0.1115809 |  | 27 | PASS
Cyrene | 1.25 | F.Hoffmann-La Roche Ltd. | 11.03 | 1.042576 | 20 | This work | 0.1133273 |  | 28 | PASS
Lauric acid | 0.8679 | HSDB | 7.3 | 0.8633229 | 50 | HSDB | 0.1188904 |  | 29 | PASS
Dibenzyl ether | 1.043 | MSDS (Sigma-Aldrich) | 8.719 | 0.9404667 | ? | HSDB | 0.1196238 |  | 30 | PASS
Sulpholane | 1.2604 | SOLV-DB | 10.29 | 1.012415 | ? | SOLV-DB | 0.1224879 |  | 31 | PASS
2-Octanol | 0.8171 | SOLV-DB | 6.49 | 0.8122447 | ? | SOLV-DB | 0.1259014 |  | 32 | PASS
Benzyl benzoate | 1.118 | MSDS (Sigma-Aldrich) | 8.292 | 0.9186593 | 25 | HSDB | 0.1348288 |  | 33 | PASS
Eugenol | 1.067 | MSDS (Sigma-Aldrich) | 7.817 | 0.8930401 | 20 | HSDB | 0.1364974 |  | 34 | PASS
Isoeugenol | 1.084 | MSDS (Sigma-Aldrich) | 7.476 | 0.8736693 | 20 | HSDB | 0.1449973 |  | 35 | PASS
Octanoic acid | 0.91 | MSDS (Sigma-Aldrich) | 5.74 | 0.7589119 | ? | HSDB | 0.1585366 |  | 36 | PASS
Tetrahydrofurfuryl alcohol | 1.0483 | SOLV-DB | 6.24 | 0.7951846 | ? | SOLV-DB | 0.1679968 |  | 37 | PASS
Omnia: Butyl-3-hydroxybutyrate | 0.971 | MSDS (Eastman) | 5.77 | 0.7611758 | 25 | MSDS (Eastman) | 0.1682842 |  | 38 | PASS
Isobutanol | 0.7978 | SOLV-DB | 4.703 | 0.672375 | 15 | HSDB | 0.1696364 |  | 39 | PASS
Methyl oleate | 0.874 | MSDS (Sigma-Aldrich) | 4.88 | 0.6884198 | 30 | HSDB | 0.1790984 |  | 40 | PASS
Benzyl alcohol | 1.045 | MSDS (Sigma-Aldrich) | 5.474 | 0.7383048 | 25 | HSDB | 0.1909024 |  | 41 | PASS
Isoamyl alcohol | 0.809 | MSDS (Sigma-Aldrich) | 4.2 | 0.6232493 | 25 | Smallwood 1996 | 0.192619 |  | 42 | PASS
Diethylene glycol monobutyl ether | 0.953 | MSDS (Sigma-Aldrich) | 4.9 | 0.6901961 | 20 | HSDB | 0.1944898 |  | 43 | PASS
Cyclohexanol | 0.9684 | SOLV-DB | 4.6 | 0.6627578 | 25 | HSDB | 0.2105217 |  | 44 | PASS
2-Methyl-2-butanol | 0.8096 | HSDB | 3.79 | 0.5786392 | 25 | HSDB | 0.2136148 |  | 45 | PASS
Ethoxybenzene | 0.966 | MSDS (Sigma-Aldrich) | 4.24 | 0.6273659 | -30 | HSDB | 0.2278302 |  | 46 | PASS
Dimethyl isosorbide | 1.15 | MSDS (Sigma-Aldrich) | 5 | 0.69897 | 25 | Dottikon technical data | 0.23 |  | 47 | PASS
1-Pentanol | 0.8108 | SOLV-DB | 3.512 | 0.5455545 | ? | SOLV-DB | 0.2308656 |  | 48 | PASS
Aniline | 1.022 | MSDS (Sigma-Aldrich) | 4.4 | 0.6434527 | 25 | Smallwood 1996 | 0.2322727 |  | 49 | PASS
Furfuryl alcohol | 1.1285 | SOLV-DB | 4.62 | 0.664642 | 25 | HSDB | 0.2442641 |  | 50 | PASS
Phenol | 1.071 | MSDS (Sigma-Aldrich) | 4.3 | 0.6334685 | 43 | Smallwood 1996 | 0.2490698 |  | 51 | PASS
Diethylene glycol monoethyl ether | 0.9841 | SOLV-DB | 3.85 | 0.5854607 | 25 | HSDB | 0.2556104 |  | 52 | PASS
Butyl lactate | 0.98 | SOLV-DB | 3.8 | 0.5797836 | ? | SOLV-DB | 0.2578947 |  | 53 | PASS
Decamethylcyclopentasiloxane (D5) | 0.958 | MSDS (Sigma-Aldrich) | 3.7 | 0.5682017 | 25 | Ab Rani 2014 | 0.2589189 |  | 54 | PASS
Triethylene glycol dimethyl ether | 0.99 | SOLV-DB | 3.8 | 0.5797836 | ? | SOLV-DB | 0.2605263 |  | 55 | PASS
N-Methylacetamide | 0.957 | MSDS (Sigma-Aldrich) | 3.65 | 0.5622929 | 30 | HSDB | 0.2621918 |  | 56 | PASS
2-Butanol | 0.80241 | SOLV-DB | 2.998 | 0.4768316 | ? | SOLV-DB | 0.2676484 |  | 57 | PASS
Heptanoic acid | 0.918 | MSDS (Sigma-Aldrich) | 3.4 | 0.5314789 | 30 | HSDB | 0.27 |  | 58 | PASS
Dipropylene glycol monomethyl ether | 0.95 | SOLV-DB | 3.5 | 0.544068 | 25 | HSDB | 0.2714286 |  | 59 | PASS
2-Butoxyethanol (butyl cellosolve) | 0.89625 | SOLV-DB | 3.15 | 0.4983106 | 25 | HSDB | 0.2845238 |  | 60 | PASS
Tributylphosphate | 0.979 | MSDS (Sigma-Aldrich) | 3.39 | 0.5301997 | 25 | HSDB | 0.2887906 |  | 61 | PASS
Diethylene glycol monomethyl ether | 1.0167 | SOLV-DB | 3.48 | 0.5415792 | 25 | HSDB | 0.2921552 |  | 62 | PASS
cis-Decalin | 0.897 | MSDS (Sigma-Aldrich) | 2.99 | 0.4756712 | 25 | HSDB | 0.3 |  | 63 | PASS
Diphenyl ether | 1.06611 | SOLV-DB | 3.4909 | 0.5429374 | 27 | HSDB | 0.3053969 |  | 64 | PASS
1-Butanol | 0.80575 | SOLV-DB | 2.544 | 0.4055171 | 25 | HSDB | 0.3167256 |  | 65 | PASS
3,3-Dimethyl-2-butanone | 0.805 | MSDS (Sigma-Aldrich) | 2.47 | 0.392697 | -53 | HSDB | 0.3259109 |  | 66 | PASS
1-Propanol | 0.7996 | SOLV-DB | 2.256 | 0.3533391 | 20 | HSDB | 0.3544326 |  | 67 | PASS
Quinoline | 1.093 | MSDS (Sigma-Aldrich) | 2.997 | 0.4766867 | 30 | HSDB | 0.364698 |  | 68 | PASS
Diethylene glycol dibutyl ether | 0.89 | SOLV-DB | 2.39 | 0.3783979 | ? | SOLV-DB | 0.3723849 |  | 69 | PASS
Methyl lactate | 1.09 | SOLV-DB | 2.9 | 0.462398 | ? | SOLV-DB | 0.3758621 |  | 70 | PASS
Ethyl lactate | 1.03 | SOLV-DB | 2.7 | 0.4313638 | ? | SOLV-DB | 0.3814815 |  | 71 | PASS
2-Propanol | 0.79 | SOLV-DB | 2.038 | 0.3092042 | 25 | HSDB | 0.3876349 |  | 72 | PASS
Dimethyl glutarate | 1.09 | MSDS (Sigma-Aldrich) | 2.7577 | 0.440547 | 20 | MSDS (Sigma-Aldrich) | 0.3952569 |  | 73 | PASS
Cyclohexanone | 0.9452 | SOLV-DB | 2.2 | 0.3424227 | 25 | HSDB | 0.4296364 |  | 74 | PASS
Octamethylcyclotetrasiloxane (D4) | 0.956 | MSDS (Sigma-Aldrich) | 2.19 | 0.3404441 | 25 | Ab Rani 2014 | 0.4365297 |  | 75 | PASS
Morpholine | 0.996 | MSDS (Sigma-Aldrich) | 2.2 | 0.3424227 | 25 | Smallwood 1996 | 0.4527273 |  | 76 | PASS
Propylene carbonate | 1.1951 | SOLV-DB | 2.53 | 0.4031205 | ? | SOLV-DB | 0.4723715 |  | 77 | PASS
γ-Valerolactone | 1.05 | MSDS (Sigma-Aldrich) | 2.18 | 0.3384565 | 25 | MSDS (Thermo) | 0.4816514 |  | 78 | PASS
1-Methoxy-2-propanol | 0.924 | Smallwood 1996 | 1.9 | 0.2787536 | 25 | Smallwood 1996 | 0.4863158 |  | 79 | PASS
2-Ethoxyethanol (ethyl cellosolve) | 0.9252 | SOLV-DB | 1.84 | 0.2648178 | 25 | HSDB | 0.5028261 |  | 80 | PASS
N,N-Dimethyl aniline | 0.956 | MSDS (Sigma-Aldrich) | 1.89 | 0.2764618 | 2.5 | HSDB | 0.5058201 |  | 81 | PASS
N,N'-Dimethylethyleneurea (DMEU) | 1.056 | MSDS (Sigma-Aldrich) | 2.0592 | 0.3136985 | 20 | MSDS (Sigma-Aldrich) | 0.5128205 |  | 82 | PASS
Dimethyl sulphoxide | 1.09537 | SOLV-DB | 1.991 | 0.2990713 | ? | SOLV-DB | 0.5501607 |  | 83 | PASS
1,2,3-Trichloropropane | 1.387 | MSDS (Sigma-Aldrich) | 2.505 | 0.3988077 | 20 | HSDB | 0.5536926 |  | 84 | PASS
β-Pinene | 0.86 | HSDB | 1.522 | 0.1824147 | 25 | HSDB | 0.565046 |  | 85 | PASS
Tributylamine | 0.778 | MSDS (Sigma-Aldrich) | 1.35 | 0.1303338 | 25 | HSDB | 0.5762963 |  | 86 | PASS
Acetophenone | 1.03 | MSDS (Sigma-Aldrich) | 1.74 | 0.2405492 | 25 | Smallwood 1996 | 0.591954 |  | 87 | PASS
Ethylenediamine | 0.899 | MSDS (Sigma-Aldrich) | 1.5 | 0.1760913 | 25 | HSDB | 0.5993333 |  | 88 | PASS
Formic acid | 1.21405 | SOLV-DB | 1.966 | 0.2935835 | ? | SOLV-DB | 0.6175229 |  | 89 | PASS
2-Methoxyethanol (methyl cellosolve) | 0.97 | SOLV-DB | 1.57 | 0.1958997 | ? | SOLV-DB | 0.6178344 |  | 90 | PASS
NMP | 1.033 | SOLV-DB | 1.666 | 0.221675 | ? | SOLV-DB | 0.620048 |  | 91 | PASS
Diethylene glycol diethyl ether | 0.9063 | SOLV-DB | 1.4 | 0.146128 | ? | SOLV-DB | 0.6473571 |  | 92 | PASS
α-Pinene | 0.858 | MSDS (Sigma-Aldrich) | 1.303 | 0.1149444 | 25 | HSDB | 0.6584804 |  | 93 | PASS
γ-Butyrolactone | 1.1254 | SOLV-DB | 1.7 | 0.2304489 | ? | SOLV-DB | 0.662 |  | 94 | PASS
Nitrobenzene | 1.196 | MSDS (Sigma-Aldrich) | 1.8 | 0.2552725 | 25 | Smallwood 1996 | 0.6644444 |  | 95 | PASS
Butyric acid | 0.958 | MSDS (Sigma-Aldrich) | 1.426 | 0.1541195 | 25 | HSDB | 0.6718093 |  | 96 | PASS
Furfural | 1.1545 | SOLV-DB | 1.587 | 0.2005769 | 25 | HSDB | 0.7274732 |  | 97 | PASS
Chloroacetic acid | 1.58 | HSDB (solid at 20 °C) | 2.16 | 0.3344538 | 70 | HSDB | 0.7314815 |  | 98 | PASS
2-Ethoxyethyl acetate | 0.96761 | SOLV-DB | 1.32 | 0.1205739 | 20 | HSDB | 0.7330379 |  | 99 | PASS
Ethanol | 0.7937 | SOLV-DB | 1.08 | 0.03342376 | 25 | Smallwood 1996 | 0.7349074 |  | 100 | PASS
Cyclopentanone | 0.951 | MSDS (Sigma-Aldrich) | 1.29 | 0.1105897 | ? | Redesta | 0.7372093 |  | 101 | PASS
Benzaldehyde | 1.045 | MSDS (Sigma-Aldrich) | 1.321 | 0.1209028 | 25 | HSDB | 0.7910674 |  | 102 | PASS
Cyclohexane | 0.779 | MSDS (Sigma-Aldrich) | 0.98 | -0.008773924 | 25 | Smallwood 1996 | 0.794898 |  | 103 | PASS
n-Hexyl acetate | 0.8681 | SOLV-DB | 1.075 | 0.03140846 | ? | SOLV-DB | 0.8075349 |  | 104 | PASS
Benzonitrile | 1.01 | HSDB | 1.25 | 0.09691001 | 25 | HSDB | 0.808 |  | 105 | PASS
Ethyl morpholine | 0.91 | MSDS (Sigma-Aldrich) | 1.08 | 0.03342376 | 20 | HSDB | 0.8425926 |  | 106 | PASS
n-Decane | 0.73 | MSDS (Sigma-Aldrich) | 0.838 | -0.07675598 | 25 | HSDB | 0.8711217 |  | 107 | PASS
1,1,2,2-Tetrachloroethane | 1.586 | MSDS (Sigma-Aldrich) | 1.77 | 0.2479733 | 20 | HSDB | 0.8960452 |  | 108 | PASS
2,6-Dimethyl-4-heptanone | 0.808 | MSDS (Sigma-Aldrich) | 0.896 | -0.04769199 | 21 | HSDB | 0.9017857 |  | 109 | PASS
d-Limonene | 0.8383 | SOLV-DB | 0.923 | -0.0347983 | ? | SOLV-DB | 0.908234 |  | 110 | PASS
Dibutoxymethane | 0.835 | MSDS (Sigma-Aldrich) | 0.904305 | -0.04368507 | 25 | MSDS (Sigma-Aldrich) | 0.923361 |  | 111 | PASS
1,4-Dioxane | 1.02797 | SOLV-DB | 1.087 | 0.03622954 | ? | SOLV-DB | 0.9456946 |  | 112 | PASS
Diethylene glycol dimethyl ether | 0.9384 | SOLV-DB | 0.989 | -0.004803708 | ? | SOLV-DB | 0.9488372 |  | 113 | PASS
Octamethyltrisiloxane (MDM) | 0.82 | MSDS (Sigma-Aldrich) | 0.85 | -0.07058107 | 25 | Ab Rani 2014 | 0.9647059 |  | 114 | PASS
Propionic acid | 0.992 | MSDS (Sigma-Aldrich) | 1.02 | 0.008600172 | 25 | HSDB | 0.972549 |  | 115 | PASS
1,2-Dichlorobenzene | 1.306 | MSDS (Sigma-Aldrich) | 1.324 | 0.121888 | 25 | HSDB | 0.9864048 |  | 116 | PASS
Acetic acid | 1.04392 | SOLV-DB | 1.056 | 0.02366392 | 25 | HSDB | 0.9885606 |  | 117 | PASS
2-Heptanone | 0.81123 | SOLV-DB | 0.815 | -0.08884239 | ? | SOLV-DB | 0.9953742 |  | 118 | PASS
Isoamyl acetate | 0.876 | MSDS (Sigma-Aldrich) | 0.872 | -0.05948352 | 20 | HSDB | 1.004587 |  | 119 | PASS
N,N-Dimethyl acetamide | 0.936 | SOLV-DB | 0.927 | -0.03292027 | ? | SOLV-DB | 1.009709 |  | 120 | PASS
Amyl acetate | 0.8719 | SOLV-DB | 0.862 | -0.06449273 | ? | SOLV-DB | 1.011485 |  | 121 | PASS
Pyridine | 0.978 | MSDS (Sigma-Aldrich) | 0.88 | -0.05551733 | 25 | Smallwood 1996 | 1.111364 |  | 122 | PASS
Water | 1 | MSDS (Sigma-Aldrich) | 0.89 | -0.05060999 | 25 | Smallwood 1996 | 1.123596 |  | 123 | PASS
N,N-Dimethyl formamide | 0.945 | Smallwood 1996 | 0.82 | -0.08618615 | 25 | Smallwood 1996 | 1.152439 |  | 124 | PASS
o-Xylene | 0.87594 | SOLV-DB | 0.76 | -0.1191864 | 25 | HSDB | 1.152553 |  | 125 | PASS
Cumene | 0.864 | MSDS (Sigma-Aldrich) | 0.737 | -0.1325325 | 25 | HSDB | 1.17232 |  | 126 | PASS
Ethylene glycol diethyl ether | 0.8351 | SOLV-DB | 0.7 | -0.154902 | ? | SOLV-DB | 1.193 |  | 127 | PASS
Ethyl butyrate | 0.875 | MSDS (Sigma-Aldrich) | 0.711 | -0.1481304 | 15 | HSDB | 1.230661 | too high | 128 | FAIL
m-Dichlorobenzene | 1.288 | MSDS (Sigma-Aldrich) | 1.044 | 0.0187005 | 25 | HSDB | 1.233716 | too high | 129 | FAIL
Diethylamine | 0.707 | MSDS (Sigma-Aldrich) | 0.571 | -0.2433639 | 25 | HSDB | 1.238179 | too high | 130 | FAIL
Anisole | 0.98932 | SOLV-DB | 0.789 | -0.102923 | ? | SOLV-DB | 1.253891 | too high | 131 | FAIL
Dibutyl ether | 0.7641 | SOLV-DB | 0.602 | -0.2204035 | ? | SOLV-DB | 1.269269 | too high | 132 | FAIL
Acetic anhydride | 1.08 | MSDS (Sigma-Aldrich) | 0.843 | -0.07417243 | 25 | HSDB | 1.281139 | too high | 133 | FAIL
Isobutyl acetate | 0.867 | MSDS (Sigma-Aldrich) | 0.676 | -0.1700533 | 25 | HSDB | 1.282544 | too high | 134 | FAIL
Butylamine | 0.73683 | SOLV-DB | 0.574 | -0.2410881 | 25 | HSDB | 1.283676 | too high | 135 | FAIL
Butyl acetate | 0.88 | SOLV-DB | 0.685 | -0.1643094 | 25 | HSDB | 1.284672 | too high | 136 | FAIL
Cyclohexene | 0.811 | MSDS (Sigma-Aldrich) | 0.625 | -0.20412 | 25 | HSDB | 1.2976 | too high | 137 | FAIL
Butyronitrile | 0.794 | MSDS (Sigma-Aldrich) | 0.6 | -0.2218487 | 20 | HSDB | 1.323333 | too high | 138 | FAIL
Bromobenzene | 1.49 | MSDS (Sigma-Aldrich) | 1.124 | 0.05076631 | 20 | HSDB | 1.325623 | too high | 139 | FAIL
2-Nitropropane | 0.992 | MSDS (Sigma-Aldrich) | 0.74 | -0.1307683 | 25 | Smallwood 1996 | 1.340541 | too high | 140 | FAIL
Ethyl benzene | 0.86253 | SOLV-DB | 0.64 | -0.19382 | 25 | HSDB | 1.347703125 | too high | 141 | FAIL
1-Hexanol | 0.81534 | SOLV-DB | 0.592 | -0.2276783 | 25 | HSDB | 1.377264 | too high | 142 | FAIL
2-Hexanone | 0.8067 | SOLV-DB | 0.584 | -0.2335872 | ? | SOLV-DB | 1.381336 | too high | 143 | FAIL
Chlorobenzene | 1.106 | MSDS (Sigma-Aldrich) | 0.8 | -0.09691001 | 25 | Smallwood 1996 | 1.3825 | too high | 144 | FAIL
n-Octane | 0.703 | MSDS (Sigma-Aldrich) | 0.5 | -0.30103 | 25 | Smallwood 1996 | 1.406 | too high | 145 | FAIL
p-Xylene | 0.85661 | SOLV-DB | 0.603 | -0.2196827 | 25 | HSDB | 1.42058 | too high | 146 | FAIL
Methanol | 0.78637 | SOLV-DB | 0.544 | -0.2644011 | 25 | HSDB | 1.445533 | too high | 147 | FAIL
Benzene | 0.8736 | SOLV-DB | 0.604 | -0.2189631 | 25 | HSDB | 1.446358 | too high | 148 | FAIL
Isooctane (2,2,4-trimethylpentane) | 0.692 | MSDS (Sigma-Aldrich) | 0.477 | -0.3214816 | 25 | Smallwood 1996 | 1.450734 | too high | 149 | FAIL
4-Methyl-2-pentanone (methyl isobutyl ketone) | 0.7963 | SOLV-DB | 0.5463 | -0.2625688 | ? | SOLV-DB | 1.457624 | too high | 150 | FAIL
1,4-Dichlorobenzene | 1.241 | MSDS (Sigma-Aldrich) | 0.839 | -0.07623804 | 55 | HSDB | 1.479142 | too high | 151 | FAIL
m-Xylene | 0.86009 | SOLV-DB | 0.581 | -0.2358239 | 25 | HSDB | 1.480361 | too high | 152 | FAIL
1,2-Dichloroethane | 1.256 | MSDS (Sigma-Aldrich) | 0.84 | -0.07572071 | 20 | HSDB | 1.495238 | too high | 153 | FAIL
Hexamethyldisiloxane (M2) | 0.764 | MSDS (Sigma-Aldrich) | 0.5 | -0.30103 | 25 | Ab Rani 2014 | 1.528 | too high | 154 | FAIL
1,1,1-Trichloroethane | 1.32 | SOLV-DB | 0.858 | -0.06651271 | 20 | HSDB | 1.538462 | too high | 155 | FAIL
Toluene | 0.86219 | SOLV-DB | 0.56 | -0.251812 | 25 | HSDB | 1.539625 | too high | 156 | FAIL
Nitroethane | 1.045 | MSDS (Sigma-Aldrich) | 0.661 | -0.1797985 | 25 | HSDB | 1.580938 | too high | 157 | FAIL
Dimethyl carbonate | 1.069 | MSDS (Sigma-Aldrich) | 0.664 | -0.1778319 | 20 | HSDB | 1.60994 | too high | 158 | FAIL
Acetylacetone | 0.975 | MSDS (Sigma-Aldrich) | 0.6 | -0.2218487 | 20 | HSDB | 1.625 | too high | 159 | FAIL
n-Propyl acetate | 0.888 | SOLV-DB | 0.544 | -0.2644011 | 25 | HSDB | 1.632353 | too high | 160 | FAIL
Carbon tetrachloride | 1.58436 | SOLV-DB | 0.97 | -0.01322827 | 25 | Smallwood 1996 | 1.633361 | too high | 161 | FAIL
Methyl butyrate | 0.9 | SOLV-DB | 0.55 | -0.2596373 | ? | SOLV-DB | 1.636364 | too high | 162 | FAIL
Tetrahydrofuran | 0.8892 | SOLV-DB | 0.53 | -0.2757241 | 20 | HSDB | 1.677736 | too high | 163 | FAIL
2-Pentanone | 0.8015 | SOLV-DB | 0.473 | -0.3251389 | 25 | HSDB | 1.694503 | too high | 164 | FAIL
Propanenitrile | 0.772 | MSDS (Sigma-Aldrich) | 0.454 | -0.3429441 | 15 | HSDB | 1.700441 | too high | 165 | FAIL
Cyclopentane | 0.751 | MSDS (Sigma-Aldrich) | 0.44 | -0.3565473 | 20 | HSDB | 1.706818 | too high | 166 | FAIL
n-Heptane | 0.67946 | SOLV-DB | 0.397 | -0.4012095 | ? | SOLV-DB | 1.711486 | too high | 167 | FAIL
Isopropyl acetate | 0.8702 | SOLV-DB | 0.49 | -0.3098039 | 25 | HSDB | 1.775918 | too high | 168 | FAIL
3-Pentanone | 0.813 | MSDS (Sigma-Aldrich) | 0.444 | -0.352617 | 25 | HSDB | 1.831081 | too high | 169 | FAIL
Nitromethane | 1.127 | MSDS (Sigma-Aldrich) | 0.614 | -0.2118316 | 25 | HSDB | 1.835505 | too high | 170 | FAIL
2-Methyltetrahydrofuran | 0.853 | MSDS (Sigma-Aldrich) | 0.46 | -0.3372422 | 25 | Aycock 2007 | 1.854348 | too high | 171 | FAIL
Ethyl propionate | 0.884 | SOLV-DB | 0.473 | -0.3251389 | ? | SOLV-DB | 1.868922 | too high | 172 | FAIL
Diisopropyl ether | 0.71854 | SOLV-DB | 0.379 | -0.4213608 | ? | SOLV-DB | 1.895884 | too high | 173 | FAIL
Tetrachloroethylene | 1.623 | MSDS (Sigma-Aldrich) | 0.839 | -0.07623804 | 25 | HSDB | 1.934446 | too high | 174 | FAIL
1-Chlorobutane | 0.886 | MSDS (Sigma-Aldrich) | 0.45 | -0.3467875 | 20 | HSDB | 1.968889 | too high | 175 | FAIL
Triethylamine | 0.72305 | SOLV-DB | 0.363 | -0.4400934 | ? | SOLV-DB | 1.991873 | too high | 176 | FAIL
Methyl ethyl ketone | 0.7997 | SOLV-DB | 0.4 | -0.39794 | 25 | HSDB | 1.99925 | too high | 177 | FAIL
1,2-Dimethoxyethane | 0.867 | MSDS (Sigma-Aldrich) | 0.4335 | -0.3630109 | 20 | MSDS (Sigma-Aldrich) | 2 | too high | 178 | FAIL
n-Hexane | 0.65484 | SOLV-DB | 0.326 | -0.4867824 | 20 | HSDB | 2.008712 | too high | 179 | FAIL
Ethyl acetate | 0.89455 | SOLV-DB | 0.44 | -0.3565473 | 25 | HSDB | 2.033068 | too high | 180 | FAIL
Acetonitrile | 0.786 | MSDS (Sigma-Aldrich) | 0.38 | -0.4202164 | 25 | Smallwood 1996 | 2.068421 | too high | 181 | FAIL
1-Bromobutane | 1.276 | MSDS (Sigma-Aldrich) | 0.606 | -0.2175274 | 25 | HSDB | 2.105611 | too high | 182 | FAIL
t-Butyl methyl ether | 0.76 | SOLV-DB | 0.34 | -0.4685211 | ? | SOLV-DB | 2.235294 | too high | 183 | FAIL
Methyl acetate | 0.9279 | SOLV-DB | 0.381 | -0.419075 | 20 | HSDB | 2.435433 | too high | 184 | FAIL
Furan | 0.936 | MSDS (Sigma-Aldrich) | 0.38 | -0.4202164 | 20 | HSDB | 2.463158 | too high | 185 | FAIL
Acetone | 0.791 | MSDS (Sigma-Aldrich) | 0.32 | -0.49485 | 20 | HSDB | 2.471875 | too high | 186 | FAIL
Chloroform | 1.4797 | SOLV-DB | 0.563 | -0.2494916 | 20 | HSDB | 2.628242 | too high | 187 | FAIL
Z-1,2-Dichloroethylene | 1.284 | MSDS (Sigma-Aldrich) | 0.48 | -0.3187588 | 20 | HSDB | 2.675 | too high | 188 | FAIL
2-Chloropropane | 0.859 | MSDS (Sigma-Aldrich) | 0.32 | -0.49485 | 20 | HSDB | 2.684375 | too high | 189 | FAIL
Trichloroethylene | 1.5 | SOLV-DB | 0.55 | -0.2596373 | 25 | HSDB | 2.727273 | too high | 190 | FAIL
n-Pentane | 0.62139 | SOLV-DB | 0.225 | -0.6478175 | ? | SOLV-DB | 2.761733 | too high | 191 | FAIL
Diethyl ether | 0.70782 | SOLV-DB | 0.2448 | -0.6111886 | 20 | HSDB | 2.891422 | too high | 192 | FAIL
Methyl formate | 0.974 | MSDS (Sigma-Aldrich) | 0.325 | -0.4881166 | 25 | HSDB | 2.996923 | too high | 193 | FAIL
1,1-Dichloroethane | 1.17 | MSDS (Sigma-Aldrich) | 0.38 | -0.4202164 | 20 | HSDB | 3.078947 | too high | 194 | FAIL
DCM | 1.325 | MSDS (Sigma-Aldrich) | 0.43 | -0.3665315 | 20 | HSDB | 3.081395 | too high | 195 | FAIL
Acetaldehyde | 0.785 | MSDS (Sigma-Aldrich) | 0.2456 | -0.6097716 | 15 | HSDB | 3.196254 | too high | 196 | FAIL
Carbon disulphide | 1.266 | MSDS (Sigma-Aldrich) | 0.36 | -0.4436975 | 25 | Smallwood 1996 | 3.516667 | too high | 197 | FAIL
1,1-Dichloroethylene | 1.213 | MSDS (Sigma-Aldrich) | 0.3302 | -0.4812229 | 20 | HSDB | 3.673531 | too high | 198 | FAIL
Bromoethane | 1.46 | MSDS (Sigma-Aldrich) | 0.379 | -0.4213608 | 25 | HSDB | 3.852243 | too high | 199 | FAIL
MEAN | 0.9812008 |  | 10.99033
SD | 0.193035 |  | 68.95567
Variance of dataset. The viscosity is much more influential than the density of the solvent.

## Shortlist
Solvents are presented in this shortlist if data was available to assess at least one additional criteria to polarity. The full list of solvents is not given because of a shortage of viscosity and surface tension data and proprietary polarity data.
Solvent name | Hansen D | Hansen P | Hansen H | Distance in Hansen space | Polarity | Surface tension | Density: viscosity | All technical requirements |  | Polarity notes | Preliminary MSDS health hazards screening | Final solvent candidate shortlist | Experimental concentration of dispersed graphene (relative to NMP) |  |  | References
1,1,1-Trichloroethane | 16.8 | 4.3 | 2 | 7.95 | FAIL | FAIL | FAIL | Fail | [6 empty] | Fail | Hamilton 2009 |  | C. E. Hamilton et al., Nano Lett., 2009, 9, 3460-3462.
1,1,2,2-Tetrachloroethane | 18.8 | 5.1 | 5.3 | 5.1 | PASS | PASS | PASS | Pass | 1,1,2,2-Tetrachloroethane | Borderline (still considered a pass) | Fatally acute toxicity |  |  |  |  | Hernandez 2010 |  | Y. Hernandez et al., Langmuir, 2010, 26, 3208-3213.
1,1-Dichloroethane | 16.5 | 7.8 | 3 | 5.77 | PASS | FAIL | FAIL | Fail
1,1-Dichloroethylene | 16.4 | 5.2 | 2.4 | 7.43 | FAIL | FAIL | FAIL | Fail | [6 empty] | Fail
1,2,3-Trichloropropane | 17.8 | 12.3 | 3.4 | 5.26 | PASS | PASS | PASS | Pass | 1,2,3-Trichloropropane | Borderline (still considered a pass) | Carcinogen, acutely toxic
1,2-Dichlorobenzene | 19.2 | 6.3 | 3.3 | 5.84 | PASS | PASS | PASS | Pass | 1,2-Dichlorobenzene | Borderline (still considered a pass) | No warnings | 1,2-Dichlorobenzene | 1.666667 | Hamilton et al., 2009
1,2-Dichloroethane | 18 | 7.4 | 4.1 | 4.07 | PASS | PASS | FAIL | Fail | [10 empty] | Ra | den | visc | ratio
1,2-Dimethoxyethane | 15.8 | 5.9 | 6.1 | 5.79 | PASS | FAIL | FAIL | Fail | [9 empty] | Benzaldehyde | 4.15 | 1.045 | 1.321 | 0.7910674
1,2-Propanediol | 16.8 | 10.4 | 21.3 | 13.85 | FAIL | PASS | PASS | Fail | [9 empty] | 1,2,3-Trichloropropane | 5.26 | 1.387 | 2.505 | 0.5536926
1,3-Butanediol | 16.5 | 8.1 | 20.9 | 13.59 | FAIL | PASS | PASS | Fail | [9 empty] | Benzonitrile | 5.4 | 1.01 | 1.25 | 0.808
1,3-Dioxolane-4-methanol (glycerol formal) | 18.4 | 10.6 | 16.5 | 8.93 | FAIL | FAIL | PASS | Fail | [9 empty] | Morpholine | 5.5 | 0.996 | 2.2 | 0.4527273
1,4-Butanediol | 16.6 | 11 | 20.9 | 13.6 | FAIL | FAIL | PASS | Fail | [9 empty] | Diethyl phthalate | 3.31 | 1.12 | 12.9 | 0.08682171
1,4-Dichlorobenzene | 19.7 | 5.6 | 2.7 | 7.09 | FAIL | FAIL | FAIL | Fail | [6 empty] | Fail |  |  | Tetrahydrofurfuryl alcohol | 5.33 | 1.0483 | 6.24 | 0.1679968
1,4-Dioxane | 17.5 | 1.8 | 9 | 7.68 | FAIL | PASS | PASS | Fail | [9 empty] | 1,2-Dichlorobenzene | 5.84 | 1.306 | 1.324 | 0.9864048
1-Bromobutane | 16.5 | 4.1 | 3.9 | 7.1 | FAIL | FAIL | FAIL | Fail | [6 empty] | Fail |  |  | Acetophenone | 4.04 | 1.03 | 1.74 | 0.591954
1-Butanol | 16 | 5.7 | 15.8 | 9.72 | FAIL | FAIL | PASS | Fail | [9 empty] | Pyridine | 2.74 | 0.978 | 0.88 | 1.111364
1-Chloropropane | 16 | 7.8 | 2 | 7.123202 | FAIL | FAIL | FAIL | Fail | [6 empty] | Fail |  |  | NMP | 3.04 | 1.033 | 1.666 | 0.620048
1-Decanol | 16 | 4.7 | 10.5 | 6.71 | FAIL | FAIL | PASS | Fail | [9 empty] | Triacetin | 5.83 | 1.155 | 17.4 | 0.06637931
1-Heptanol | 16 | 5.3 | 11.7 | 6.93 | FAIL | FAIL | PASS | Fail | [9 empty] | Aniline | 6.49 | 1.022 | 4.4 | 0.2322727
1-Hexanol | 15.9 | 5.8 | 12.5 | 7.28 | FAIL | FAIL | FAIL | Fail | [6 empty] | Fail |  |  | Cyclohexanone | 2.78 | 0.9452 | 2.2 | 0.4296364
1-Methoxy-2-propanol | 15.6 | 6.3 | 11.6 | 6.87 | FAIL | FAIL | PASS | Fail | [9 empty] | Butyl lactate | 5.78 | 0.98 | 3.8 | 0.2578947
1-Octanol | 16 | 5 | 11.2 | 6.84 | FAIL | FAIL | PASS | Fail | [9 empty] | N,N-Dimethyl formamide | 5.81 | 0.945 | 0.82 | 1.152439
1-Pentanol | 15.9 | 5.9 | 13.9 | 8.22 | FAIL | FAIL | PASS | Fail | [9 empty] | 1,1,2,2-Tetrachloroethane | 5.1 | 1.586 | 1.77 | 0.8960452
1-Propanol | 16 | 6.8 | 17.4 | 10.79 | FAIL | FAIL | PASS | Fail | [9 empty] | Cyrene | 2.211334 | 1.25 | 11.03 | 0.1133273
2,6-Dimethyl-4-heptanone | 16 | 3.7 | 4.1 | 7.77 | FAIL | FAIL | PASS | Fail | [9 empty] | Cyclopentanone | 3.61 | 0.951 | 1.29 | 0.7372093
2-Aminoethanol | 17 | 15.5 | 21 | 14.81 | FAIL | NO DATA | PASS | Fail | [9 empty] | Nitrobenzene | 6.23 | 1.196 | 1.8 | 0.6644444
2-Butanol | 15.8 | 5.7 | 14.5 | 8.86 | FAIL | FAIL | PASS | Fail | [9 empty] | Furfural | 6.29 | 1.1545 | 1.587 | 0.7274732
2-Butoxyethanol (butyl cellosolve) | 16 | 5.1 | 12.3 | 7.4 | FAIL | FAIL | PASS | Fail | [9 empty] | Diethylene glycol monobutyl ether | 5.45 | 0.953 | 4.9 | 0.1944898
2-Chloropropane | 15 | 8 | 2 | 8.37735 | FAIL | FAIL | FAIL | Fail | [6 empty] | Fail |  |  | N,N-Dimethyl acetamide | 3.67 | 0.936 | 0.927 | 1.009709
2-Ethoxyethanol (ethyl cellosolve) | 15.9 | 7.2 | 14 | 7.86 | FAIL | FAIL | PASS | Fail
2-Ethoxyethyl acetate | 15.9 | 4.7 | 10.6 | 6.87 | FAIL | FAIL | PASS | Fail
2-Ethylhexanol | 15.9 | 3.3 | 11.8 | 8.39 | FAIL | NO DATA | PASS | Fail
2-Heptanone | 16.2 | 5.7 | 4.1 | 6.24 | PASS | FAIL | PASS | Fail
2-Hexanone | 15.3 | 6.1 | 4.1 | 7.24 | FAIL | FAIL | FAIL | Fail | [6 empty] | Fail
2-Methoxyethanol (methyl cellosolve) | 16 | 8.2 | 15 | 8.4 | FAIL | FAIL | PASS | Fail
2-Methyl-2-butanol | 15.3 | 6.1 | 13.3 | 8.41 | FAIL | FAIL | PASS | Fail
2-Methyltetrahydrofuran | 16.9 | 5 | 4.3 | 5.91 | PASS | NO DATA | FAIL | Fail
2-Nitropropane | 16.2 | 12.1 | 4.1 | 5.81 | PASS | FAIL | FAIL | Fail
2-Octanol | 16.1 | 4.2 | 9.1 | 6.51 | FAIL | FAIL | PASS | Fail
2-Pentanone | 16 | 7.6 | 4.7 | 5.28 | PASS | PASS | FAIL | Fail | [8 empty] | Introducing density and viscosity as a combined parameter explains the poor performance of pyridine, and the high performance of Cyrene and cyclohexanone. The density/viscosity threshold could have been tightened to exclude pyridine, but was set to what it is so that DMF was accepted as having the correct physical properties. Butyl lactate and triacetin join Cyrene as the favoured solvents after passing phase 2 and phase 3 of the solvent selection procedure.
2-Propanol | 15.8 | 6.1 | 16.4 | 10.26 | FAIL | FAIL | PASS | Fail
2-Pyrrolidinone | 18.2 | 12 | 9 | 3.02 | PASS | NO DATA | PASS | Fail
3,3-Dimethyl-2-butanone | 15.1 | 5.5 | 3.3 | 8.21 | FAIL | FAIL | PASS | Fail
3-Methyl-2-butanone | 15.6 | 6.7 | 4 | 6.59 | PASS | FAIL | FAIL | Fail
3-Pentanone | 15.8 | 7.6 | 4.7 | 5.59 | PASS | FAIL | FAIL | Fail
4-Methyl-2-pentanone (methyl isobutyl ketone) | 15.3 | 6.1 | 4.1 | 7.24 | FAIL | FAIL | FAIL | Fail | [6 empty] | Fail
Acetaldehyde | 14.7 | 12.5 | 7.9 | 7.34 | FAIL | FAIL | FAIL | Fail | [6 empty] | Fail
Acetic acid | 14.5 | 8 | 13.5 | 9.18 | FAIL | FAIL | PASS | Fail
Acetic anhydride | 16 | 11.7 | 10.2 | 5.29 | PASS | PASS | FAIL | Fail
Acetone | 15.5 | 10.4 | 7 | 5.17 | PASS | FAIL | FAIL | Fail
Acetonitrile | 15.3 | 18 | 6.1 | 10.36 | FAIL | FAIL | FAIL | Fail | [6 empty] | Fail
Acetophenone | 18.8 | 9 | 4 | 4.04 | PASS | PASS | PASS | Pass | Acetophenone | Strong polarity match | Mutagencity
Acetylacetone | 16.1 | 10 | 6.2 | 4.14 | PASS | FAIL | FAIL | Fail
Acetyltributyl citrate | 16.7 | 2.5 | 7.4 | 7.29 | FAIL | NO DATA | PASS | Fail
Amyl acetate | 15.8 | 3.3 | 6.1 | 7.61 | FAIL | FAIL | PASS | Fail
Aniline | 20.1 | 5.8 | 11.2 | 6.49 | PASS | PASS | PASS | Pass | Aniline | Borderline (still considered a pass) | Carcinogen, acutely toxic
Anisole | 17.8 | 4.4 | 6.9 | 4.98 | PASS | PASS | FAIL | Fail
Benzaldehyde | 19.4 | 7.4 | 5.3 | 4.15 | PASS | PASS | PASS | Pass | Benzaldehyde |  | Mutagencity
Benzene | 18.4 | 0 | 2 | 10.94 | FAIL | FAIL | FAIL | Fail | [6 empty] | Fail
Benzonitrile | 18.8 | 12 | 3.3 | 5.4 | PASS | PASS | PASS | Pass | Benzonitrile | Borderline (still considered a pass) | No warnings | Benzonitrile | 1.021277 | Hernandez et al. 2010
Benzyl alcohol | 18.4 | 6.3 | 13.7 | 6.76 | FAIL | PASS | PASS | Fail
Benzyl benzoate | 20 | 5.1 | 5.2 | 6.32 | PASS | FAIL | PASS | Fail
Bromobenzene | 19.2 | 5.5 | 4.1 | 5.76 | PASS | PASS | FAIL | Fail
Bromoethane | 16.5 | 8.4 | 2.3 | 6.24 | PASS | FAIL | FAIL | Fail
Butyl acetate | 15.8 | 3.7 | 6.3 | 7.26 | FAIL | FAIL | FAIL | Fail | [6 empty] | Fail
Butyl lactate | 15.8 | 6.5 | 10.2 | 5.78 | PASS | PASS | PASS | Pass | Butyl lactate | Borderline (still considered a pass) | No warnings | Butyl lactate | 0.111 | This work
Butylamine | 16.2 | 4.5 | 8 | 6.01 | PASS | FAIL | FAIL | Fail
Butyric acid | 15.7 | 4.8 | 12 | 7.74 | FAIL | FAIL | PASS | Fail
Butyronitrile | 15.3 | 12.4 | 5.1 | 6.75 | FAIL | FAIL | FAIL | Fail | [6 empty] | Fail
Carbon disulphide | 20.2 | 0 | 0.6 | 12.5 | FAIL | FAIL | FAIL | Fail | [6 empty] | Fail
Carbon tetrachloride | 17.8 | 0 | 0.6 | 11.71 | FAIL | FAIL | FAIL | Fail | [6 empty] | Fail
Chloroacetic acid | 17.6 | 11 | 15.9 | 8.412491 | FAIL | PASS | PASS | Fail
Chlorobenzene | 19 | 4.3 | 2 | 7.84 | FAIL | PASS | FAIL | Fail
Chloroform | 17.8 | 3.1 | 5.7 | 6.53 | PASS | FAIL | FAIL | Fail
cis-Decalin | 17.6 | 0 | 0 | 12.1 | FAIL | NO DATA | PASS | Fail
Cumene | 18.1 | 1.2 | 1.2 | 10.39 | FAIL | FAIL | PASS | Fail
Cyclohexane | 16.8 | 0 | 0.2 | 12.19 | FAIL | FAIL | PASS | Fail
Cyclohexanol | 17.4 | 4.1 | 13.5 | 7.88 | FAIL | PASS | PASS | Fail
Cyclohexanone | 17.8 | 8.4 | 5.1 | 2.78 | PASS | PASS | PASS | Pass | Cyclohexanone | Strong polarity match | No warnings | Cyclohexanone | 1.553191 | Hernandez et al. 2010
Cyclohexene | 17.2 | 1 | 2 | 10.2 | FAIL | FAIL | FAIL | Fail | [6 empty] | Fail
Cyclopentane | 16.4 | 0 | 1.8 | 11.47 | FAIL | NO DATA | FAIL | Fail
Cyclopentanone | 17.9 | 11.9 | 5.2 | 3.61 | PASS | PASS | PASS | Pass | Cyclopentanone | Strong polarity match | No warnings | Cyclopentanone | 1.808511 | Hernandez et al. 2010
Cyrene | 18.8 | 10.6 | 6.9 | 2.211334 | PASS | PASS | PASS | Pass | Cyrene | Strong polarity match | No warnings | Cyrene | 13.3 | This work
DCM | 17 | 7.3 | 7.1 | 2.89 | PASS | FAIL | FAIL | Fail
Decamethylcyclopentasiloxane (D5) | 12.9 | 1.3 | 1 | 14.59 | FAIL | FAIL | PASS | Fail
Di(ethylene glycol) | 16.6 | 12 | 19 | 11.95 | FAIL | FAIL | PASS | Fail
Dibenzyl ether | 19.6 | 3.4 | 5.2 | 7.16 | FAIL | NO DATA | PASS | Fail
Dibutoxymethane | 15.7 | 4 | 3.9 | 7.980601 | FAIL | NO DATA | PASS | Fail
Dibutyl ether | 15.2 | 3.4 | 3.2 | 9.296236 | FAIL | FAIL | FAIL | Fail | [6 empty] | Fail
Diethoxymethane (ethylal) | 15.4 | 5.7 | 5.1 | 6.838128 | FAIL | FAIL | NO DATA | Fail
Diethyl ether | 14.5 | 2.9 | 4.6 | 9.978477 | FAIL | FAIL | FAIL | Fail | [6 empty] | Fail
Diethyl phthalate | 17.6 | 9.6 | 4.5 | 3.31 | PASS | PASS | PASS | Pass | Diethyl phthalate | Strong polarity match | Reproductive toxicity
Diethylamine | 14.9 | 2.3 | 6.1 | 9.49 | FAIL | FAIL | PASS | Fail
Diethylene glycol dibutyl ether | 15.8 | 4.7 | 4.4 | 7.17 | FAIL | FAIL | PASS | Fail
Diethylene glycol diethyl ether | 15.8 | 5.9 | 5.6 | 5.94 | PASS | FAIL | PASS | Fail
Diethylene glycol dimethyl ether | 16 | 5.9 | 6.2 | 5.459853 | PASS | FAIL | PASS | Fail
Diethylene glycol monobutyl ether | 16 | 7 | 10.6 | 5.45 | PASS | PASS | PASS | Pass | Diethylene glycol monobutyl ether | Borderline (still considered a pass) | REACH restriction applies
Diethylene glycol monoethyl ether | 16.1 | 9.2 | 12.2 | 5.89 | PASS | FAIL | PASS | Fail
Diethylene glycol monomethyl ether | 16.2 | 7.8 | 12.6 | 6.26 | PASS | FAIL | PASS | Fail
Diisopropyl ether | 15.1 | 3.2 | 3.2 | 9.54 | FAIL | FAIL | FAIL | Fail | [6 empty] | Fail
Dimethoxymethane | 15 | 1.8 | 8.6 | 9.65 | FAIL | FAIL | NO DATA | Fail
Dimethyl carbonate | 15.5 | 8.6 | 9.7 | 5.43 | PASS | FAIL | FAIL | Fail
Dimethyl ether | 15.2 | 6.1 | 5.7 | 6.752777 | FAIL | FAIL | NO DATA | Fail
Dimethyl glutarate | 16.1 | 7.7 | 8.3 | 4.17 | PASS | FAIL | PASS | Fail
Dimethyl isosorbide | 17.6 | 7.1 | 7.5 | 2.35 | PASS | NO DATA | PASS | Fail
Dimethyl phthalate | 18.6 | 10.8 | 4.9 | 3.4 | PASS | NO DATA | PASS | Fail
Dimethyl sulphide | 16.1 | 6.4 | 7.4 | 4.79 | PASS | FAIL | NO DATA | Fail
Dimethyl sulphoxide | 18.4 | 16.4 | 10.2 | 7.57 | FAIL | PASS | PASS | Fail
Diphenyl ether | 19.4 | 3.4 | 4 | 7.51 | FAIL | PASS | PASS | Fail
Dipropylene glycol | 16.5 | 10.6 | 17.7 | 10.52 | FAIL | NO DATA | PASS | Fail
Dipropylene glycol monomethyl ether | 15.5 | 5.7 | 11.2 | 7.09 | FAIL | FAIL | PASS | Fail
d-Limonene | 17.2 | 1.8 | 4.3 | 8.39 | FAIL | FAIL | PASS | Fail
Ethanethiol | 15.7 | 6.5 | 7.1 | 5.42 | PASS | FAIL | NO DATA | Fail
Ethanol | 15.8 | 8.8 | 19.4 | 12.51 | FAIL | FAIL | PASS | Fail
Ethoxybenzene | 18.4 | 4.5 | 4 | 6.11 | PASS | NO DATA | PASS | Fail
Ethyl acetate | 15.8 | 5.3 | 7.2 | 5.97 | PASS | FAIL | FAIL | Fail
Ethyl benzene | 17.8 | 0.6 | 1.4 | 10.7 | FAIL | FAIL | FAIL | Fail | [6 empty] | Fail
Ethyl butyrate | 15.5 | 5.6 | 5 | 6.78 | FAIL | FAIL | PASS | Fail
Ethyl formate | 15.5 | 8.4 | 8.4 | 5.13 | PASS | FAIL | NO DATA | Fail
Ethyl lactate | 16 | 7.6 | 12.5 | 6.48 | PASS | FAIL | PASS | Fail
Ethyl morpholine | 17.7 | 5 | 6.6 | 4.48 | PASS | NO DATA | PASS | Fail
Ethyl propionate | 15.5 | 6.1 | 4.9 | 6.56 | PASS | FAIL | FAIL | Fail
Ethylene glycol | 17 | 11 | 26 | 18.49 | FAIL | FAIL | PASS | Fail
Ethylene glycol dibutyl ether | 15.7 | 4.5 | 4.2 | 7.51 | FAIL | NO DATA | PASS | Fail
Ethylene glycol diethyl ether | 15.4 | 5.4 | 5.2 | 6.96 | FAIL | NO DATA | PASS | Fail
Ethylenediamine | 16.6 | 8.8 | 17 | 9.73 | FAIL | NO DATA | PASS | Fail
Eugenol | 19 | 7.5 | 13 | 5.94 | PASS | FAIL | PASS | Fail
Formamide | 17.2 | 26.2 | 19 | 20.39 | FAIL | FAIL | NO DATA | Fail
Formic acid | 14.6 | 10 | 14 | 9.3 | FAIL | PASS | PASS | Fail
Furan | 17 | 1.8 | 5.3 | 8.12 | FAIL | NO DATA | FAIL | Fail
Furfural | 18.6 | 14.9 | 5.1 | 6.29 | PASS | PASS | PASS | Pass | Furfural | Borderline (still considered a pass) | Carcinogen, acutely toxic
Furfuryl alcohol | 17.4 | 7.6 | 15.1 | 7.69 | FAIL | PASS | PASS | Fail
Glycerol | 17.4 | 11.3 | 27.2 | 19.64 | FAIL | FAIL | PASS | Fail
Glycerol carbonate | 17.9 | 25.5 | 17.4 | 18.88 | FAIL | NO DATA | PASS | Fail
Heptanoic acid | 16.1 | 5.2 | 10.3 | 6.17 | PASS | NO DATA | PASS | Fail
Hexamethyldisiloxane (M2) | 12.6 | 2 | 0 | 15.14 | FAIL | FAIL | FAIL | Fail | [6 empty] | Fail
Isoamyl acetate | 15.3 | 3.1 | 7 | 8.25 | FAIL | NO DATA | PASS | Fail
Isoamyl alcohol | 15.8 | 5.2 | 13.3 | 8.22 | FAIL | FAIL | PASS | Fail
Isobutanol | 15.1 | 5.7 | 15.9 | 10.67 | FAIL | FAIL | PASS | Fail
Isobutyl acetate | 15.1 | 3.7 | 6.3 | 8.18 | FAIL | FAIL | FAIL | Fail | [6 empty] | Fail
Isoeugenol | 18.9 | 5.7 | 9.9 | 4.59 | PASS | FAIL | PASS | Fail
Isooctane (2,2,4-trimethylpentane) | 14.1 | 0 | 0 | 14.37 | FAIL | FAIL | FAIL | Fail | [6 empty] | Fail
Isopropyl acetate | 14.9 | 4.5 | 8.2 | 7.86 | FAIL | FAIL | FAIL | Fail | [6 empty] | Fail
Lauric acid | 16.2 | 4.1 | 7.4 | 6.33 | PASS | FAIL | PASS | Fail
Levulinic acid | 17.1 | 10.4 | 13.5 | 6.17 | PASS | PASS | NO DATA | Fail
m-Cresol | 18.5 | 6.5 | 13.7 | 6.7 | FAIL | NO DATA | PASS | Fail
m-Dichlorobenzene | 19.2 | 5.1 | 2.7 | 6.96 | FAIL | PASS | PASS | Fail
Mesitylene | 18 | 0.6 | 0.6 | 11.23 | FAIL | FAIL | NO DATA | Fail
Methanol | 14.7 | 12.3 | 22.3 | 16.3 | FAIL | FAIL | FAIL | Fail | [6 empty] | Fail
Methyl acetate | 15.5 | 7.2 | 7.6 | 5.42 | PASS | FAIL | FAIL | Fail
Methyl butyrate | 15.8 | 4.9 | 6.2 | 6.400781 | PASS | FAIL | FAIL | Fail
Methyl ethyl ketone | 16 | 9 | 5.1 | 4.78 | PASS | FAIL | FAIL | Fail
Methyl formate | 15.3 | 8.4 | 10.2 | 6.02 | PASS | FAIL | FAIL | Fail
Methyl lactate | 16.9 | 8.3 | 16.1 | 8.74 | FAIL | PASS | PASS | Fail
Methyl oleate | 16.2 | 3.8 | 4.5 | 7.31 | FAIL | FAIL | PASS | Fail
Methylcyclopentane | 16 | 0 | 1 | 12.1 | FAIL | FAIL | NO DATA | Fail
Morpholine | 18 | 4.9 | 11 | 5.5 | PASS | PASS | PASS | Pass | Morpholine | Borderline (still considered a pass) | Mutagencity
m-Xylene | 17.8 | 2.6 | 2.8 | 8.31 | FAIL | FAIL | FAIL | Fail | [6 empty] | Fail
N,N-Dimethyl acetamide | 16.8 | 11.5 | 9.4 | 3.67 | PASS | PASS | PASS | Pass | N,N-Dimethyl acetamide | Strong polarity match | Reproductive toxicity
N,N-Dimethyl aniline | 18.3 | 3.2 | 5.5 | 6.51 | FAIL | PASS | PASS | Fail
N,N-Dimethyl formamide | 17.4 | 13.7 | 11.3 | 5.81 | PASS | PASS | PASS | Pass | N,N-Dimethyl formamide | Borderline (still considered a pass) | Reproductive toxicity
N,N'-Dimethylethyleneurea (DMEU) | 18.2 | 10 | 8.1 | 0.9 | PASS | NO DATA | PASS | Fail
n-Decane | 15.7 | 0 | 0 | 12.92 | FAIL | FAIL | PASS | Fail
n-Heptane | 15.3 | 0 | 0 | 13.23 | FAIL | FAIL | FAIL | Fail | [6 empty] | Fail
n-Hexane | 14.9 | 0 | 0 | 13.57 | FAIL | FAIL | FAIL | Fail | [6 empty] | Fail
n-Hexyl acetate | 15.8 | 2.9 | 5.9 | 7.97 | FAIL | FAIL | PASS | Fail
Nitrobenzene | 20 | 10.6 | 3.1 | 6.23 | PASS | PASS | PASS | Pass | Nitrobenzene | Borderline (still considered a pass) | Carcinogen, reproductive toxicity
Nitroethane | 16 | 15.5 | 4.5 | 8.04 | FAIL | PASS | FAIL | Fail
Nitromethane | 15.8 | 18.8 | 6.1 | 10.59 | FAIL | PASS | FAIL | Fail
N-Methyl formamide | 17.4 | 18.8 | 15.9 | 12.61 | FAIL | PASS | NO DATA | Fail
N-Methylacetamide | 16.9 | 17 | 13 | 9.6 | FAIL | PASS | PASS | Fail
NMP | 18 | 12.3 | 7.2 | 3.04 | PASS | PASS | PASS | Pass | NMP | Strong polarity match | Reproductive toxicity
n-Octane | 15.5 | 0 | 0 | 13.07 | FAIL | FAIL | FAIL | Fail | [6 empty] | Fail
n-Pentane | 14.5 | 0 | 0 | 14 | FAIL | FAIL | FAIL | Fail | [6 empty] | Fail
n-Propyl acetate | 15.3 | 4.3 | 7.6 | 7.36 | FAIL | FAIL | FAIL | Fail | [6 empty] | Fail
n-Propylamine | 16 | 4.9 | 8.6 | 6.01 | PASS | FAIL | NO DATA | Fail
Octamethylcyclotetrasiloxane (D4) | 12.8 | 1.3 | 1 | 14.73 | FAIL | FAIL | PASS | Fail
Octamethyltrisiloxane (MDM) | 12.2 | 1.8 | 0 | 15.81 | FAIL | FAIL | PASS | Fail
Octanoic acid | 15.7 | 3.3 | 8.2 | 7.58 | FAIL | FAIL | PASS | Fail
Oleic acid | 16 | 2.8 | 6.2 | 7.78 | FAIL | PASS | PASS | Fail
Omnia: Butyl-3-hydroxybutyrate | 16.5 | 5.9 | 10.7 | 5.436911 | PASS | NO DATA | PASS | Fail
o-Xylene | 17.8 | 1 | 3.1 | 9.5 | FAIL | FAIL | PASS | Fail
p-Cymene | 17.3 | 2.4 | 2.4 | 8.8 | FAIL | FAIL | NO DATA | Fail
Phenol | 18.5 | 5.9 | 14.9 | 8.02 | FAIL | PASS | PASS | Fail
Propanenitrile | 15.3 | 14.3 | 5.5 | 7.7 | FAIL | FAIL | FAIL | Fail | [6 empty] | Fail
Propionic acid | 14.7 | 5.3 | 12.4 | 9.04 | FAIL | FAIL | PASS | Fail
Propylene carbonate | 20 | 18 | 4.1 | 10.23 | FAIL | PASS | PASS | Fail
p-Xylene | 17.8 | 1 | 3.1 | 9.5 | FAIL | FAIL | FAIL | Fail | [6 empty] | Fail
Pyridine | 19 | 8.8 | 5.9 | 2.74 | PASS | PASS | PASS | Pass | Pyridine | Strong polarity match | No warnings | Pyridine | 0.4255319 | Hernandez et al. 2010
Pyrrolidine | 17.9 | 6.5 | 7.4 | 2.82 | PASS | FAIL | NO DATA | Fail
Quinoline | 20.5 | 5.6 | 5.7 | 6.53 | FAIL | FAIL | PASS | Fail
Solketal: ((2,2-dimethyl-1,3-dioxolan-4-yl)methanol) 4-methanol) | 16.6 | 7.9 | 12 | 5.318834 | PASS | FAIL | PASS | Fail
Sulpholane | 17.8 | 17.4 | 8.7 | 8.17 | FAIL | PASS | PASS | Fail
t-Butyl ethyl ether | 14.4 | 3.5 | 2.7 | 10.51 | FAIL | FAIL | NO DATA | Fail
t-Butyl methyl ether | 14.8 | 4.3 | 5 | 8.56 | FAIL | FAIL | FAIL | Fail | [6 empty] | Fail
Tetrachloroethylene | 18.3 | 5.7 | 0 | 8.52 | FAIL | FAIL | FAIL | Fail | [6 empty] | Fail
Tetraethylene glycol | 16.4 | 9.4 | 15.3 | 8.25 | FAIL | PASS | PASS | Fail
Tetrahydrofuran | 16.8 | 5.7 | 8 | 4.34 | PASS | FAIL | FAIL | Fail
Tetrahydrofurfuryl alcohol | 17.8 | 8.2 | 12.9 | 5.33 | PASS | PASS | PASS | Pass | Tetrahydrofurfuryl alcohol | Borderline (still considered a pass) | Reproductive toxicity
Toluene | 18 | 1.4 | 2 | 9.74 | FAIL | FAIL | FAIL | Fail | [6 empty] | Fail
Tri(ethylene glycol) | 16 | 12.5 | 18.6 | 12.04 | FAIL | FAIL | PASS | Fail
Triacetin | 16.5 | 4.5 | 9.1 | 5.83 | PASS | PASS | PASS | Pass | Triacetin | Borderline (still considered a pass) | No warnings | Triacetin | 1.055556 | This work
Tributylamine | 15.7 | 2.2 | 2.1 | 10.15 | FAIL | FAIL | PASS | Fail
Tributylphosphate | 16.3 | 6.3 | 4.3 | 5.67 | PASS | FAIL | PASS | Fail
Trichloroacetic acid | 18.3 | 7 | 13 | 5.81 | PASS | FAIL | FAIL | Fail
Trichloroethylene | 18 | 3.1 | 5.3 | 6.65 | FAIL | FAIL | FAIL | Fail | [6 empty] | Fail
Triethylamine | 15.5 | 0.4 | 1 | 12.21 | FAIL | FAIL | FAIL | Fail | [6 empty] | Fail
Triethylcitrate | 16.5 | 4.9 | 12 | 6.84 | FAIL | NO DATA | PASS | Fail
Triethylene glycol dimethyl ether | 15.9 | 5.9 | 6.4 | 5.56 | PASS | FAIL | PASS | Fail
Triethylphosphate | 16.7 | 11.4 | 9.2 | 3.66 | PASS | PASS | NO DATA | Fail
Water | 15.5 | 16 | 42.3 | 35.6 | FAIL | FAIL | PASS | Fail
Z-1,2-Dichloroethylene | 17 | 8 | 3.2 | 5.09 | PASS | FAIL | FAIL | Fail
α-Pinene | 16.4 | 1.1 | 2.2 | 10.38 | FAIL | FAIL | PASS | Fail
α-Terpineol | 17.1 | 3.6 | 7.6 | 5.98 | PASS | FAIL | PASS | Fail
β-Pinene | 16.3 | 1.1 | 1.9 | 10.6 | FAIL | FAIL | PASS | Fail
γ-Butyrolactone | 18 | 16.6 | 7.4 | 7.31 | FAIL | PASS | PASS | Fail
γ-Valerolactone | 16.9 | 11.5 | 6.3 | 3.41 | PASS | NO DATA | PASS | Fail
Total solvents meeting at least one requirement: | 178 |  |  |  | 80 | 53 | 130 | Number of solvents: |  | 22 |  | Number of solvents: |  | 8
http://www.york.ac.uk/res/s4/
Target

## Final decision
This data has been extracted from the University of York 'S4' solvent database. Values were collected from freely available sources except the Cyrene data, which was requested from F.Hoffmann-La Roche Ltd. We would like to thank F.Hoffmann-La Roche Ltd. for allowing us to use this data from the SDS they compiled.
Solvent name |  | Bio-based carbon content (calculation) | Supplier | Autoignition Temperature (°C) | Ref | Standard deviations from mean | Flash Point, closed cup (°C) | Ref | Standard deviations from mean | LD50 oral (mg/kg, rat) | log(LD50) | Test notes | Ref | Relative to LD50) of 2000 mg/kg | Vapor pressure (mmHg) | log(VP) | Temp. for vapor pressure (°C) | Ref | Standard deviations from mean inverted so high values are desirable | Octanol-Water Partition Constant (Log Kow) | Ref | Standard deviations from mean inverted so high values are desirable | EC50 (mg/L) 48hr Daphnia magna | log(EC50) | Test notes | Ref | Standard deviations from mean | Biodegradation
1,2-Dichlorobenzene |  | 0% |  | 648 | MSDS (Sigma-Aldrich) | 2.273178 | 66 | Rowan SSG | 0.1196832 | 500 | 2.69897 |  | Rowan SSG | 0.25 | 1.2 | 0.07918125 | 20 | MSDS (Sigma-Aldrich) | 0.6583682 | 3.43 | Rowan SSG | -0.9372479 | 0.74 | -0.1307683 |  | EPA ECOTOX | -0.9082059 | Considered biodegradable.
Benzonitrile |  | 0% |  | 550 | NIOSH MSDS | 1.418628 | 70 | MSDS (Sigma-Aldrich) | 0.1889198 | 971 | 2.987219 |  | MSDS (Sigma-Aldrich) | 0.4855 | 0.75 | -0.1249387 | 20 | MSDS (Sigma-Aldrich) | 0.7184502 | 1.56 | MSDS (Sigma-Aldrich) | 0.01213061 | 122 | 2.08636 | 24hr | EPA ECOTOX | -0.3135285 | Considered biodegradable.
Butyl lactate |  | 42.86% | Green Biologics | 382 | HSDB | -0.04631555 | 71 | SOLV-DB | 0.2062289 | 2000 | 3.30103 |  | SOLV-DB | 1 | 0.2 | -0.69897 | 20 | http://www.inchem.org/ | 0.8874143 | 1.366 | SOLV-DB | 0.1106223 | 423 | 2.62634 |  | EPA ECOTOX | -0.1686951 | Considered biodegradable.
Cyclohexanone |  | 0% |  | 420 | SOLV-DB | 0.2850407 | 44 | SOLV-DB | -0.2611176 | 1535 | 3.186108 |  | SOLV-DB | 0.7675 | 4.33 | 0.6364879 | 25 | SOLV-DB | 0.4943269 | 0.81 | ChemSpider | 0.3928974 | 820 | 2.913814 | 24hr | EPA ECOTOX | -0.09158901 | Considered biodegradable.
Cyclopentanone |  | 0% |  | 445 | MSDS (Imperial College) | 0.5030383 | 30 | MSDS (Sigma-Aldrich) | -0.5034454 | 1180 | 3.071882 |  | MSDS (ScienceLab) | 0.59 | 11.4 | 1.056905 | 25 | HSDB | 0.3705787 | 0.24 | (calculated) | 0.6822801 | 1435 | 3.156852 | 24 hr | EPA ECOTOX | -0.02640142 | Considered biodegradable.
Cyrene: Dihydrolevoglucosenone |  | 100% | Circa | 296 | F.Hoffmann-La Roche Ltd. | -0.7962271 | 108 | F.Hoffmann-La Roche Ltd. | 0.8466667 | 2000 | 3.30103 | min. value | F.Hoffmann-La Roche Ltd. | 1 | 0.21 | -0.6777807 | 25 | F.Hoffmann-La Roche Ltd. | 0.8811773 | -1.52 | F.Hoffmann-La Roche Ltd. | 1.575813 | 100 | 2 | min. value | F.Hoffmann-La Roche Ltd. | -0.3366919 | Considered biodegradable.
Pyridine |  | 0% |  | 482 | MSDS (Sigma-Aldrich) | 0.8256747 | 17 | MSDS (Sigma-Aldrich) | -0.7284641 | 891 | 2.949878 |  | MSDS (Sigma-Aldrich) | 0.4455 | 20 | 1.30103 | 25 | MSDS (Sigma-Aldrich) | 0.2987213 | 0.65 | Rowan SSG | 0.4741276 | 940 | 2.973128 |  | MSDS (Sigma-Aldrich) | -0.07567983 | Considered biodegradable.
Triacetin |  | 33.33% | Eastman | 433 | MSDS (Fisher) | 0.3983995 | 138 | MSDS (Fisher) | 1.365941 | 3000 | 3.477121 |  | MSDS (Fisher) | 1.5 | 0.00248 | -2.605548 | 25 | MSDS (Fisher) | 1.448609 | 0.36 | MSDS (Eastman, calc.) | 0.6213575 | 380 | 2.579784 |  | MSDS (Spectrum) | -0.1811825 | Considered biodegradable.
S4 database mean average |  |  |  | 387.3115 |  |  | 59.08554 |  |  | 5020 | 3.700704 |  |  |  | 206.963 | 2.315893 |  |  |  | 1.583894 |  |  | 1800.048 | 3.255284
S4 database SD |  |  |  | 114.6802 |  |  | 57.77298 |  |  | 7712 | 3.887167 |  |  |  | 2496.644 | 3.397357 |  |  |  | 1.96971 |  |  | 5349.177 | 3.728287
Mean + SD |  |  |  | 501.9917 |  |  | 116.8585 |  |  |  | 7.587871 |  |  |  |  | 5.713249 |  |  |  | 3.553603 |  |  |  | 6.983571
Mean - SD |  |  |  | 272.6313 |  |  | 1.312561 |  |  |  | -0.1864633 |  |  |  |  | -1.081464 |  |  |  | -0.3858159 |  |  |  | -0.473003
NMP (for comparison) |  | 0% |  | 346 | HSDB | -0.360232 | 92 | SOLV-DB | 0.5697206 | 3914 | 3.592621 | SOLV-DB |  | 1.957 | 0.341 | -0.4672456 | 25 | SOLV-DB | 0.819207 | -0.38 | ChemSpider | 0.9970474 | 1000 | 3 | min. value, 24hr | MSDS (Sigma-Aldrich) | -0.06847219
Regulatory limits and requirements in European standards |  | 25% | European standard TS/16766. | n/a |  |  | 60 | CLP 'flammable liquids' threshold | 0.01582847 | 2000 | 3.30103 |  | CLP 'acute toxicity' threshold | 1 | 0.075 | -1.124939 |  | Industrial Emissions 2010/75/EU 'VOC' threshold | 1.012797 | 4 | CLP 'harmful to the aquatic environment' threshold (in practice EC 50 <100 also) | -1.226631 | 100 | 2 |  | CLP 'harmful to the aquatic environment' threshold (in practice logP ≥4 also) | -0.3366919
Solvent name |  | # Best in class | # Worst in class | Bio-based? | Summation of scores | Rank | All breaches of regulatory limits
1,2-Dichlorobenzene |  | 1 | 3 | No | 1.717726 | 8 | CLP 'acute toxicity' threshold (harmful if swallowed); Industrial emissions VOC definition; CLP 'harmful to the aquatic environment'.
Benzonitrile |  |  |  | No | 2.765189 | 4 | CLP 'acute toxicity' threshold (harmful if swallowed); Industrial emissions VOC definition.
Butyl lactate |  |  |  | Partially | 3.058159 | 3 | Industrial emissions VOC definition.
Cyclohexanone |  |  |  | No | 2.614889 | 5 | CLP 'acute toxicity' threshold (harmful if swallowed); CLP 'flammable liquids' threshold; Industrial emissions VOC definition.
Cyclopentanone |  | 1 |  | No | 2.509669 | 6 | CLP 'acute toxicity' threshold (harmful if swallowed); CLP 'flammable liquids' threshold; Industrial emissions VOC definition.
Cyrene: Dihydrolevoglucosenone |  | 1 | 1 | Yes | 3.506718 | 2 | Industrial emissions VOC definition.
Pyridine |  |  | 2 | No | 2.190542 | 7 | CLP 'acute toxicity' threshold (harmful if swallowed); CLP 'flammable liquids' threshold; Industrial emissions VOC definition.
Triacetin |  | 3 |  | Partially | 4.833879 | 1 | None.
http://www.york.ac.uk/res/s4/
Summation of scores and the rank is purely for guidance.
Additional notes: REACH Annex VIII requirements
Persistence (PBT) not anticipated - all solvents biodegrade
Bioaccumulation (PBT) not anticipated (log P <4)
Toxicity (PBT) not anticipated (EC50 >0.01)
Carcinogenity (CMR) not identified
Mutagenicity (CMR) not identified
Reprotoxicity (CMR) not identified
Solvent data ploted against a scale of +/- 1 standard deviation (mean average shown as a black diamond). An exception is made for LD50 where a linear scale is given for improved clarity. Solvent data shown as red circles (in the order left to right as listed in the table above). Cyrene is shown as a filled red data point. NMP (for reference) is given as a X data point, but please note NMP is reprotoxic, whereas the other solvents are not recognised as such. Regulation thresholds are given as a green line. High values indicates 'greenness'.
2
10
chart
[7 empty] | 2 | 10
3
4
5
[7 empty] | 6 | 1 | -1
[7 empty] | 7 | 1 | 0
[7 empty] | 8 | 1 | 1
9

## Bio-based solvent summary
Solvent name | Bio-based carbon content | Source | Supplier | Reference | Hansen D | Hansen P | Hansen H | Distance in Hansen space | Polarity | Surface tension | Density: viscosity | Additional comments
1,2-Pentanediol | 100% | Pyrolysis of carbohydrate | Pennakem | agrobiobase.com/en/database/bioproducts/agriculture-forestry-viticulture/12-pentanediol (accessed 30-10-2015) | 16.7 | 7.2 | 16.8 | 9.69 | FAIL | NO DATA | NO DATA
1,2-Propanediol | 100% | Derived from glycerol | Oelon | agrobiobase.com/en/database/bioproducts/food-feed/radianol-4713-bio-propylene-glycol (accessed 30-10-2015) | 16.8 | 10.4 | 21.3 | 13.85 | FAIL | PASS | PASS
1,3-Dioxolane-4-methanol (glycerol formal) | 75% | Derived from glycerol | Lambiotte&Cie | agrobiobase.com/en/database/bioproducts/agriculture-forestry-viticulture/glycerol-formal (accessed 30-10-2015) | 18.4 | 10.6 | 16.5 | 8.93 | FAIL | FAIL | PASS
1,3-Propanediol | 100% | Derived from glycerol | DuPont-Tate & Lyle | agrobiobase.com/en/database/bioproducts/agriculture-forestry-viticulture/13-propanediol-biobased (accessed 30-10-2015) | 16.8 | 13.5 | 23.2 | 16.24 | FAIL | NO DATA | NO DATA
1,4-Butanediol | 100% | Fermentation product | Genomatica | www.genomatica.com/products/genobdoprocess (accessed 30-10-2015) | 16.6 | 11 | 20.9 | 13.6 | FAIL | FAIL | PASS
1-Butanol | 100% | Fermentation product | Numerous (fuel market) | www.biofuelstp.eu/butanol.html (accessed 30-10-2015) | 16 | 5.7 | 15.8 | 9.72 | FAIL | FAIL | PASS
2-Butanol | 100% | Fermentation product | DuPont | US patent 2008/0274525 A1 | 15.8 | 5.7 | 14.5 | 8.86 | FAIL | FAIL | PASS
2-Methyltetrahydrofuran | 100% | Pyrolysis of carbohydrate | Pennakem | V. Pace et al., ChemSusChem., 2012, 5, 1369-1379. | 16.9 | 5 | 4.3 | 5.91 | PASS | NO DATA | FAIL
2-Octanol | 100% | Synthesised from vegetable oils | Arkema | agrobiobase.com/en/database/bioproducts/chemistry-formulation-synthesis/2-octanol (accessed 30-10-2015) | 16.1 | 4.2 | 9.1 | 6.51 | FAIL | FAIL | PASS
2-Propanol | 100% | Fermentation product | Lanzatech | US patent 2012/0252083 A1 | 15.8 | 6.1 | 16.4 | 10.26 | FAIL | FAIL | PASS
Acetic acid | 100% | Fermentation product | Sekab | www.sekab.com/chemistry/acetic-acid (accessed 30-10-2015) | 14.5 | 8 | 13.5 | 9.18 | FAIL | FAIL | PASS
Acetone | 100% | Fermentation product | Numerous (plastisicer market) |  | 15.5 | 10.4 | 7 | 5.17 | PASS | FAIL | FAIL
Acetyltributyl citrate | 17.65% | Made from citric acid | Numerous (plastisicer market) |  | 16.7 | 2.5 | 7.4 | 7.29 | FAIL | NO DATA | PASS
Butyl lactate | 43-100% | Made from lactic acid | Galactic | www.lactic.com/en-us/products/productrange/galaster%E2%84%A2galasolv%E2%84%A2.aspx (accessed 30-10-2015) | 15.8 | 6.5 | 10.2 | 5.78 | PASS | PASS | PASS | Considered as a candidate
Butyric acid | 100% | Fermentation product | Numerous (food and fragrances) |  | 15.7 | 4.8 | 12 | 7.74 | FAIL | FAIL | PASS
Cyrene | 100% | Pyrolysis of carbohydrate | Circa | J. Sherwood et al., Chem. Commun., 2014, 50, 9650-9652. | 18.8 | 10.6 | 6.9 | 2.211334 | PASS | PASS | PASS | Considered as a candidate
Diethoxymethane (ethylal) | 80% | Made with bio-ethanol | Lambiotte&Cie | agrobiobase.com/en/database/bioproducts/chemistry-formulation-synthesis/ethylal (accessed 30-10-2015) | 15.4 | 5.7 | 5.1 | 6.84 | FAIL | FAIL | NO DATA
Dimethyl ether | 100% | Made from bio-gas | Chemrec | www.biofuelstp.eu/bio-dme.html (accessed 30-10-215) | 15.2 | 6.1 | 5.7 | 6.75 | FAIL | FAIL | NO DATA
Dimethyl isosorbide | 75% | Pyrolysis of carbohydrate | Roquette and downstream | www.lotioncrafter.com/dimethyl-isosorbide-dmi.html (accessed 30-10-2015) | 17.6 | 7.1 | 7.5 | 2.35 | PASS | FAIL* | PASS | *Based on predicted data from HSPiP (28.0 dynes/cm)
Dimethyl sulphoxide | 100% | Made from dimethyl sulphide | Numerous (paper and pulp sector) |  | 18.4 | 16.4 | 10.2 | 7.57 | FAIL | PASS | PASS
d-Limonene | 100% | Essential oils | Numerous (fragrance sector) | www.who.int/ipcs/publications/cicad/en/cicad05.pdf (accessed 30-10-15) | 17.2 | 1.8 | 4.3 | 8.39 | FAIL | FAIL | PASS
Ethanol | 100% | Fermentation product | Numerous (fuel market) | www.biofuelstp.eu/bioethanol.html (accessed 30-10-15) | 15.8 | 8.8 | 19.4 | 12.51 | FAIL | FAIL | PASS
Ethyl acetate | 100% | Made from bio-ethanol | Sekab | www.sekab.com/chemistry/ethyl-acetate (accessed 30-10-2015). | 15.8 | 5.3 | 7.2 | 5.97 | PASS | FAIL | FAIL
Ethyl lactate | 100% | Made from lactic acid | Galactic | www.lactic.com/en-us/13_ethyl-lactate/index.html | 16 | 7.6 | 12.5 | 6.48 | PASS | FAIL | PASS
Ethylene glycol | 100% | Made from bio-ethanol | India glycols | www.indiaglycols.com/product_groups/monoethylene_glycol.htm (accessed 02-11-2015) | 17 | 11 | 26 | 18.49 | FAIL | FAIL | PASS
Eugenol | 100% | Essential oils | Numerous (fragrance sector) |  | 19 | 7.5 | 13 | 5.94 | PASS | FAIL | PASS
Furfural | 100% | Pyrolysis of carbohydrate | Numerous | www.furan.com/furfural.html (accessed 30-10-2015) | 18.6 | 14.9 | 5.1 | 6.29 | PASS | PASS | PASS | Eliminated on the basis of toxicity and mutagenicity
Furfuryl alcohol | 100% | Pyrolysis of carbohydrate | Numerous | www.furan.com/furfuryl_alcohol_applications.html (accessed 02-11-2015) | 17.4 | 7.6 | 15.1 | 7.69 | FAIL | PASS | PASS
Glycerol | 100% | Vegetable oils | Numerous (fuel market) | Y. Gu et al., Green Chem., 2010 ,12, 1127-1138. | 17.4 | 11.3 | 27.2 | 19.64 | FAIL | FAIL | PASS
Glycerol carbonate | 75% | Derived from glycerol | Glacochemie | www.glaconchemie.de (accessed 02-11-2015) | 17.9 | 25.5 | 17.4 | 18.88 | FAIL | NO DATA | PASS
Isoamyl alcohol | 100% | Fermentation product | Numerous (fusel oil) |  | 15.8 | 5.2 | 13.3 | 8.22 | FAIL | FAIL | PASS
Isobutanol | 100% | Fermentation product | Gevo | US patent 2011/0087000 A1 | 15.1 | 5.7 | 15.9 | 10.67 | FAIL | FAIL | PASS
Isoeugenol | 100% | Essential oils | Numerous (fragrance sector) |  | 18.9 | 5.7 | 9.9 | 4.59 | PASS | FAIL | PASS
Lactic acid | 100% | Fermentation product | Numerous (polymer market) | cellulac.co.uk/en/main/process-diagram (accessed 30-10-2015) | 17.3 | 10.1 | 23.3 | 15.68 | FAIL | NO DATA | NO DATA
Lauric acid | 100% | Vegetable oils | Numerous (fuel market) |  | 16.2 | 4.1 | 7.4 | 6.33 | PASS | FAIL | PASS
Levulinic acid | 100% | Pyrolysis of carbohydrate | GF Biochemicals | http://www.gfbiochemicals.com/products/#levulinic-acid | 17.1 | 10.4 | 13.5 | 6.17 | PASS | PASS | NO DATA** | **Viscosity data unavailable. Lower performance than NMP (see M. Sharma et al., Chem. Commun., 2016, DOI: 10.1039/C6CC00256K).
Methanol | 100% | Made from bio-gas | Numerous | www.irena.org/DocumentDownloads/Publications/IRENA-ETSAP%20Tech%20Brief%20I08%20Production_of_Bio-methanol.pdf (accessed 02-11-2015) | 14.7 | 12.3 | 22.3 | 16.3 | FAIL | FAIL | FAIL
Methyl lactate | 75% | Made from lactic acid | Numerous (fuel market) |  | 16.9 | 8.3 | 16.1 | 8.74 | FAIL | PASS | PASS
Methyl oleate | 94.74% | Synthesised from vegetable oils | Numerous (fuel market) |  | 16.2 | 3.8 | 4.5 | 7.31 | FAIL | FAIL | PASS
Oleic acid | 100% | Vegetable oils | Numerous (fuel market) |  | 16 | 2.8 | 6.2 | 7.78 | FAIL | PASS | PASS
p-Cymene | 100% | Made from limonene/pinene | Numerous (fragrance sector) | J. A. Dávila et al., Waste and Biomass Valorization, 2015, 6, 253-261. | 17.3 | 2.4 | 2.4 | 8.81 | FAIL | FAIL | NO DATA
Solketal: ((2,2-dimethyl-1,3-dioxolan-4-yl)methanol) 4-methanol) | 50% | Derived from glycerol | Rhodia | www.rhodia.com.cn/en/binaries/ Flyer_AugeoSL191_EN.pdf (accessed 30-10-2015) | 16.6 | 7.9 | 12 | 5.318834 | PASS | FAIL | PASS
t-Butyl ethyl ether | 33.33% | Made with bio-ethanol | Braskem | www.braskem.com/site.aspx/ethyl-tertiary-butyl-ether (accessed 30-10-15) | 14.4 | 3.5 | 2.7 | 10.51 | FAIL | FAIL | NO DATA
Tetrahydrofuran | 100% | Pyrolysis of carbohydrate | Pennakem | agrobiobase.com/en/database/bioproducts/chemistry-formulation-synthesis/thf (accessed 30-10-2015) | 16.8 | 5.7 | 8 | 4.34 | PASS | FAIL | FAIL
Tetrahydrofurfuryl alcohol | 100% | Pyrolysis of carbohydrate | Pennakem | agrobiobase.com/en/database/bioproducts/agriculture-forestry-viticulture/thfa (accessed 30-10-2015) | 17.8 | 8.2 | 12.9 | 5.33 | PASS | PASS | PASS | Eliminated on the basis of reproductive toxicity
Triacetin | 33%-100% | Derived from glycerol | Eastman | www.eastman.com/Products/Pages/ProductHome.aspx?Product=71001049 (accessed 30-10-2015) | 16.5 | 4.5 | 9.1 | 5.83 | PASS | PASS | PASS | Considered as a candidate
Triethyl citrate | 100% | Made from citric acid | Numerous (plastisicer market) |  | 16.5 | 4.9 | 12 | 6.84 | FAIL | NO DATA | PASS
α-Pinene | 100% | Essential oils | Numerous (fragrance sector) |  | 16.4 | 1.1 | 2.2 | 10.38 | FAIL | FAIL | PASS
α-Terpineol | 100% | Essential oils | Numerous (fragrance sector) |  | 17.1 | 3.6 | 7.6 | 5.98 | PASS | FAIL | PASS
β-Pinene | 200% | Essential oils | Numerous (fragrance sector) |  | 16.3 | 1.1 | 1.9 | 10.6 | FAIL | FAIL | PASS
γ-Valerolactone | 100% | Pyrolysis of carbohydrate | Numerous (fragrance/fuel additive) | http://www.adv-bio.com/ProductDetail.aspx?ProdNo=1252 | 16.9 | 11.5 | 6.3 | 3.41 | PASS | FAIL* | PASS | *Based on predicted data from HSPiP (29.9 dynes/cm). Failed as a solvent (see M. Sharma et al., Chem. Commun., 2016, DOI: 10.1039/C6CC00256K).
Total bio-based solvents considered: | 51 | [7 empty] | 18 | 11 | 38
http://www.york.ac.uk/res/s4/