## Phosphates
Results of LA-ICP-MS analyses of the phosphates
Synthetic REE phosphates
Oxide Producrion Rates
Gas flow rate [L/min] | 89YO/Y | 139LaO/La | 140CeO/Ce | 141PrO/Pr | 142NdO/Nd | 143NdO/Nd | 146NdO/Nd | 147SmO/Sm | 149SmO/Sm | 152SmO/Sm | 154SmO/Sm | 151EuO/Eu | 153EuO/Eu | 155GdO/Gd | 156GdO/Gd | 157GdO/Gd | 158GdO/Gd | 159TbO/Tb | 162DyO/Dy | 163DyO/Dy | 165HoO/Ho | 167ErO/Er | 169TmO/Tm | 172YbO/Yb | 175LuO/Lu
0.75 | 0.074% | 0.18% | 0.25% | 0.236% | 0.21% | 0.23% | 0.22% | 0.067% | 0.07% | 0.065% | 0.067% | 0.0076% | 0.0075% | 0.145% | 0.15% | 0.15% | 0.144% | 0.2% | 0.146% | 0.144% | 0.143% | 0.154% | 0.062% | 0.0026% | 0.129%
0.8 | 0.066% | 0.203% | 0.256% | 0.22% | 0.19% | 0.22% | 0.2% | 0.055% | 0.062% | 0.055% | 0.057% | 0.0064% | 0.0062% | 0.13% | 0.14% | 0.147% | 0.135% | 0.18% | 0.13% | 0.13% | 0.12% | 0.137% | 0.053% | 0.0023% | 0.116%
0.85 | 0.074% | 0.31% | 0.31% | 0.25% | 0.213% | 0.229% | 0.221% | 0.061% | 0.066% | 0.062% | 0.063% | 0.0066% | 0.0065% | 0.137% | 0.14% | 0.151% | 0.143% | 0.19% | 0.138% | 0.136% | 0.135% | 0.145% | 0.0576% | 0.0019% | 0.122%
0.9 | 0.089% | 2% | 1.1% | 0.44% | 0.27% | 0.29% | 0.28% | 0.058% | 0.062% | 0.057% | 0.059% | 0.0059% | 0.0058% | 0.158% | 0.162% | 0.17% | 0.162% | 0.19% | 0.13% | 0.126% | 0.13% | 0.135% | 0.053% | 0.0017% | 0.115%
0.95 | 0.12% | 8.1% | 5% | 1.1% | 0.41% | 0.42% | 0.41% | 0.058% | 0.062% | 0.058% | 0.061% | 0.0055% | 0.0054% | 0.2% | 0.2% | 0.21% | 0.202% | 0.207% | 0.128% | 0.126% | 0.123% | 0.133% | 0.052% | 0.0015% | 0.114%
1 | 0.2% | 21% | 17% | 3.4% | 0.86% | 0.89% | 0.88% | 0.061% | 0.063% | 0.06% | 0.064% | 0.0052% | 0.0052% | 0.3% | 0.3% | 0.31% | 0.3% | 0.25% | 0.129% | 0.127% | 0.126% | 0.133% | 0.051% | 0.0013% | 0.114%
2SD
Gas flow rate [L/min] | 89YO/Y | 139LaO/La | 140CeO/Ce | 141PrO/Pr | 142NdO/Nd | 143NdO/Nd | 146NdO/Nd | 147SmO/Sm | 149SmO/Sm | 152SmO/Sm | 154SmO/Sm | 151EuO/Eu | 153EuO/Eu | 155GdO/Gd | 156GdO/Gd | 157GdO/Gd | 158GdO/Gd | 159TbO/Tb | 162DyO/Dy | 163DyO/Dy | 165HoO/Ho | 167ErO/Er | 169TmO/Tm | 172YbO/Yb | 175LuO/Lu
0.75 | 0.002% | 0.01% | 0.01% | 0.004% | 0.01% | 0.01% | 0.003% | 0.001% | 0.003% | 0.002% | 0.001% | 0.0003% | 0.0004% | 0.002% | 0.003% | 0.01% | 0.002% | 0.01% | 0.003% | 0.003% | 0.003% | 0.001% | 0.002% | 0.0002% | 0.001%
0.8 | 0.005% | 0.004% | 0.004% | 0.01% | 0.01% | 0.01% | 0.01% | 0.006% | 0.003% | 0.006% | 0.004% | 0.0005% | 0.0004% | 0.01% | 0.01% | 0.003% | 0.002% | 0.01% | 0.01% | 0.01% | 0.01% | 0.001% | 0.002% | 0.0002% | 0.002%
0.85 | 0.001% | 0.01% | 0.01% | 0.01% | 0.003% | 0.003% | 0.002% | 0.003% | 0.001% | 0.001% | 0.001% | 0.0003% | 0.0001% | 0.004% | 0.01% | 0.003% | 0.003% | 0.01% | 0.001% | 0.001% | 0.002% | 0.002% | 0.0004% | 0.0002% | 0.001%
0.9 | 0.003% | 0.4% | 0.1% | 0.02% | 0.01% | 0.02% | 0.01% | 0.002% | 0.001% | 0.002% | 0.002% | 0.0001% | 0.0002% | 0.003% | 0.004% | 0.01% | 0.004% | 0.01% | 0.01% | 0.004% | 0.01% | 0.003% | 0.001% | 0.0001% | 0.004%
0.95 | 0.01% | 0.8% | 0.1% | 0.1% | 0.01% | 0.01% | 0.01% | 0.003% | 0.002% | 0.0005% | 0.002% | 0.0001% | 0.0002% | 0.01% | 0.01% | 0.01% | 0.004% | 0.003% | 0.003% | 0.002% | 0.003% | 0.005% | 0.001% | 0.0002% | 0.001%
1 | 0.01% | 1% | 1% | 0.1% | 0.1% | 0.09% | 0.07% | 0.004% | 0.003% | 0.002% | 0.003% | 0.0004% | 0.0004% | 0.02% | 0.02% | 0.02% | 0.01% | 0.01% | 0.002% | 0.002% | 0.001% | 0.004% | 0.001% | 0.0003% | 0.001%
NIST 610 |  |  |  | 16-F-6 monazite
Oxide Producrion Rates |  |  |  | Oxide Producrion Rates
Gas flow rate [L/min] | 232ThO/Th | 238UO/U |  | Gas flow rate [L/min] | 232ThO/Th | 238UO/U
0.75 | 0.5% | 0.44% |  | 0.75 | 0.47% | 0.41%
0.8 | 0.64% | 0.44% |  | 0.8 | 0.53% | 0.43%
0.85 | 0.83% | 0.44% |  | 0.85 | 0.69% | 0.43%
0.9 | 1.6% | 0.63% |  | 0.9 | 1.7% | 0.59%
0.95 | 3.5% | 1.1% |  | 0.95 | 3.4% | 1%
1 | 8.6% | 2.5% |  | 1 | 8.5% | 2.4%
2SD |  |  |  | 2SD
Gas flow rate [L/min] | 232ThO/Th | 238UO/U |  | Gas flow rate [L/min] | 232ThO/Th | 238UO/U
0.75 | 0.08% | 0.07% |  | 0.75 | 0.04% | 0.04%
0.8 | 0.15% | 0.07% |  | 0.8 | 0.03% | 0.07%
0.85 | 0.1% | 0.09% |  | 0.85 | 0.03% | 0.03%
0.9 | 0.3% | 0.08% |  | 0.9 | 0.1% | 0.01%
0.95 | 0.4% | 0.2% |  | 0.95 | 0.1% | 0.1%
1 | 1.4% | 0.3% |  | 1 | 0.8% | 0.2%

## Silicate
Results of LA-ICP-MS analyses of the silicate
R33 zircon
Oxide Producrion Rates
Gas flow rate [L/min] | 89YO/Y | 167ErO/Er | 169TmO/Tm | 172YbO/Yb | 175LuO/Lu | 179HfO/Hf | 232ThO/Th | 238UO/U
0.75 | 0.1096% | 0.1644% | 0.09686% | 0.02658% | 0.1564% | 0.4369% | 0.6437% | 0.5686%
0.8 | 0.116% | 0.1952% | 0.1124% | 0.03281% | 0.1609% | 0.4286% | 0.688% | 0.5643%
0.85 | 0.1125% | 0.1559% | 0.08182% | 0.02586% | 0.1624% | 0.4401% | 0.7998% | 0.5639%
0.9 | 0.1557% | 0.1708% | 0.08417% | – | 0.169% | 0.4225% | 1.007% | 0.6183%
0.95 | 0.1738% | 0.2377% | 0.11% | – | 0.1697% | 0.4486% | 2.405% | 0.8712%
1 | 0.2621% | 0.2541% | 0.1281% | – | 0.1784% | 0.4607% | 7.705% | 2.213%
2SD
Gas flow rate [L/min] | 89YO/Y | 139LaO/La | 90YO/Y | 140LaO/La | 91YO/Y | 179HfO/Hf | 232ThO/Th | 238UO/U
0.75 | 0.008624% | 0.05138% | 0.04169% | 0.006349% | 0.02537% | 0.05446% | 0.06595% | 0.08554%
0.8 | 0.02326% | 0.1576% | 0.09541% | 0.02637% | 0.03971% | 0.0498% | 0.05234% | 0.03083%
0.85 | 0.01245% | 0.03462% | 0.008448% | 0.01209% | 0.05265% | 0.007067% | 0.2099% | 0.09487%
0.9 | 0.07755% | 0.09261% | 0.05137% | – | 0.0415% | 0.04773% | 0.2725% | 0.06775%
0.95 | 0.02458% | 0.08625% | 0.1386% | – | 0.07268% | 0.0802% | 0.4468% | 0.2438%
1 | 0.02147% | 0.08368% | 0.1011% | – | 0.07057% | 0.03219% | 1.08% | 0.2708%
NIST 610 |  |  |  | –: under detection limit
Oxide Producrion Rates
Gas flow rate [L/min] | 232ThO/Th | 238UO/U
0.75 | 0.65% | 0.5495%
0.8 | 0.6796% | 0.5741%
0.85 | 0.8025% | 0.5591%
0.9 | 1.116% | 0.6344%
0.95 | 2.306% | 0.8366%
1 | 6.932% | 1.926%
2SD
Gas flow rate [L/min] | 232ThO/Th | 238UO/U
0.75 | 0.1364% | 0.04893%
0.8 | 0.03548% | 0.04857%
0.85 | 0.105% | 0.05282%
0.9 | 0.1035% | 0.0908%
0.95 | 0.2198% | 0.06121%
1 | 0.3502% | 0.1913%