## Sheet1
| Cavity depth= | 285nm |  |  | 570nm |  |  | 570nm |  |  | 632nm |  |  | 1140nm |  |  | 632nm with gold
Diameter (um) |  | Membranes | Cavities | Yield | Membranes | Cavities | Yield | Membranes | Cavities | Yield | Membranes | Cavities | Yield | Membranes | Cavities | Yield | Membranes | Cavities | Yield
20 |  | 5 | 36 | 0.1388889 | 23 | 36 | 0.6388889 | 16 | 36 | 0.4444444 | 29 | 35 | 0.8285714 | 7 | 36 | 0.1944444 | 27 | 36 | 0.75
15 |  | 24 | 64 | 0.375 | 46 | 64 | 0.71875 | 36 | 64 | 0.5625 | 57 | 64 | 0.890625 | 32 | 64 | 0.5 | 55 | 64 | 0.859375
14 |  | 34 | 64 | 0.53125 | 39 | 64 | 0.609375 | 35 | 63 | 0.5555556 | 47 | 63 | 0.7460317 | 22 | 64 | 0.34375 | 60 | 64 | 0.9375
13 |  | 35 | 64 | 0.546875 | 44 | 64 | 0.6875 | 34 | 64 | 0.53125 | 57 | 64 | 0.890625 | 31 | 64 | 0.484375 | 55 | 64 | 0.859375
12 |  | 58 | 99 | 0.5858586 | 52 | 100 | 0.52 | 53 | 100 | 0.53 | 87 | 100 | 0.87 | 62 | 100 | 0.62 | 94 | 100 | 0.94
11 |  | 46 | 100 | 0.46 | 65 | 100 | 0.65 | 56 | 100 | 0.56 | 93 | 100 | 0.93 | 65 | 100 | 0.65 | 95 | 100 | 0.95
10 |  | 81 | 144 | 0.5625 | 112 | 144 | 0.7777778 | 110 | 144 | 0.7638889 | 138 | 143 | 0.965035 | 110 | 144 | 0.7638889 | 126 | 143 | 0.8811189
9 |  | 65 | 193 | 0.3367876 | 174 | 196 | 0.8877551 | 164 | 189 | 0.8677249 | 195 | 196 | 0.994898 | 146 | 196 | 0.744898 | 189 | 196 | 0.9642857
8 |  | 113 | 196 | 0.5765306 | 185 | 196 | 0.9438776 | 162 | 196 | 0.8265306 | 188 | 191 | 0.9842932 | 156 | 196 | 0.7959184 | 194 | 196 | 0.9897959
7 |  | 130 | 196 | 0.6632653 | 189 | 196 | 0.9642857 | 181 | 196 | 0.9234694 | 194 | 196 | 0.9897959 | 150 | 196 | 0.7653061 | 193 | 196 | 0.9846939
6 |  | 199 | 256 | 0.77734375 | 247 | 256 | 0.96484375 | 245 | 256 | 0.95703125 | 256 | 256 | 1 | 216 | 256 | 0.84375 | 253 | 256 | 0.98828125
5 |  | 347 | 400 | 0.8675 | 397 | 400 | 0.9925 | 386 | 400 | 0.965 | 395 | 400 | 0.9875 | 374 | 400 | 0.935 | 399 | 400 | 0.9975
4 |  | 345 | 400 | 0.8625 | 397 | 400 | 0.9925 | 394 | 400 | 0.985 | 399 | 400 | 0.9975 | 384 | 400 | 0.96 | 398 | 400 | 0.995
3 |  | 370 | 400 | 0.925 | 395 | 400 | 0.9875 | 390 | 398 | 0.9798995 | 400 | 400 | 1 | 382 | 400 | 0.955 | 400 | 400 | 1
2 |  | 400 | 400 | 1 | 400 | 400 | 1 | 400 | 400 | 1 | 400 | 400 | 1 | 390 | 400 | 0.975 | 400 | 400 | 1