## Table S1
Table S1. d10.4 spacing in calcite and Mg-doped (10.4) slabs
d10.4 (Å)
layer | calcite | 1Mg in l1 | Dd% | 1Mg in l2 | Dd% | 1Mg in l3 | Dd% | 1Mg in l4 | Dd% | 1Mg in l5 | Dd% | 1Mg in l6 | Dd% | < … > | < … > | < … >
1 | 2.9393 | 2.8411 | -3.3428 | 2.9301 | -0.31412 | 2.9526 | 0.45134 | 3.03 | 3.086 | 2.9419 | 0.089244 | 3.0047 | 2.2239 | -0.16623 | -1.7643 | 3.0163
2 | 3.0834 | 3.1212 | 1.2231 | 3.0263 | -1.8543 | 3.027 | -1.8317 | 3.006 | -2.5109 | 3.0915 | 0.26129 | 3.033 | -1.6342
3 | 2.9945 | 2.9671 | -0.91525 | 3.0027 | 0.27515 | 2.9815 | -0.43448 | 3.0189 | 0.81419 | 2.9931 | -0.04682 | 3.0516 | 1.9076
4 | 3.0659 | 3.0897 | 0.77656 | 3.0691 | 0.10557 | 3.0424 | -0.76707 | 2.9907 | -2.4525 | 3.0254 | -1.32 | 3.0283 | -1.2261
5 | 3.0087 | 2.9919 | -0.55739 | 3.0099 | 0.042821 | 3.03 | 0.70956 | 3.0356 | 0.89481 | 2.9825 | -0.86844 | 3.0014 | -0.24219
6 | 3.0545 | 3.0706 | 0.52797 | 3.0612 | 0.21902 | 3.0463 | -0.26813 | 3.0461 | -0.27441 | 3.0424 | -0.39456 | 3.0046 | -1.6334
<…> | 3.0244 | 3.0136 | -0.35701 | 3.0165 | -0.25876 | 3.0133 | -0.36691 | 3.0212 | -0.10463 | 3.0128 | -0.38229 | 3.0206 | -0.12491
d10.4 (Å)
layer | calcite | 3Mg(A) in l1 | Dd% | 3Mg(A) in l2 | Dd% | 3Mg(A) in l3 | Dd% | 3Mg(A) in l4 | Dd% | 3Mg(A) in l5 | Dd% | 3Mg(A) in l6 | Dd% | < … > | < … > | < … >
1 | 2.9393 | 2.7041 | -8.0009 | 2.8635 | -2.578 | 2.9649 | 0.87016 | 3.0629 | 4.2056 | 2.9284 | -0.36979 | 3.0732 | 4.5547 | -1.5823 | -4.2781 | 2.9951
2 | 3.0834 | 3.1555 | 2.3372 | 2.9537 | -4.2083 | 2.9297 | -4.9866 | 2.9741 | -3.5448 | 3.1196 | 1.1735 | 2.959 | -4.0358
3 | 2.9945 | 2.9414 | -1.7708 | 2.9796 | -0.49698 | 2.9348 | -1.993 | 2.9527 | -1.3951 | 2.9759 | -0.61976 | 3.1262 | 4.3997
4 | 3.0659 | 3.117 | 1.6674 | 3.099 | 1.0819 | 2.998 | -2.2138 | 2.9269 | -4.5344 | 2.956 | -3.5829 | 2.9711 | -3.0917
5 | 3.0087 | 2.9704 | -1.2705 | 2.9898 | -0.62802 | 3.0831 | 2.4743 | 3.0067 | -0.065644 | 2.9224 | -2.8661 | 2.9556 | -1.7628
6 | 3.0545 | 3.0961 | 1.361 | 3.0868 | 1.0584 | 3.0073 | -1.5438 | 3.0869 | 1.0606 | 3.0216 | -1.0779 | 2.9303 | -4.0659
<…> | 3.0244 | 2.9974 | -0.8909 | 2.9954 | -0.95785 | 2.9863 | -1.2589 | 3.0017 | -0.7498 | 2.9873 | -1.2247 | 3.0026 | -0.72102
d10.4 (Å)
layer | calcite | 3Mg(B) in l1 | Dd% | 3Mg(B) in l2 | Dd% | 3Mg(B) in l3 | Dd% | 3Mg(B) in l4 | Dd% | 3Mg(B) in l5 | Dd% | 3Mg(B) in l6 | Dd% | < … > | < … > | < … >
1 | 2.9393 | 2.7375 | -6.8664 | 2.8587 | -2.743 | 2.9344 | -0.16789 | 3.0623 | 4.1833 | 2.9327 | -0.22581 | 3.0698 | 4.4382 | -1.6323 | -4.1208 | 2.9947
2 | 3.0834 | 3.1249 | 1.3445 | 2.9577 | -4.0778 | 2.9519 | -4.2669 | 2.9751 | -3.512 | 3.1149 | 1.0191 | 2.9646 | -3.8526
3 | 2.9945 | 2.9648 | -0.9911 | 2.9741 | -0.67887 | 2.92 | -2.4852 | 2.9531 | -1.38 | 2.9772 | -0.57662 | 3.1222 | 4.2657
4 | 3.0659 | 3.0932 | 0.89265 | 3.103 | 1.2108 | 3.0139 | -1.6963 | 2.9279 | -4.5 | 2.9518 | -3.7194 | 2.9755 | -2.9485
5 | 3.0087 | 2.9895 | -0.63711 | 2.9859 | -0.75549 | 3.0704 | 2.052 | 3.0059 | -0.089963 | 2.9239 | -2.8175 | 2.9535 | -1.8319
6 | 3.0545 | 3.0747 | 0.66083 | 3.0894 | 1.1436 | 3.0191 | -1.157 | 3.0871 | 1.0667 | 3.016 | -1.2607 | 2.933 | -3.9779
<…> | 3.0244 | 2.9974 | -0.89089 | 2.9948 | -0.97745 | 2.9849 | -1.3035 | 3.0019 | -0.74253 | 2.9861 | -1.2663 | 3.0031 | -0.70332
d10.4 (Å)
layer | calcite | 6Mg in l1 | Dd% | 6Mg in l2 | Dd% | 6Mg in l3 | Dd% | 6Mg in l4 | Dd% | 6Mg in l5 | Dd% | 6Mg in l6 | Dd% | < … > | < … > | < … >
1 | 2.9393 | 2.3555 | -19.8618 | 2.7463 | -6.5649 | 2.8579 | -2.7706 | 3.0908 | 5.1552 | 2.8765 | -2.1384 | 3.0994 | 5.4474 | -3.7626 | -8.8211 | 2.9547
2 | 3.0834 | 3.2562 | 5.6029 | 2.8684 | -6.9755 | 2.8698 | -6.9274 | 2.9592 | -4.0291 | 3.1593 | 2.4592 | 2.9268 | -5.0805
3 | 2.9945 | 2.8637 | -4.3655 | 2.8882 | -3.5482 | 2.8023 | -6.4185 | 2.8368 | -5.2641 | 2.9135 | -2.7041 | 3.1629 | 5.6235
4 | 3.0659 | 3.1613 | 3.1126 | 3.1959 | 4.2413 | 3.0041 | -2.0154 | 2.861 | -6.683 | 2.8438 | -7.244 | 2.9475 | -3.8615
5 | 3.0087 | 2.932 | -2.5463 | 2.8796 | -4.2901 | 3.0939 | 2.8324 | 2.8985 | -3.6612 | 2.8137 | -6.4812 | 2.8417 | -5.5503
6 | 3.0545 | 3.1196 | 2.1332 | 3.1996 | 4.7524 | 3.0102 | -1.449 | 3.1974 | 4.6784 | 2.9795 | -2.4536 | 2.8557 | -6.5068
<…> | 3.0244 | 2.9481 | -2.5227 | 2.963 | -2.0289 | 2.9397 | -2.7999 | 2.974 | -1.6669 | 2.931 | -3.0862 | 2.9723 | -1.7209

## Table S2
Table S2. Cation-cation distances in calcite and Mg-doped (10.4) slabs
| 1Mg in l1 | 1Mg in l2 | 1Mg in l3 | 1Mg in l4 | 1Mg in l5 | 1Mg in l6
cation―cation (Å) | 3.795 | 3.826 | 3.867 | 3.855 | 3.867 | 3.851
| 3.888 | 3.816 | 3.841 | 3.843 | 3.854 | 3.852
| 3.799 | 3.856 | 3.923 | 3.897 | 3.948 | 3.948
|  | 3.878 | 3.937 | 3.904 | 3.946 | 3.949
<cation―cation (Å)> | 3.8273 | 3.844 | 3.892 | 3.8748 | 3.9038 | 3.9
| 3Mg(A) in l1 | 3Mg(A) in l2 | 3Mg(A) in l3 | 3Mg(A) in l4 | 3Mg(A) in l5 | 3Mg(A) in l6
cation―cation (Å) | 4.002 | 3.999 | 4.021 | 4.003 | 4.022 | 3.997
| 4.06 | 4.014 | 4.008 | 3.993 | 4.013 | 3.99
| 3.794 | 3.905 | 3.844 | 3.92 | 3.849 | 3.85
|  | 3.818 | 3.833 | 3.918 | 3.863 | 3.861
<cation―cation (Å)> | 3.952 | 3.934 | 3.9265 | 3.9585 | 3.9367 | 3.9245
| 3Mg(B) in l1 | 3Mg(B) in l2 | 3Mg(B) in l3 | 3Mg(B) in l4 | 3Mg(B) in l5 | 3Mg(B) in l6
cation―cation (Å) | 3.816 | 3.831 | 3.853 | 3.939 | 3.987 | 3.885
| 3.509 | 3.887 | 3.869 | 3.891 | 3.834 | 3.849
| 4.41 | 3.796 | 3.81 | 3.819 | 3.858 | 3.814
| 3.988 | 3.847 | 3.916 | 3.88 | 3.858 | 3.906
| 3.456 | 3.862 | 3.848 | 3.885 | 3.903 | 3.894
| 3.865 | 3.8 | 3.898 | 3.838 | 3.881 | 3.822
| 3.772 | 3.827 | 3.829 | 3.892 | 3.85 | 3.86
| 4.131 | 3.911 | 3.884 | 3.929 | 3.882 | 3.882
| 3.966 | 3.969 | 3.986 | 3.969 | 3.985 | 3.963
| 3.988 | 3.928 | 4.008 | 3.97 | 3.993 | 3.996
|  | 4.026 | 3.997 | 4.04 | 3.994 | 4
|  | 4.261 | 4.222 | 4.197 | 4.218 | 4.198
|  | 3.947 | 3.99 | 4.015 | 3.996 | 3.997
|  | 4.038 | 3.997 | 4.01 | 3.992 | 3.993
|  | 4.252 | 4.221 | 4.196 |  | 4.199
|  | 3.966 |  |  |  | 4.007
|  | 4.017 |  |  |  | 3.99
<cation―cation (Å)> | 3.8901 | 3.9509 | 3.9552 | 3.9647 | 3.6821 | 3.9562
| 6Mg in l1 | 6Mg in l2 | 6Mg in l3 | 6Mg in l4 | 6Mg in l5 | 6Mg in l6
cation―cation (Å) | 4.06 | 3.716 | 4.041 | 3.975 | 4.037 | 3.982
| 3.643 | 3.725 | 3.793 | 3.717 | 3.79 | 3.713
| 4.06 | 3.974 | 3.708 | 3.963 | 3.693 | 3.815
| 3.981 | 3.889 | 4.04 | 3.975 | 4.037 | 3.982
|  | 3.724 | 3.971 | 3.718 | 3.971 | 3.968
|  | 3.973 | 3.703 | 3.814 | 3.693 | 3.712
|  | 3.716 |  |  |  | 3.981
|  | 3.725 |  |  |  | 3.713
|  | 3.973 |  |  |  | 3.968
3.889
3.725
3.973
<cation―cation (Å)> | 3.936 | 3.8335 | 3.876 | 3.8603 | 3.8702 | 3.8704
calcite | l1 | l2 | l3 | l4 | l5 | l6
cation―cation (Å) | 4.034 | 4.031 | 4.031 | 4.031 | 4.031 | 4.031
| 4.028 | 4.031 | 4.031 | 4.031 | 4.031 | 4.031
| 3.989 | 4.065 | 4.041 | 4.041 | 4.044 | 4.051
|  | 3.989 | 4.065 | 4.053 | 4.053 | 4.044
<cation―cation (Å)> | 4.017 | 4.029 | 4.042 | 4.039 | 4.0397 | 4.0393

## Table S3
Table S3
Potential energy of the layers in calcite and Mg-doped (10.4) slabs (eV)
layer | calcite | 1Mg in L1 | DE% | 1Mg in L2 | DE% | 1Mg in L3 | DE% | 1Mg in L4 | DE% | 1Mg in L5 | DE% | 1Mg in L6 | DE% | < … > | < … >
1 | -251.7275 | -254.5407 | -1.1176 | -251.8414 | -0.045242 | -251.7198 | 0.0030443 | -251.7841 | -0.022474 | -251.7407 | -0.0052414 | -251.7624 | -0.013859 | -0.022065 | -1.0881
2 | -255.8488 | -255.8984 | -0.019381 | -258.6502 | -1.0949 | -255.8951 | -0.018095 | -255.8292 | 0.0076847 | -255.8437 | 0.0020075 | -255.85 | -0.00047193
3 | -255.6477 | -255.6183 | 0.011472 | -255.7088 | -0.02393 | -258.4321 | -1.0892 | -255.6987 | -0.019964 | -255.6305 | 0.0067049 | -255.6489 | -0.00049894
4 | -255.7787 | -255.7927 | -0.0054796 | -255.751 | 0.01082 | -255.8156 | -0.014407 | -258.5136 | -1.0692 | -255.8178 | -0.01528 | -255.7377 | 0.016022
5 | -255.7322 | -255.7171 | 0.0058936 | -255.7377 | -0.0021486 | -255.7299 | 0.00089716 | -255.8018 | -0.027218 | -258.4997 | -1.0822 | -255.7912 | -0.023082
6 | -255.7675 | -255.7758 | -0.0032622 | -255.7592 | 0.0032481 | -255.7496 | 0.0070107 | -255.7247 | 0.016731 | -255.8062 | -0.015111 | -258.5191 | -1.0758
7 | -255.7386 | -255.7296 | 0.0034923 | -255.7406 | -0.00080813 | -255.75 | -0.0044789 | -255.7472 | -0.0033603 | -255.7269 | 0.0045419 | -255.7923 | -0.021009
8 | -255.7628 | -255.7683 | -0.0021266 | -255.7579 | 0.0019202 | -255.751 | 0.0046343 | -255.7474 | 0.0060193 | -255.7503 | 0.0048912 | -255.7323 | 0.011948
9 | -255.7431 | -255.7372 | 0.0023069 | -255.7425 | 0.00022747 | -255.7501 | -0.0027179 | -255.7473 | -0.0016447 | -255.7489 | -0.0022791 | -255.7422 | 0.00035888
10 | -255.759 | -255.7624 | -0.001341 | -255.7562 | 0.0010955 | -255.7514 | 0.002964 | -255.749 | 0.003922 | -255.7515 | 0.0029193 | -255.7534 | 0.0022072
11 | -255.7467 | -255.7427 | 0.0015663 | -255.7443 | 0.00091053 | -255.7499 | -0.0012813 | -255.7471 | -0.000157 | -255.75 | -0.0013057 | -255.7446 | 0.00079757
12 | -255.7559 | -255.758 | -0.00080181 | -255.7541 | 0.00069985 | -255.7514 | 0.0017569 | -255.7492 | 0.0026181 | -255.7514 | 0.0017738 | -255.7529 | 0.001163
13 | -255.7494 | -255.7467 | 0.0010346 | -255.7465 | 0.0011127 | -255.75 | -0.00023479 | -255.7471 | 0.00089641 | -255.7505 | -0.00042899 | -255.7463 | 0.0011935
14 | -255.7536 | -255.7542 | -0.00024113 | -255.7518 | 0.00070323 | -255.751 | 0.0010157 | -255.7489 | 0.0018383 | -255.7509 | 0.0010638 | -255.7511 | 0.00096721
15 | -255.7518 | -255.751 | 0.00034513 | -255.7498 | 0.00079712 | -255.7508 | 0.00039148 | -255.7485 | 0.0012906 | -255.7509 | 0.00035703 | -255.7492 | 0.0010151
layer | calcite | 3Mg(A) in L1 | DE% | 3Mg(A) in L2 | DE% | 3Mg(A) in L3 | DE% | 3Mg(A) in L4 | DE% | 3Mg(A) in L5 | DE% | 3Mg(A) in L6 | DE% | < … > | < … >
1 | -251.7275 | -259.9243 | -3.2562 | -252.0402 | -0.12424 | -251.7331 | -0.0022473 | -251.8409 | -0.045054 | -251.7593 | -0.012642 | -251.8543 | -0.050381 | -0.07441 | -3.1525
2 | -255.8488 | -255.9919 | -0.055918 | -263.8801 | -3.1391 | -256.0051 | -0.061081 | -255.8224 | 0.010312 | -255.8371 | 0.0045805 | -255.8712 | -0.0087479
3 | -255.6477 | -255.5856 | 0.024288 | -255.8443 | -0.076901 | -263.6929 | -3.147 | -255.8238 | -0.06891 | -255.6198 | 0.010887 | -255.6331 | 0.0057014
4 | -255.7787 | -255.7974 | -0.0072906 | -255.7304 | 0.018883 | -255.9344 | -0.060852 | -263.7567 | -3.1191 | -255.9433 | -0.064342 | -255.6884 | 0.035308
5 | -255.7322 | -255.7101 | 0.0086496 | -255.7306 | 0.00063177 | -255.722 | 0.0039921 | -255.9379 | -0.080417 | -263.7412 | -3.1318 | -255.9414 | -0.081785
6 | -255.7675 | -255.7745 | -0.00272 | -255.7583 | 0.0035895 | -255.7341 | 0.01305 | -255.6982 | 0.027112 | -255.9327 | -0.064572 | -263.7514 | -3.1216
7 | -255.7386 | -255.7241 | 0.0056638 | -255.7298 | 0.0034121 | -255.7581 | -0.0076423 | -255.7418 | -0.0012661 | -255.7161 | 0.0087737 | -255.9419 | -0.079493
8 | -255.7628 | -255.7668 | -0.0015456 | -255.7579 | 0.0019356 | -255.7343 | 0.011155 | -255.7441 | 0.0073401 | -255.737 | 0.010115 | -255.6915 | 0.027882
9 | -255.7431 | -255.7318 | 0.0044035 | -255.7321 | 0.0043113 | -255.7566 | -0.005271 | -255.7368 | 0.0024519 | -255.7543 | -0.0043912 | -255.7443 | -0.00045019
10 | -255.759 | -255.7609 | -0.00072336 | -255.7551 | 0.0015178 | -255.7377 | 0.0083186 | -255.7472 | 0.0046033 | -255.738 | 0.0082256 | -255.7379 | 0.0082536
11 | -255.7467 | -255.7377 | 0.003511 | -255.735 | 0.0045714 | -255.7536 | -0.0027112 | -255.7364 | 0.0040258 | -255.7533 | -0.0026106 | -255.7388 | 0.0030825
12 | -255.7559 | -255.7559 | 1.2543e-05 | -255.752 | 0.0015138 | -255.7407 | 0.0059367 | -255.747 | 0.0034958 | -255.7409 | 0.0058499 | -255.7418 | 0.0055027
13 | -255.7494 | -255.7425 | 0.0026897 | -255.7383 | 0.0043474 | -255.7507 | -0.000527 | -255.7372 | 0.0047646 | -255.7506 | -0.00045891 | -255.7371 | 0.0047997
14 | -255.7536 | -255.7515 | 0.00080325 | -255.748 | 0.0021718 | -255.7434 | 0.0040039 | -255.7451 | 0.0033173 | -255.7436 | 0.0039246 | -255.7426 | 0.0043092
15 | -255.7518 | -255.7474 | 0.001727 | -255.7446 | 0.0028413 | -255.7471 | 0.0018683 | -255.7427 | 0.003592 | -255.7471 | 0.0018397 | -255.7414 | 0.0040923
layer | calcite | 3Mg(B) in L1 | DE% | 3Mg(B) in L2 | DE% | 3Mg(B) in L3 | DE% | 3Mg(B) in L4 | DE% | 3Mg(B) in L5 | DE% | 3Mg(B) in L6 | DE% | < … > | < … >
1 | -251.7275 | -259.8495 | -3.2265 | -252.0707 | -0.13636 | -251.7026 | 0.0098994 | -251.835 | -0.042728 | -251.7599 | -0.012875 | -251.8506 | -0.04892 | -0.07741 | -3.0949
2 | -255.8488 | -255.9614 | -0.043999 | -263.7582 | -3.0914 | -256.0236 | -0.068324 | -255.8122 | 0.0143 | -255.8323 | 0.0064527 | -255.8681 | -0.0075184
3 | -255.6477 | -255.5947 | 0.020716 | -255.8517 | -0.079813 | -263.517 | -3.0782 | -255.8292 | -0.07102 | -255.6117 | 0.014087 | -255.6302 | 0.0068147
4 | -255.7787 | -255.7923 | -0.0052936 | -255.7328 | 0.017959 | -255.9494 | -0.066724 | -263.5815 | -3.0506 | -255.9479 | -0.066151 | -255.6794 | 0.038838
5 | -255.7322 | -255.7157 | 0.0064435 | -255.7287 | 0.0013822 | -255.7129 | 0.0075704 | -255.9504 | -0.085335 | -263.5745 | -3.0666 | -255.948 | -0.084363
6 | -255.7675 | -255.7748 | -0.0028404 | -255.7602 | 0.0028446 | -255.7378 | 0.011594 | -255.692 | 0.029537 | -255.94 | -0.067449 | -263.5842 | -3.0562
7 | -255.7386 | -255.7293 | 0.0036156 | -255.7284 | 0.0039645 | -255.7558 | -0.0067529 | -255.7386 | -1.568e-05 | -255.7062 | 0.012646 | -255.9482 | -0.081973
8 | -255.7628 | -255.768 | -0.0020102 | -255.759 | 0.0014997 | -255.738 | 0.0097249 | -255.7442 | 0.0072746 | -255.7349 | 0.010938 | -255.6843 | 0.03071
9 | -255.7431 | -255.7366 | 0.0025372 | -255.7312 | 0.0046661 | -255.755 | -0.0046667 | -255.7361 | 0.0027263 | -255.7535 | -0.0040474 | -255.7383 | 0.0018831
10 | -255.759 | -255.7625 | -0.0013799 | -255.7561 | 0.0011218 | -255.7409 | 0.0070637 | -255.7474 | 0.0045409 | -255.7376 | 0.0083662 | -255.7398 | 0.0075189
11 | -255.7467 | -255.742 | 0.0018077 | -255.7344 | 0.0047828 | -255.7526 | -0.002334 | -255.7362 | 0.0040762 | -255.7531 | -0.0025327 | -255.7363 | 0.0040506
12 | -255.7559 | -255.758 | -0.00082873 | -255.7525 | 0.001321 | -255.7433 | 0.0049225 | -255.7471 | 0.0034319 | -255.7409 | 0.0058854 | -255.7436 | 0.0048162
13 | -255.7494 | -255.7461 | 0.001271 | -255.7381 | 0.0044306 | -255.7504 | -0.00040877 | -255.7373 | 0.0047382 | -255.7508 | -0.00054167 | -255.736 | 0.0052402
14 | -255.7536 | -255.7543 | -0.0002751 | -255.7485 | 0.0019962 | -255.7453 | 0.0032504 | -255.7453 | 0.0032361 | -255.7433 | 0.0040186 | -255.7435 | 0.0039595
15 | -255.7518 | -255.7508 | 0.00041749 | -255.7445 | 0.0028544 | -255.748 | 0.0014971 | -255.7426 | 0.0036253 | -255.7472 | 0.0018344 | -255.7411 | 0.0042086
layer | calcite | 6Mg in L1 | DE% | 6Mg in L2 | DE% | 6Mg in L3 | DE% | 6Mg in L4 | DE% | 6Mg in L5 | DE% | 6Mg in L6 | DE% | < … > | < … >
1 | -251.7275 | -268.4755 | -6.6532 | -252.4446 | -0.28487 | -251.7684 | -0.01624 | -251.9775 | -0.099309 | -251.7633 | -0.014245 | -251.9347 | -0.08231 | -0.14246 | -6.1599
2 | -255.8488 | -255.9512 | -0.040006 | -271.4205 | -6.0863 | -256.1524 | -0.11867 | -255.8224 | 0.010321 | -255.8291 | 0.0077214 | -255.8921 | -0.01691
3 | -255.6477 | -255.4747 | 0.067649 | -255.9989 | -0.13737 | -271.1801 | -6.0757 | -256.0045 | -0.13957 | -255.6804 | -0.012818 | -255.6217 | 0.010144
4 | -255.7787 | -255.8627 | -0.032823 | -255.7083 | 0.027521 | -256.0846 | -0.11958 | -271.2241 | -6.0386 | -256.1136 | -0.13092 | -255.6666 | 0.043826
5 | -255.7322 | -255.6687 | 0.024839 | -255.7479 | -0.0061403 | -255.7263 | 0.0023211 | -256.1425 | -0.16041 | -271.2471 | -6.0668 | -256.1283 | -0.15489
6 | -255.7675 | -255.8 | -0.01272 | -255.7281 | 0.015393 | -255.7411 | 0.010317 | -255.706 | 0.024066 | -256.0756 | -0.12045 | -271.2126 | -6.0387
7 | -255.7386 | -255.7014 | 0.014547 | -255.7332 | 0.0020793 | -255.7623 | -0.0092754 | -255.7551 | -0.0064831 | -255.7216 | 0.0066253 | -256.1486 | -0.16033
8 | -255.7628 | -255.7854 | -0.0088298 | -255.7325 | 0.011851 | -255.7297 | 0.012938 | -255.7208 | 0.016432 | -255.7477 | 0.0059251 | -255.7119 | 0.019898
9 | -255.7431 | -255.7191 | 0.0093998 | -255.7301 | 0.0050714 | -255.7596 | -0.0064377 | -255.7379 | 0.0020236 | -255.7573 | -0.005541 | -255.7545 | -0.0044722
10 | -255.759 | -255.774 | -0.0058828 | -255.7344 | 0.0095998 | -255.735 | 0.0093922 | -255.7277 | 0.012221 | -255.735 | 0.0093828 | -255.7241 | 0.013655
11 | -255.7467 | -255.7312 | 0.0060584 | -255.7276 | 0.007446 | -255.7551 | -0.0033095 | -255.7338 | 0.0050464 | -255.755 | -0.003245 | -255.738 | 0.0034006
12 | -255.7559 | -255.765 | -0.003554 | -255.7361 | 0.0077277 | -255.7394 | 0.0064616 | -255.7314 | 0.0095704 | -255.7394 | 0.0064509 | -255.7303 | 0.010028
13 | -255.7494 | -255.7402 | 0.0035782 | -255.724 | 0.0099133 | -255.7512 | -0.0006914 | -255.7304 | 0.0074082 | -255.7511 | -0.00068483 | -255.7338 | 0.0061052
14 | -255.7536 | -255.7573 | -0.0014431 | -255.7374 | 0.006336 | -255.743 | 0.0041391 | -255.7339 | 0.007714 | -255.7433 | 0.0040275 | -255.7337 | 0.0077702
15 | -255.7518 | -255.7497 | 0.00084726 | -255.7339 | 0.0070088 | -255.7469 | 0.0019413 | -255.735 | 0.0065828 | -255.7472 | 0.0018019 | -255.7355 | 0.0063978

## Table S4
Table S4
layer | a | error (+/-) | b | error (+/-)
1 | -251.7031 | 0.082978 | -2.7856 | 0.024469
2 | -255.9839 | 0.1171 | -2.5864 | 0.034531
3 | -255.7847 | 0.12676 | -2.5814 | 0.03738
4 | -256.0637 | 0.069385 | -2.5324 | 0.020461
linear regression: y = a+b*x

## Table S5
Table S5
Surface energies of calcite and Mg-doped (10.4) slabs (J/m^2)
layer | calcite | 1Mg | Dg% | 3Mg(A) | Dg% | 3Mg(B) | Dg% | 6Mg | Dg%
1 | 0.53319 | 0.5361 | 0.54484 | 0.55534 | 4.1532 | 0.52598 | -1.3528 | 0.42664 | -19.9839
2 | 0.53319 | 0.51278 | -3.8277 | 0.49561 | -7.0484 | 0.48849 | -8.3845 | 0.48534 | -8.9739
3 | 0.53319 | 0.52715 | -1.1339 | 0.52486 | -1.5619 | 0.5238 | -1.7607 | 0.53202 | -0.21869
4 | 0.53319 | 0.52714 | -1.1354 | 0.51684 | -3.0662 | 0.51607 | -3.2104 | 0.50392 | -5.489
5 | 0.53319 | 0.53148 | -0.32125 | 0.53034 | -0.53383 | 0.52894 | -0.79638 | 0.5303 | -0.54146
6 | 0.53319 | 0.52795 | -0.98335 | 0.51546 | -3.3258 | 0.51455 | -3.4955 | 0.50738 | -4.8407