## Rates
Constants and Parameters
kB	1.38065E-23
T	300
e	1.60E-19			n^2
n tol/mcp	1.496			2.238016
n chx	1.421			2.019241
n_eth	1.353			1.830609
n_dcm	1.424			2.027776
n zeonex	1.528			2.334784
n air	1.0001
eps_0	8.85E-12
m_e	9.11E-31
c	3.00E+08
h_bar	1.05E-34

			TDA/SS-PCM for dDFT/PCM structures					k_rISC/k_TADF
					k_rISC/k_PF
					Reorg.	Adiabatic	Emission
Molecule	Method	Environment	SOC T1-S1	E S1//S1	E S1//T1	E T1//T1	lambda	dE	EE [eV]	fosc S1	PLQY	SOC T1-S1 [J]	lambla rISC [J]	dE [J]	EE [m]	ISC1	ISC2	ISC3	k(rISC) /us	t rISC			k(TADF) /us	t TADF [us]	[S1]	kPF /us	tPF [ns]
F1	Calc. ref. 49	None					0.0150	2.551	0.003152	0.1	0.00E+00	0.00E+00	2.40E-21	4.86E-07	0.00E+00	#DIV/0!	#DIV/0!					0.469	2.1	0.16	3.0	33.6		vac
F1	Exp. ref. 49	Toluene					0.0900	2.551	0.016	0.1	0.00E+00	0.00E+00	1.44E-20	4.86E-07	0.00E+00	#DIV/0!	#DIV/0!					0.154	6.5	0.01	15.1	6.6		chx
					tol
F1	ADC/f_FC	Toluene	0.41	-1066.46	-1066.45	-1066.46	0.1660	-0.0119	2.471	0.001513	0.1	8.13E-24	2.66E-20	-1.90E-21	5.02E-07	3.93E-12	2.69E+19	2.51E-01	26.5	0.0	57.2	19.8	0.463	2.2	0.35	1.3	74.6		eth
F1	ADC/f_eff	Toluene	0.41	-1066.46	-1066.45	-1066.46	0.1660	-0.0119	2.471	0.0197	0.1	8.13E-24	2.66E-20	-1.90E-21	5.02E-07	3.93E-12	2.69E+19	2.51E-01	26.5	0.04	4.4	1.5	6.032	0.2	0.35	17.5	5.7		dcm
F1	dDFT/f_FC	Toluene	0.41	-1068.36	-1068.36	-1068.37	0.1219	0.0999	2.470	0.001513	0.1	8.13E-24	1.95E-20	1.60E-20	5.02E-07	3.93E-12	3.14E+19	2.02E-02	2.5	0.4	267.6	1.9	0.009	107.2	0.01	1.3	74.6
F1	dDFT/f_eff	Toluene	0.41	-1068.36	-1068.36	-1068.37	0.1219	0.0999	2.470	0.0197	0.1	8.13E-24	1.95E-20	1.60E-20	5.02E-07	3.93E-12	3.14E+19	2.02E-02	2.5	0.4	20.6	0.1	0.121	8.2	0.01	17.5	5.7
					λ ADC	ΔE ADC					k(rISC) ADC				k(TADF) ADC		[S1] ADC
F1	ADC/f_eff	None	0.38	-1066.44	-1066.43	-1066.45	0.1698	0.2071	2.873	0.0197	0.1	7.61E-24	2.72E-20	3.32E-20	4.32E-07	3.45E-12	2.66E+19	3.07E-04	0.0	35.5	12.6	0.0	0.002	446.24	0.0001	7.1	14.2
F1	ADC/f_eff	Cyclohexane	0.42	-1066.45	-1066.45	-1066.45	0.1924	0.0178	2.569	0.0197	0.1	8.31E-24	3.08E-20	2.85E-21	4.83E-07	4.11E-12	2.50E+19	1.09E-01	11.1	0.1	4.8	0.7	2.322	0.43	0.14	16.2	6.2
F1	ADC/f_eff	Toluene	0.41	-1066.46	-1066.45	-1066.46	0.1862	-0.0119	2.471	0.0197	0.1	8.13E-24	2.98E-20	-1.90E-21	5.02E-07	3.93E-12	2.54E+19	2.06E-01	20.6	0.05	3.4	1.2	6.032	0.17	0.35	17.5	5.7
F1	ADC/f_eff	mCP	0.39	-1066.46	-1066.45	-1066.46	0.1447	-0.0243	2.306	0.0197	0.1	7.81E-24	2.32E-20	-3.89E-21	5.38E-07	3.63E-12	2.88E+19	3.79E-01	39.7	0.03	5.7	2.6	7.000	0.14	0.46	15.2	6.6
F1	ADC/f_eff	Ether	0.32	-1066.46	-1066.46	-1066.46	0.0890	-0.0268	1.990	0.0197	0.1	6.34E-24	1.43E-20	-4.29E-21	6.23E-07	2.39E-12	3.67E+19	6.56E-01	57.7	0.02	14.2	6.9	4.058	0.25	0.48	8.4	11.9
F1	ADC/f_eff	DCM	0.27	-1066.47	-1066.47	-1066.47	0.0430	-0.0206	1.738	0.0197	0.1	5.29E-24	6.88E-21	-3.30E-21	7.14E-07	1.67E-12	5.28E+19	8.94E-01	78.6	0.01	24.8	10.6	3.168	0.32	0.43	7.5	13.4
					λ DFT	ΔE DFT					k(rISC) DFT				k(TADF) DFT		[S1] DFT
F1	dDFT/f_eff	None	0.38	-1068.35	-1068.34	-1068.36	0.0974	0.2818	2.873	0.0197	0.1	7.61E-24	1.56E-20	4.51E-20	4.32E-07	3.45E-12	3.51E+19	6.34E-07	0.0	13012.6	0.6	0.0	0.000	8008.6	6.17E-06	7.1	14.2
F1	dDFT/f_eff	Cyclohexane	0.42	-1068.36	-1068.36	-1068.36	0.1236	0.1314	2.569	0.0197	0.1	8.31E-24	1.98E-20	2.10E-20	4.83E-07	4.11E-12	3.12E+19	6.18E-03	0.8	1.3	23.7	0.0	0.033	29.9	0.002	16.2	6.2
F1	dDFT/f_eff	Toluene	0.41	-1068.36	-1068.36	-1068.37	0.1219	0.0999	2.471	0.0197	0.1	8.13E-24	1.95E-20	1.60E-20	5.02E-07	3.93E-12	3.14E+19	2.02E-02	2.5	0.4	20.5	0.1	0.122	8.2	0.007	17.5	5.7
F1	dDFT/f_eff	mCP	0.39	-1068.37	-1068.36	-1068.37	0.1016	0.0562	2.306	0.0197	0.1	7.81E-24	1.63E-20	9.00E-21	5.38E-07	3.63E-12	3.44E+19	9.35E-02	11.7	0.1	21.0	0.8	0.556	1.8	0.037	15.2	6.6
F1	dDFT/f_eff	Ether	0.32	-1068.37	-1068.37	-1068.37	0.0727	0.0263	1.990	0.0197	0.1	6.34E-24	1.16E-20	4.21E-21	6.23E-07	2.39E-12	4.06E+19	2.72E-01	26.4	0.0	29.3	3.1	0.902	1.1	0.108	8.4	11.9
F1	dDFT/f_eff	DCM	0.27	-1068.38	-1068.38	-1068.38	0.0389	0.0015	1.738	0.0197	0.1	5.29E-24	6.24E-21	2.45E-22	7.14E-07	1.67E-12	5.55E+19	6.66E-01	61.6	0.0	34.6	8.3	1.782	0.6	0.239	7.5	13.4

ACRXTN	Exp. ref. 6	mCP		-1279.74	-1279.74	-1279.74		0.0330	2.594	0.0291	0.74	0.00E+00	0.00E+00	5.29E-21	4.78E-07	0.00E+00	#DIV/0!	#DIV/0!	0.3	3.1			0.455	2.2	0.09	28.4	26.0

ACRXTN	ADC/f_FC	Toluene	0.20	-1279.65	-1279.65	-1279.65	0.0300	-0.0056	2.680	0.001666	0.74	4.07E-24	4.81E-21	-9.00E-22	4.63E-07	9.86E-13	6.32E+19	8.25E-01	51.5	0.02			0.509	2.0	0.29	1.7	425.9
ACRXTN	ADC/f_eff	Toluene	0.20	-1279.65	-1279.65	-1279.65	0.0300	-0.0056	2.680	0.0151	0.74	4.07E-24	4.81E-21	-9.00E-22	4.63E-07	9.86E-13	6.32E+19	8.25E-01	51.5	0.02			4.613	0.2	0.29	15.7	47.0
ACRXTN	dDFT/f_FC	Toluene	0.20	-1281.97	-1281.97	-1281.97	0.0247	-0.0005	2.680	0.001666	0.74	4.07E-24	3.96E-21	-7.63E-23	4.63E-07	9.86E-13	6.96E+19	7.94E-01	54.5	0.02			0.440	2.3	0.25	1.7	425.9
ACRXTN	dDFT/f_eff	Toluene	0.20	-1281.97	-1281.97	-1281.97	0.0247	-0.0005	2.680	0.0151	0.74	4.07E-24	3.96E-21	-7.63E-23	4.63E-07	9.86E-13	6.96E+19	7.94E-01	54.5	0.02			3.992	0.3	0.25	15.7	47.0
					λ DFT	ΔE DFT					k(rISC) dDFT				k(TADF) dDFT
ACRXTN	dDFT/f_eff	None tCT	0.39	-1281.95	-1281.95	-1281.96	0.1257	0.1922	3.082	0.0151	0.74	7.80E-24	2.01E-20	3.08E-20	4.02E-07	3.62E-12	3.09E+19	4.21E-04	0.0	21.2	13.4	0.0	0.004	284.1	0.00	6.2	118.9
ACRXTN	dDFT/f_eff	cHex tCT	0.25	-1281.97	-1281.97	-1281.97	0.0247	0.0087	2.765	0.0151	0.74	4.89E-24	3.96E-21	1.39E-21	4.48E-07	1.42E-12	6.96E+19	6.47E-01	64.1	0.0	23.2	4.5	2.766	0.4	0.19	14.4	51.5
ACRXTN	dDFT/f_eff	Toluene	0.20	-1281.97	-1281.97	-1281.97	0.0247	-0.0005	2.682	0.0151	0.74	4.07E-24	3.96E-21	-7.63E-23	4.62E-07	9.86E-13	6.96E+19	7.94E-01	54.5	0.0	13.6	3.5	3.999	0.3	0.25	15.8	46.9
ACRXTN	dDFT/f_eff	mCP	0.10	-1281.98	-1281.98	-1281.98	0.0042	-0.0035	2.682	0.0151	0.74	1.92E-24	6.66E-22	-5.65E-22	4.62E-07	2.20E-13	1.70E+20	9.99E-01	37.3	0.0	8.6	2.4	4.361	0.2	0.28	15.8	46.9
ACRXTN	dDFT/f_eff	Ether	0.05	-1281.98	-1281.98	-1281.98	0.0031	-0.0062	2.215	0.0151	0.74	1.03E-24	5.02E-22	-9.91E-22	5.60E-07	6.36E-14	1.96E+20	9.72E-01	12.1	0.1	8.7	1.5	1.390	0.7	0.30	8.0	93.0
ACRXTN	dDFT/f_eff	DCM	0.04	-1281.99	-1281.99	-1281.99	0.0018	-0.0073	1.954	0.0151	0.74	7.69E-25	2.95E-22	-1.17E-21	6.35E-07	3.52E-14	2.55E+20	8.55E-01	7.7	0.1	3.5	1.1	2.215	0.5	0.31	7.2	102.5
					λ ADC	ΔE ADC					k(rISC) ADC				k(TADF) ADC
ACRXTN	ADC/f_eff	None tNPI	0.39	-1279.63	-1279.62	-1279.65	0.3734	0.3393	3.082	0.0151	0.74	7.80E-24	5.98E-20	5.44E-20	4.02E-07	3.62E-12	1.79E+19	1.94E-06	0.0	7961.8	10.6	0.0	0.000	84257.0	0.00	6.2	118.9
ACRXTN	ADC/f_eff	cHex tNPI	0.25	-1279.65	-1279.64	-1279.65	0.2879	0.0152	2.765	0.0151	0.74	4.89E-24	4.61E-20	2.44E-21	4.48E-07	1.42E-12	2.04E+19	4.57E-02	1.3	0.8	0.6	0.1	2.241	0.4	0.16	14.4	51.5
ACRXTN	ADC/f_eff	cHex tCT	0.25	-1279.65	-1279.65	-1279.65	0.0484	-0.0012	2.765	0.0151	0.74	4.89E-24	7.75E-21	-1.94E-22	4.48E-07	1.42E-12	4.98E+19	6.41E-01	45.4	0.0	12.2	3.2	3.720	0.3	0.26	14.4	51.5
ACRXTN	ADC/f_eff	Toluene	0.20	-1279.65	-1279.65	-1279.65	0.0300	-0.0056	2.682	0.0151	0.74	4.07E-24	4.81E-21	-9.00E-22	4.62E-07	9.86E-13	6.32E+19	8.25E-01	51.5	0.0	11.1	3.3	4.621	0.2	0.29	15.8	46.9
ACRXTN	ADC/f_eff	mCP	0.10	-1279.66	-1279.66	-1279.66	0.0042	-0.0051	2.520	0.0151	0.74	1.92E-24	6.66E-22	-8.16E-22	4.92E-07	2.20E-13	1.70E+20	9.98E-01	37.3	0.0	9.3	2.7	4.019	0.2	0.29	13.9	53.2
ACRXTN	ADC/f_eff	Ether	0.05	-1279.66	-1279.66	-1279.66	0.0050	-0.0073	2.215	0.0151	0.74	1.03E-24	7.94E-22	-1.17E-21	5.60E-07	6.36E-14	1.56E+20	9.89E-01	9.8	0.1	4.0	1.2	2.441	0.4	0.31	8.0	93.0
ACRXTN	ADC/f_eff	DCM	0.04	-1279.67	-1279.67	-1279.67	0.0030	-0.0072	1.954	0.0151	0.74	7.69E-25	4.83E-22	-1.16E-21	6.35E-07	3.52E-14	1.99E+20	9.44E-01	6.6	0.2	3.0	0.9	2.210	0.5	0.31	7.2	102.5

What does a systematic bias do?					λ ADC	ΔE ADC
ACRXTN	ADC/f_eff	None	0.39	-1279.47	-1279.46	-1279.48	0.4234	0.2550	3.106	0.0151	0.74	7.80E-24	6.78E-20	4.09E-20	3.99E-07	3.62E-12	1.68E+19	2.72E-05	0.0	602.8	5.3	0.0	0.000	3181.5	0.00	6.3	117.1
ACRXTN	ADC/f_eff	cHex tCT	0.25	-1279.48	-1279.48	-1279.48	0.0984	0.0488	2.832	0.0151	0.74	4.89E-24	1.58E-20	7.82E-21	4.38E-07	1.42E-12	3.49E+19	1.19E-01	5.9	0.2	8.2	0.4	0.725	1.4	0.05	15.1	49.1
ACRXTN	ADC/f_eff	Toluene	0.20	-1279.49	-1279.49	-1279.49	0.0800	0.0444	2.753	0.0151	0.74	4.07E-24	1.28E-20	7.11E-21	4.50E-07	9.86E-13	3.87E+19	1.54E-01	5.9	0.2	6.3	0.4	0.939	1.1	0.06	16.6	44.5
ACRXTN	ADC/f_eff	Ether	0.05	-1279.49	-1279.49	-1279.49	0.0542	0.0449	2.283	0.0151	0.74	1.03E-24	8.68E-21	7.19E-21	5.43E-07	6.36E-14	4.71E+19	1.73E-01	0.5	1.9	1.1	0.1	0.469	2.1	0.06	8.5	87.5
ACRXTN	ADC/f_eff	DCM	0.04	-1279.50	-1279.50	-1279.50	0.0550	0.0427	2.026	0.0151	0.74	7.69E-25	8.80E-21	6.84E-21	6.12E-07	3.52E-14	4.67E+19	1.87E-01	0.3	3.3	0.7	0.0	0.467	2.1	0.06	7.8	95.4

					Shift	Shift
					0.05	0.05

					From exp.		From t(PF) and QY					Via exp. gaps/f:					Exp. (Zeonex)
PTZ-DBTO2	Exp. ref. 11	Zeonex					0.0180	2.300	0.0492	0.5	0.00E+00	0.00E+00	2.88E-21	5.39E-07	0.00E+00	#DIV/0!	#DIV/0!					0.769	1.3	0.14	37.8	13.2
PTZ-DBTO2	Exp. ref. 11	MCHX/CHX					0.0180	2.300	0.0115	0.1	0.00E+00	0.00E+00	2.88E-21	5.39E-07	0.00E+00	#DIV/0!	#DIV/0!					1.259	0.8	0.14	7.6	13.2	0.769
					0.769
PTZ-DBTO2	ADC/f_FC	Toluene	0.30	-1919.28	-1919.28	-1919.28	0.0012	0.0026	2.111	6.9E-05	0.1	6.03E-24	1.90E-22	4.21E-22	5.87E-07	2.17E-12	3.18E+20	8.88E-01	612.0	0.0			0.010	96.7	0.23	0.0	2238.7
PTZ-DBTO2	ADC/f_eff	Toluene	0.30	-1919.28	-1919.28	-1919.28	0.0012	0.0026	2.111	0.005	0.1	6.03E-24	1.90E-22	4.21E-22	5.87E-07	2.17E-12	3.18E+20	8.88E-01	612.0	0.0			0.749	1.3	0.23	3.2	30.9
PTZ-DBTO2	dDFT/f_FC	Toluene	0.30	-1921.67	-1921.67	-1921.67	0.0024	0.0016	2.111	6.9E-05	0.1	6.03E-24	3.77E-22	2.60E-22	5.87E-07	2.17E-12	2.26E+20	9.37E-01	458.8	0.0			0.011	93.9	0.24	0.0	2238.7
PTZ-DBTO2	dDFT/f_eff	Toluene	9.00	-1921.67	-1921.67	-1921.67	0.0024	0.0016	2.111	0.005	0.1	1.79E-22	3.77E-22	2.60E-22	5.87E-07	1.90E-09	2.26E+20	9.37E-01	402685.6	0.0			0.772	1.3	0.24	3.2	30.9
					λ ADC	ΔE ADC					k(rISC) ADC				k(TADF) ADC
PTZ-DBTO2	ADC/f_eff	None	0.62	-1919.25	-1919.25	-1919.25	0.1325	0.1002	2.609	0.005		1.22E-23	2.12E-20	1.61E-20	4.75E-07	8.93E-12	3.01E+19	1.92E-02	5.2	0.2	509.0	3.5	0.010	98.7	0.007	1.5	0.0
PTZ-DBTO2	ADC/f_eff	Cyclohexane	0.36	-1919.27	-1919.27	-1919.27	0.0029	0.0025	2.201	0.005	0.1	7.16E-24	4.60E-22	3.94E-22	5.63E-07	3.05E-12	2.04E+20	9.09E-01	567.0	0.0	808.8	188.1	0.701	1.4	0.23	3.0	33.2
PTZ-DBTO2	ADC/f_eff	Toluene	0.30	-1919.28	-1919.28	-1919.28	0.0012	0.0026	2.111	0.005		6.03E-24	1.90E-22	4.21E-22	5.87E-07	2.17E-12	3.18E+20	8.88E-01	612.0	0.0	817.1	189.1	0.749	1.3	0.23	3.2	0.0
PTZ-DBTO2	ADC/f_eff	Ether	0.08	-1919.29	-1919.29	-1919.29	0.0012	0.0018	1.600	0.005		1.58E-24	1.90E-22	2.88E-22	7.75E-07	1.49E-13	3.18E+20	9.30E-01	43.9	0.0	134.5	27.5	0.326	3.1	0.24	1.6	0.0
PTZ-DBTO2	ADC/f_eff	DCM	0.06	-1919.29	-1919.29	-1919.29	0.0012	0.0050	1.341	0.005		1.16E-24	1.90E-22	8.04E-22	9.25E-07	7.98E-14	3.18E+20	7.31E-01	18.5	0.1	76.5	16.6	0.242	4.1	0.22	1.1	0.0
					λ DFT	ΔE DFT	ADC f and EE					k(rISC) dDFT				k(TADF) dDFT			0.1
PTZ-DBTO2	dDFT/f_eff	None	0.62	-1921.65	-1921.64	-1921.65	0.0303	0.1103	2.609	0.005		1.22E-23	4.86E-21	1.77E-20	4.75E-07	8.93E-12	6.29E+19	1.83E-03	1.0	1.0	149.4	0.7	0.007	145.1	0.005	1.5	0.0
PTZ-DBTO2	dDFT/f_eff	Cyclohexane	0.36	-1921.66	-1921.66	-1921.66	0.0029	0.0032	2.201	0.005	0.1	7.16E-24	4.61E-22	5.08E-22	5.63E-07	3.05E-12	2.04E+20	8.84E-01	551.1	0.0	803.0	182.8	0.686	1.5	0.23	3.0	33.2
PTZ-DBTO2	dDFT/f_eff	Toluene	0.30	-1921.67	-1921.67	-1921.67	0.0024	0.0016	2.111	0.005		6.03E-24	3.77E-22	2.60E-22	5.87E-07	2.17E-12	2.26E+20	9.37E-01	458.8	0.0	594.6	141.7	0.772	1.3	0.24	3.2	0.0
PTZ-DBTO2	dDFT/f_eff	Ether	0.08	-1921.68	-1921.68	-1921.68	0.0024	-0.0004	1.600	0.005		1.58E-24	3.77E-22	-6.75E-23	7.75E-07	1.49E-13	2.26E+20	9.85E-01	33.0	0.0	94.9	20.7	0.348	2.9	0.25	1.6	0.0
PTZ-DBTO2	dDFT/f_eff	DCM	0.06	-1921.69	-1921.69	-1921.69	0.0024	0.0053	1.341	0.005		1.16E-24	3.77E-22	8.44E-22	9.25E-07	7.98E-14	2.26E+20	7.88E-01	14.2	0.1	59.0	12.7	0.241	4.2	0.21	1.1	0.0

What does a systematic bias do?					λ ADC	ΔE ADC					k(rISC) ADC				k(TADF) ADC
PTZ-DBTO2	ADC/f_eff	None	0.62	-1919.25	-1919.25	-1919.25	0.1825	0.1502	2.609	0.005	0.5	1.22E-23	2.92E-20	2.41E-20	4.75E-07	8.93E-12	2.56E+19	2.83E-03	0.6	1.5	440.2	0.4	0.001	678.7	0.001	1.5	338.5
PTZ-DBTO2	ADC/f_eff	Cyclohexane	0.36	-1919.27	-1919.27	-1919.27	0.0529	0.0525	2.201	0.005	0.5	7.16E-24	8.47E-21	8.40E-21	5.63E-07	3.05E-12	4.76E+19	1.31E-01	19.1	0.1	151.0	6.3	0.127	7.9	0.04	3.0	165.9
PTZ-DBTO2	ADC/f_eff	Toluene	0.30	-1919.28	-1919.28	-1919.28	0.0512	0.0526	2.111	0.005	0.5	6.03E-24	8.20E-21	8.43E-21	5.87E-07	2.17E-12	4.84E+19	1.31E-01	13.7	0.1	101.5	4.2	0.135	7.4	0.04	3.2	154.5
PTZ-DBTO2	ADC/f_eff	Ether	0.08	-1919.29	-1919.29	-1919.29	0.0498	0.0518	1.600	0.005	0.5	1.58E-24	7.97E-21	8.30E-21	7.75E-07	1.49E-13	4.91E+19	1.35E-01	1.0	1.0	16.6	0.6	0.059	16.9	0.04	1.6	313.8
PTZ-DBTO2	ADC/f_eff	DCM	0.06	-1919.29	-1919.29	-1919.29	0.0457	0.0550	1.341	0.005	0.5	1.16E-24	7.32E-21	8.81E-21	9.25E-07	7.98E-14	5.12E+19	1.17E-01	0.5	2.1	11.1	0.4	0.043	23.3	0.04	1.1	447.1

					Shift	Shift
					0.05	0.05
singlet-triplet gap [eV] calculated rate [/μs] calculated rate [/μs] singlet-triplet gap [eV] calculated rate [/μs] singlet-triplet gap [eV]