## General
	Vacuum E_DFT (eV)	vacuum disperision (eV)	PCM E_DFT (eV)	PCM dispersion (eV)	PCM Adiel (eV)
slab p(3x3) Pt(111) 4 layers	-219.53	-10.71	-219.57	-10.71	-0.04
H @ slab	-223.41	-10.74	-223.44	-10.74	-0.04

	Vacuum E_DFT (eV)	vacuum disperision (eV)	PCM E_DFT (eV)	PCM dispersion (eV)	PCM Adiel (eV)
slab p(3x3) Pt(111) 4 layers	-219.53	-10.71	-219.57	-10.71	-0.04
H @ slab	-223.41	-10.74	-223.44	-10.74	-0.04
H2O @ Pt	-234.15	-10.87	-234.48	-10.87	-0.52
H2O gas phase	-14.22	0.00	-14.56	0.00	-0.42

## CH
		Non water assisted					Water assisted
	Id	vacuum E_DFT (eV)	vacuum dispersion (eV)	vacuum TS mode frequency (cm-1)	PCM E_DFT (eV)	PCM dispersion (eV)	PCM Adiel (eV)	PCM TS mode frequency (cm-1)	vacuum E_DFT (eV)	vacuum dispersion (eV)	vacuum TS mode frequency (cm-1)	PCM E_DFT (eV)	PCM dispersion (eV)	PCM Adiel (eV)	PCM TS mode frequency (cm-1)
IS	CH2CH2CH(OH)CH3	-296.68	-11.54		-296.80	-11.54	-0.25		-311.41	-11.78		-311.58	-11.77	-0.34
	CH2C(CH3)(CH2)CH(OH)CH3	-326.28	-12.05		-326.41	-12.05	-0.17		-340.98	-12.33		-341.10	-12.33	-0.21
	CH2CH2OH	-263.29	-11.22		-263.50	-11.22	-0.34		-278.01	-11.43		-278.26	-11.43	-0.42
	CH3CHCH2CH2OH	-296.54	-11.64		-296.65	-11.64	-0.23		-311.22	-11.87		-311.47	-11.86	-0.33
	CH3CH2CH2OH	-279.88	-11.39		-280.02	-11.39	-0.27		-294.70	-11.60		-294.89	-11.59	-0.30
	CH3CH(O)CH3	-279.48	-11.33		-279.57	-11.33	-0.12		-294.55	-11.54		-294.75	-11.53	-0.30
	CH3CH2O	-262.66	-11.18		-262.73	-11.10	-0.12		-277.74	-11.37		-277.93	-11.37	-0.30
	CH3CH2OH	-267.12	-11.14		-267.30	-11.13	-0.31		-282.01	-11.30		-282.22	-11.29	-0.32
	CH3CH(OH)CH3	-284.00	-11.35		-284.14	-11.35	-0.25		-298.91	-11.54		-299.10	-11.53	-0.29
	CH3O	-245.85	-11.00		-245.94	-11.00	-0.12		-260.91	-11.18		-261.12	-11.18	-0.32
	CH3OH	-250.32	-11.03		-250.52	-11.03	-0.33		-265.21	-11.16		-265.44	-11.16	-0.34
TS	CH2CH2CH(OH)CH3	-296.13	-11.65	830.41	-296.24	-11.65	-0.18	847.91	-310.50	-11.92	908.64	-310.61	-11.92	-0.20	912.00
	CH2C(CH3)(CH2)CH(OH)CH3	-325.68	-12.09	800.46	-325.74	-12.10	-0.15	834.74	-340.35	-12.37	775.02	-340.53	-12.36	-0.26	793.35
	CH2CH2OH	-262.66	-11.21	562.40	-263.00	-11.21	-0.59	568.95	-277.30	-11.39	557.20	-277.83	-11.38	-0.75	573.69
	CH3CHCH2CH2OH	-296.00	-11.67	847.02	-296.12	-11.67	-0.18	837.70	-310.66	-11.91	813.28	-310.94	-11.89	-0.48	867.42
	CH3CH2CH2OH	-279.27	-11.43	861.38	-279.41	-11.43	-0.24	865.09	-293.93	-11.65	857.31	-294.23	-11.63	-0.44	860.62
	CH3CH(O)CH3	-279.46	-11.39	604.69	-279.57	-11.39	-0.18	608.45	-294.30	-11.60	629.81	-294.47	-11.59	-0.31	621.60
	CH3CH2O	-262.58	-11.15	638.29	-262.70	-11.15	-0.18	638.98	-277.35	-11.39	575.49	-277.54	-11.38	-0.33	586.44
	CH3CH2OH	-266.55	-11.21	835.41	-266.69	-11.21	-0.21	831.94	-281.23	-11.44	888.17	-281.43	-11.43	-0.29	899.20
	CH3CH(OH)CH3	-283.29	-11.43	647.12	-283.45	-11.42	-0.34	621.68	-297.89	-11.70	917.28	-298.03	-11.69	-0.22	924.31
	CH3O	-245.63	-11.02	571.66	-245.76	-11.02	-0.19	588.67	-260.46	-11.21	447.79	-260.69	-11.21	-0.38	439.87
	CH3OH	-249.65	-11.04	852.61	-249.85	-11.03	-0.30	860.41	-264.39	-11.24	916.50	-264.62	-11.24	-0.35	910.79
FS	CH2CH2C(OH)CH3	-293.19	-11.64		-293.31	-11.63	-0.20		-307.82	-11.87		-308.09	-11.86	-0.39
	CH2C(CH3)(CH2)C(OH)CH3	-322.78	-12.08		-322.88	-12.07	-0.15		-337.45	-12.35		-337.67	-12.34	-0.31
	CH2CHOH	-259.72	-11.17		-259.94	-11.16	-0.33		-274.41	-11.38		-274.67	-11.37	-0.40
	CH3CHCH2CHOH	-293.15	-11.63		-293.29	-11.62	-0.23		-307.84	-11.88		-308.02	-11.87	-0.28
	CH3CH2CHOH	-276.39	-11.39		-276.56	-11.38	-0.27		-291.05	-11.60		-291.39	-11.58	-0.48
	CH3C(O)CH3	-276.27	-11.24		-276.42	-11.24	-0.34		-291.18	-11.48		-291.41	-11.48	-0.36
	CH3CHO	-259.25	-11.05		-259.43	-11.05	-0.35		-274.07	-11.27		-274.33	-11.26	-0.41
	CH3CHOH	-263.52	-11.19		-263.68	-11.19	-0.24		-278.33	-11.41		-278.54	-11.40	-0.31
	CH3C(OH)CH3	-280.30	-11.44		-280.44	-11.43	-0.21		-295.06	-11.68		-295.22	-11.67	-0.26
	CH2O	-242.32	-10.96		-242.42	-10.96	-0.13		-257.23	-11.15		-257.47	-11.15	-0.36
	CH2OH	-246.67	-11.00		-246.88	-11.00	-0.32		-261.49	-11.20		-261.76	-11.19	-0.40

## OH
		Non water assisted					Water assisted
	Id	vacuum E_DFT (eV)	vacuum dispersion (eV)	vacuum TS mode frequency (cm-1)	PCM E_DFT (eV)	PCM dispersion (eV)	PCM Adiel (eV)	PCM TS mode frequency (cm-1)	vacuum E_DFT (eV)	vacuum dispersion (eV)	vacuum TS mode frequency (cm-1)	PCM E_DFT (eV)	PCM dispersion (eV)	PCM Adiel (eV)	PCM TS mode frequency (cm-1)
IS	CH2CH2OH	-263.30	-11.21		-263.49	-11.21	-0.32		-278.02	-11.39		-278.24	-11.39	-0.33
	CH3CH(OH)CH3	-284.00	-11.35		-284.14	-11.34	-0.25		-298.90	-11.55		-299.10	-11.54	-0.33
	CH3OH	-250.32	-11.03		-250.52	-11.03	-0.33		-265.21	-11.17		-265.44	-11.17	-0.36
	CH3CH2OH	-267.12	-11.14		-267.30	-11.13	-0.31		-281.95	-11.28		-282.19	-11.27	-0.36
	CH2OH	-246.67	-11.00		-246.88	-11.00	-0.31		-261.49	-11.20		-261.76	-11.19	-0.41
	CH3C(OH)CH3	-280.30	-11.44		-280.43	-11.43	-0.21		-295.06	-11.68		-295.22	-11.67	-0.26
	CH3CH(OH)CH2	-280.07	-11.42		-280.23	-11.41	-0.27		-294.82	-11.57		-295.06	-11.57	-0.44
	CH3CHOH	-263.52	-11.19		-263.68	-11.19	-0.25		-278.33	-11.41		-278.55	-11.40	-0.32
	CH2CH(OH)CH2	-276.32	-11.41		-276.49	-11.41	-0.30		-291.00	-11.64		-291.21	-11.63	-0.37
	CH3CH2CH(OH)CH2	-296.77	-11.50		-296.91	-11.50	-0.28		-311.42	-11.71		-311.74	-11.69	-0.45
	CH3CH2CH(OH)CH3	-300.71	-11.56		-300.82	-11.56	-0.19		-315.62	-11.78		-315.80	-11.77	-0.28
TS	CH2CH2OH	-262.43	-11.22	371.00	-262.53	-11.22	-0.13	364.19	-277.30	-11.43	742.44	-277.49	-11.43	-0.30	748.09
	CH3CH(OH)CH3	-283.11	-11.37	313.00	-283.19	-11.37	-0.11	311.13	-298.11	-11.59	345.94	-298.31	-11.60	-0.31	398.81
	CH3OH	-249.46	-11.04	311.57	-249.54	-11.04	-0.10	307.49	-264.45	-11.23	500.97	-264.65	-11.23	-0.32	484.30
	CH3CH2OH	-266.27	-11.15	263.00	-266.35	-11.15	-0.11	275.87	-281.28	-11.43	427.17	-281.47	-11.42	-0.30	407.71
	CH2OH	-245.85	-11.01	512.00	-245.95	-11.01	-0.12	526.21	-260.78	-11.21	261.18	-261.01	-11.21	-0.33	205.48
	CH3C(OH)CH3	-279.48	-11.45	429.00	-279.57	-11.45	-0.13	406.08	-294.41	-11.67	403.03	-294.57	-11.66	-0.25	403.03
	CH3CH(OH)CH2	-279.19	-11.43	321.00	-279.29	-11.43	-0.14	313.22	-294.13	-11.59	758.89	-294.31	-11.59	-0.30	761.87
	CH3CHOH	-262.73	-11.20	593.21	-262.82	-11.20	-0.12	576.08	-277.66	-11.42	206.11	-277.87	-11.41	-0.31	198.84
	CH2CH(OH)CH2	-275.41	-11.41	448.00	-275.51	-11.41	-0.15	408.10	-290.28	-11.65	674.82	-290.45	-11.64	-0.27	673.88
	CH3CH2CH(OH)CH2	-295.95	-11.55	551.00	-296.04	-11.55	-0.14	540.25	-310.63	-11.78	635.76	-310.96	-11.78	-0.31	732.83
	CH3CH2CH(OH)CH3	-299.79	-11.56	284.00	-299.87	-11.56	-0.11	282.09	-314.80	-11.81	377.88	-314.97	-11.80	-0.28	398.11
FS	CH2CH2O	-258.88	-11.18		-259.00	-11.17	-0.16		-273.89	-11.37		-274.09	-11.36	-0.30
	CH3CH(O)CH3	-279.48	-11.33		-279.59	-11.35	-0.13		-294.55	-11.54		-294.75	-11.53	-0.29
	CH3O	-245.83	-10.99		-245.92	-10.99	-0.11		-260.92	-11.18		-261.13	-11.18	-0.30
	CH3CH2O	-262.62	-11.10		-262.72	-11.10	-0.11		-277.74	-11.37		-277.93	-11.37	-0.30
	CH2O	-242.32	-10.96		-242.42	-10.96	-0.13		-257.18	-11.16		-257.40	-11.16	-0.32
	CH3C(O)CH3	-276.27	-11.24		-276.42	-11.24	-0.33		-291.18	-11.49		-291.40	-11.48	-0.36
	CH3CH(O)CH2	-275.57	-11.37		-275.69	-11.37	-0.15		-290.72	-11.53		-290.91	-11.52	-0.30
	CH3CHO	-259.24	-11.15		-259.34	-11.14	-0.13		-274.07	-11.28		-274.32	-11.27	-0.41
	CH2CH(O)CH2	-271.86	-11.36		-271.98	-11.35	-0.17		-286.90	-11.58		-287.07	-11.58	-0.28
	CH3CH2CH(O)CH2	-292.44	-11.52		-292.54	-11.52	-0.15		-307.33	-11.73		-307.53	-11.71	-0.30
	CH3CH2CH(O)CH3	-296.23	-11.58		-296.32	-11.58	-0.12		-311.28	-11.79		-311.46	-11.78	-0.28

## CC
			Non water assisted					Water assisted
		Id	vacuum E_DFT (eV)	vacuum dispersion (eV)	vacuum TS mode frequency (cm-1)	PCM E_DFT (eV)	PCM dispersion (eV)	PCM Adiel (eV)	PCM TS mode frequency (cm-1)	vacuum E_DFT (eV)	vacuum dispersion (eV)	vacuum TS mode frequency (cm-1)	PCM E_DFT (eV)	PCM dispersion (eV)	PCM Adiel (eV)	PCM TS mode frequency (cm-1)
	IS	CH2CH2O	-258.88	-11.18		-259.00	-11.17	-0.16		-273.89	-11.37		-274.09	-11.36	-0.30
		CH2CH2OH	-263.14	-11.18		-263.30	-11.17	-0.19		-278.01	-11.41		-278.25	-11.41	-0.44
		CH2CHO	-255.45	-11.14		-255.58	-11.14	-0.17		-270.40	-11.33		-270.66	-11.32	-0.39
		CH2CO	-252.28	-11.06		-252.43	-11.06	-0.19		-267.20	-11.26		-267.45	-11.26	-0.36
		CH2COH	-256.04	-11.11		-256.19	-11.11	-0.22		-270.64	-11.31		-270.93	-11.31	-0.45
		CH3CH2O	-262.65	-11.18		-262.75	-11.18	-0.13		-277.75	-11.38		-277.95	-11.38	-0.31
		CH3CHO	-259.23	-11.15		-259.33	-11.15	-0.13		-274.12	-11.35		-274.34	-11.35	-0.33
		CH3CHOH	-263.46	-11.20		-263.66	-11.19	-0.29		-278.27	-11.42		-278.48	-11.41	-0.34
		CH3CO	-256.22	-11.09		-256.33	-11.09	-0.17		-271.00	-11.29		-271.20	-11.29	-0.32
		CH3COH	-259.81	-11.15		-259.92	-11.15	-0.13		-274.44	-11.36		-274.68	-11.36	-0.38
		CHCH2O	-254.93	-11.10		-255.07	-11.10	-0.18		-269.97	-11.30		-270.17	-11.30	-0.31
		CHCH2OH	-259.29	-11.14		-259.48	-11.14	-0.36		-273.90	-11.34		-274.14	-11.34	-0.38
		CHCHO	-251.17	-11.07		-251.37	-11.06	-0.25		-266.18	-11.27		-266.47	-11.26	-0.44
		CHCHOH	-255.77	-11.11		-255.96	-11.10	-0.25		-270.54	-11.31		-270.80	-11.31	-0.39
		CHCO	-248.36	-11.00		-248.50	-11.00	-0.17		-263.09	-11.20		-263.38	-11.19	-0.43
		CHCOH	-252.07	-11.06		-252.34	-11.06	-0.42		-267.16	-11.24		-267.43	-11.22	-0.41
		CH3CH2OH	-267.17	-11.21		-267.35	-11.21	-0.31		-282.02	-11.37		-282.22	-11.45	-0.32
	TS	CH2CH2O	-257.42	-11.20	317.43	-257.56	-11.19	-0.23	356.07	-272.18	-11.39	408.61	-272.39	-11.38	-0.35	425.46
		CH2CH2OH	-261.70	-11.19	406.62	-261.85	-11.19	-0.20	409.24	-276.15	-11.38	475.92	-276.58	-11.36	-0.67	457.47
		CH2CHO	-254.40	-11.10	417.59	-254.60	-11.10	-0.25	415.39	-269.29	-11.30	390.41	-269.55	-11.29	-0.39	380.37
		CH2CO	-251.16	-11.05	411.04	-251.29	-11.05	-0.16	409.89	-265.68	-11.25	361.19	-265.91	-11.09	-0.62	404.96
	TS	CH2COH	-254.21	-11.11	553.95	-254.54	-11.10	-0.56	537.51	-268.77	-11.31	579.13	-269.30	-11.27	-0.77	531.18
		CH3CH2O	-261.17	-11.21	686.78	-261.30	-11.21	-0.20	703.90	-275.97	-11.41	663.22	-276.18	-11.41	-0.34	680.08
		CH3CHO	-257.85	-11.17	692.37	-257.98	-11.17	-0.18	698.93	-272.51	-11.37	633.06	-272.74	-11.37	-0.36	638.02
		CH3CHOH	-261.87	-11.21	692.60	-262.01	-11.21	-0.20	705.76	-276.71	-11.40	699.64	-276.98	-11.39	-0.40	707.28
		CH3CO	-254.81	-11.11	660.00	-254.94	-11.11	-0.16	674.14	-269.53	-11.32	659.56	-269.72	-11.32	-0.30	663.31
		CH3COH	-258.14	-11.14	480.74	-258.32	-11.14	-0.26	501.82	-272.54	-11.35	513.88	-272.90	-11.35	-0.61	550.94
		CHCH2O	-254.00	-11.11	573.41	-254.15	-11.11	-0.22	586.75	-268.84	-11.31	546.53	-269.09	-11.30	-0.40	554.70
		CHCH2OH	-257.82	-11.14	424.96	-258.00	-11.13	-0.27	435.13	-272.57	-11.35	433.76	-272.86	-11.34	-0.46	443.86
		CHCHO	-250.75	-11.06	394.86	-250.97	-11.05	-0.28	419.03	-265.55	-11.24	459.24	-265.84	-11.23	-0.43	459.24
		CHCHOH	-254.74	-11.10	373.89	-254.91	-11.10	-0.25	371.85	-269.61	-11.28	400.61	-269.88	-11.27	-0.42	397.56
		CHCO	-247.55	-11.00	495.53	-247.67	-10.99	-0.15	494.66	-262.13	-11.19	471.49	-262.32	-11.08	-0.49	471.49
		CHCOH	-250.92	-11.03	181.17	-251.20	-11.03	-0.42	217.03	-265.39	-11.21	198.76	-265.85	-11.16	-0.74	223.89
		CH3CH2OH	-265.12	-11.24	528.87	-265.28	-11.24	-0.26	559.36	-280.04	-11.46	374.32	-280.24	-11.45	-0.32	381.23

		Id	vacuum E_DFT (eV)	vacuum dispersion (eV)		PCM E_DFT (eV)	PCM dispersion (eV)	PCM Adiel (eV)		vacuum E_DFT (eV)	vacuum dispersion (eV)		PCM E_DFT (eV)	PCM dispersion (eV)	PCM Adiel (eV)
(IS)	FS1
CH2CH2O		CH2	-235.86	-10.87		-235.93	-10.87	-0.08		-235.86	-10.87		-235.93	-10.87	-0.08
CH2CH2OH		CH2	-235.86	-10.87		-235.93	-10.87	-0.08		-235.86	-10.87		-235.93	-10.87	-0.08
CH2CHO		CH2	-235.86	-10.87		-235.93	-10.87	-0.08		-235.86	-10.87		-235.93	-10.87	-0.08
CH2CO		CH2	-235.86	-10.87		-235.93	-10.87	-0.08		-235.86	-10.87		-235.93	-10.87	-0.08
CH2COH		CH2	-235.86	-10.87		-235.93	-10.87	-0.08		-235.86	-10.87		-235.93	-10.87	-0.08
CH3CH2O		CH3	-239.91	-10.87		-239.96	-10.92	-0.06		-239.91	-10.87		-239.96	-10.92	-0.06
CH3CHO		CH3	-239.91	-10.87		-239.96	-10.92	-0.06		-239.91	-10.87		-239.96	-10.92	-0.06
CH3CHOH		CH3	-239.91	-10.87		-239.96	-10.92	-0.06		-239.91	-10.87		-239.96	-10.92	-0.06
CH3CO		CH3	-239.91	-10.87		-239.96	-10.92	-0.06		-239.91	-10.87		-239.96	-10.92	-0.06
CH3COH		CH3	-239.91	-10.87		-239.96	-10.92	-0.06		-239.91	-10.87		-239.96	-10.92	-0.06
CHCH2O		CH	-232.52	-10.82		-232.60	-10.82	-0.10		-232.52	-10.82		-232.60	-10.82	-0.10
CHCH2OH		CH	-232.52	-10.82		-232.60	-10.82	-0.10		-232.52	-10.82		-232.60	-10.82	-0.10
CHCHO		CH	-232.52	-10.82		-232.60	-10.82	-0.10		-232.52	-10.82		-232.60	-10.82	-0.10
CHCHOH		CH	-232.52	-10.82		-232.60	-10.82	-0.10		-232.52	-10.82		-232.60	-10.82	-0.10
CHCO		CH	-232.52	-10.82		-232.60	-10.82	-0.10		-232.52	-10.82		-232.60	-10.82	-0.10
CHCOH		CH	-232.52	-10.82		-232.60	-10.82	-0.10		-232.52	-10.82		-232.60	-10.82	-0.10
CH3CH2OH		CH3	-239.91	-10.87		-239.96	-10.92	-0.06		-239.91	-10.87		-239.96	-10.92	-0.06

(IS)	FS2
CH2CH2O		CH2O	-242.10	-10.96		-242.29	-10.96	-0.30		-256.82	-11.13		-257.08	-11.13	-0.44
CH2CH2OH		CH2OH	-246.67	-11.00		-246.88	-11.00	-0.32		-261.36	-11.19		-261.65	-11.18	-0.44
CH2CHO		CHO	-239.19	-10.91		-239.34	-10.91	-0.18		-254.07	-11.09		-254.31	-11.09	-0.35
CH2CO		CO	-236.10	-10.87		-236.16	-10.87	-0.07		-250.64	-11.05		-251.00	-11.05	-0.49
CH2COH		COH	-239.60	-10.90		-239.92	-10.90	-0.49		-254.24	-11.08		-254.66	-11.08	-0.66
CH3CH2O		CH2O	-242.10	-10.96		-242.29	-10.96	-0.30		-256.82	-11.13		-257.08	-11.13	-0.44
CH3CHO		CHO	-239.19	-10.91		-239.34	-10.91	-0.18		-254.07	-11.09		-254.31	-11.09	-0.35
CH3CHOH		CHOH	-242.88	-10.96		-243.03	-10.96	-0.21		-257.44	-11.15		-257.72	-11.15	-0.41
CH3CO		CO	-236.10	-10.87		-236.16	-10.87	-0.07		-250.64	-11.05		-251.00	-11.05	-0.49
CH3COH		COH	-239.60	-10.90		-239.92	-10.90	-0.49		-254.24	-11.08		-254.66	-11.08	-0.66
CHCH2O		CH2O	-242.10	-10.96		-242.29	-10.96	-0.30		-256.82	-11.13		-257.08	-11.13	-0.44
CHCH2OH		CH2OH	-246.67	-11.00		-246.88	-11.00	-0.32		-261.36	-11.19		-261.65	-11.18	-0.44
CHCHO		CHO	-239.19	-10.91		-239.34	-10.91	-0.18		-254.07	-11.09		-254.31	-11.09	-0.35
CHCHOH		CHOH	-242.88	-10.96		-243.03	-10.96	-0.21		-257.44	-11.15		-257.72	-11.15	-0.41
CHCO		CO	-236.10	-10.87		-236.16	-10.87	-0.07		-250.64	-11.05		-251.00	-11.05	-0.49
CHCOH		COH	-239.60	-10.90		-239.92	-10.90	-0.49		-254.24	-11.08		-254.66	-11.08	-0.66
CH3CH2OH		CH2OH	-246.67	-11.00		-246.88	-11.00	-0.32		-261.36	-11.19		-261.65	-11.18	-0.44

## CO
			Non water assisted					Water assisted
		Id	vacuum E_DFT (eV)	vacuum dispersion (eV)	vacuum TS mode frequency (cm-1)	PCM E_DFT (eV)	PCM dispersion (eV)	PCM Adiel (eV)	PCM TS mode frequency (cm-1)	vacuum E_DFT (eV)	vacuum dispersion (eV)	vacuum TS mode frequency (cm-1)	PCM E_DFT (eV)	PCM dispersion (eV)	PCM Adiel (eV)	PCM TS mode frequency (cm-1)
	IS	CCHO	-247.93	-10.98		-248.10	-10.98	-0.22		-262.85	-11.18		-263.12	-11.17	-0.38
		CCHOH	-251.93	-11.04		-252.29	-11.04	-0.58		-266.54	-11.23		-267.05	-11.20	-0.76
		CH2CH2O	-258.90	-11.18		-259.03	-11.18	-0.16		-273.89	-11.37		-274.09	-11.36	-0.30
		CH2CH2OH	-263.29	-11.22		-263.50	-11.22	-0.34		-278.01	-11.41		-278.25	-11.41	-0.44
		CH2CHOH	-259.72	-11.17		-259.95	-11.16	-0.33		-274.33	-11.35		-274.65	-11.36	-0.33
		CH2CO	-252.27	-11.06		-252.43	-11.06	-0.19		-267.20	-11.26		-267.45	-11.26	-0.36
		CH3CH2O	-262.63	-11.18		-262.70	-11.18	-0.11		-277.75	-11.38		-277.95	-11.38	-0.31
		CH3CH2OH	-267.17	-11.21		-267.35	-11.21	-0.31		-282.02	-11.37		-282.24	-11.37	-0.32
		CH3CO	-255.96	-11.09		-256.06	-11.09	-0.13		-271.00	-11.29		-271.20	-11.29	-0.32
		CH3COH	-259.53	-11.16		-259.80	-11.16	-0.44		-274.44	-11.36		-274.68	-11.36	-0.38
		CHCH2O	-255.35	-11.09		-255.49	-11.09	-0.20		-269.97	-11.30		-270.17	-11.30	-0.31
		CHCHO	-251.22	-11.07		-251.36	-11.07	-0.18		-266.18	-11.27		-266.47	-11.26	-0.44
		CHCHOH	-255.77	-11.11		-255.96	-11.10	-0.26		-270.54	-11.31		-270.80	-11.31	-0.39
		CHCO	-248.36	-11.00		-248.50	-11.00	-0.17		-263.09	-11.20		-263.38	-11.19	-0.43
		CHCOH	-252.10	-11.06		-252.38	-11.05	-0.42		-267.16	-11.24		-267.43	-11.22	-0.41
	TS	CCHO	-245.49	-11.03	372.91	-245.63	-11.03	-0.18	368.62	-260.13	-11.22	89.49	-260.39	-11.21	-0.38	86.78
		CCHOH	-249.37	-11.07	376.19	-249.61	-11.07	-0.34	370.16	-264.41	-11.28	363.72	-264.72	-11.28	-0.45	366.13
		CH2CH2O	-257.51	-11.16	250.75	-257.61	-11.16	-0.14	250.68	-272.28	-11.37	179.67	-272.48	-11.36	-0.31	178.32
		CH2CH2OH	-261.44	-11.21	356.28	-261.61	-11.21	-0.25	348.08	-276.32	-11.44	407.92	-276.51	-11.43	-0.33	410.35
		CH2CHOH	-258.15	-11.19	144.75	-258.36	-11.18	-0.31	150.46	-273.10	-11.40	254.09	-273.31	-11.39	-0.35	243.78
		CH2CO	-249.73	-11.05	354.76	-249.85	-11.05	-0.16	360.68	-264.49	-11.25	362.68	-264.73	-11.25	-0.37	354.17
		CH3CH2O	-261.26	-11.19	455.63	-261.36	-11.19	-0.18	439.62	-275.84	-11.39	464.36	-276.06	-11.39	-0.34	458.88
		CH3CH2OH	-265.30	-11.25	497.31	-265.47	-11.25	-0.25	492.10	-280.57	-11.42	194.75	-280.81	-11.41	-0.38	214.09
		CH3CO	-254.01	-11.08	488.44	-254.11	-11.08	-0.13	485.60	-268.84	-11.29	457.76	-269.03	-11.28	-0.30	486.19
		CH3COH	-258.75	-11.15	268.05	-258.94	-11.15	-0.26	270.73	-273.65	-11.37	294.42	-273.89	-11.36	-0.38	294.72
		CHCH2O	-253.42	-11.12	414.79	-253.54	-11.12	-0.18	408.47	-268.10	-11.31	403.77	-268.30	-11.31	-0.30	403.98
		CHCHO	-249.87	-11.07	345.55	-250.00	-11.07	-0.18	337.15	-264.87	-11.26	88.31	-265.08	-11.25	-0.30	89.51
		CHCHOH	-254.67	-11.13	226.80	-254.86	-11.13	-0.26	233.40	-269.46	-11.33	312.83	-269.70	-11.33	-0.35	310.72
		CHCO	-245.26	-11.01	366.25	-245.39	-11.01	-0.17	366.98	-259.99	-11.20	329.31	-260.23	-11.19	-0.35	335.12
		CHCOH	-250.06	-11.07	263.28	-250.27	-11.07	-0.29	278.60	-264.97	-11.27	316.59	-265.21	-11.27	-0.38	319.88

		Id	vacuum E_DFT (eV)	vacuum dispersion (eV)		PCM E_DFT (eV)	PCM dispersion (eV)	PCM Adiel (eV)		vacuum E_DFT (eV)	vacuum dispersion (eV)		PCM E_DFT (eV)	PCM dispersion (eV)	PCM Adiel (eV)
(IS)
CCHO	FS1	O	-225.63	-10.77		-225.68	-10.77	-0.05		-240.29	-10.94		-240.61	-10.94	-0.51
CCHOH		OH	-229.54	-10.82		-229.71	-10.82	-0.22		-244.69	-11.00		-244.99	-10.99	-0.43
CH2CH2O		O	-225.63	-10.77		-225.68	-10.77	-0.05		-240.29	-10.94		-240.61	-10.94	-0.51
CH2CH2OH		OH	-229.54	-10.82		-229.71	-10.82	-0.22		-244.69	-11.00		-244.99	-10.99	-0.43
CH2CHOH		OH	-229.54	-10.82		-229.71	-10.82	-0.22		-244.69	-11.00		-244.99	-10.99	-0.43
CH2CO		O	-225.63	-10.77		-225.68	-10.77	-0.05		-240.29	-10.94		-240.61	-10.94	-0.51
CH3CH2O		O	-225.63	-10.77		-225.68	-10.77	-0.05		-240.29	-10.94		-240.61	-10.94	-0.51
CH3CH2OH		OH	-229.54	-10.82		-229.71	-10.82	-0.22		-244.69	-11.00		-244.99	-10.99	-0.43
CH3CO		O	-225.63	-10.77		-225.68	-10.77	-0.05		-240.29	-10.94		-240.61	-10.94	-0.51
CH3COH		OH	-229.54	-10.82		-229.71	-10.82	-0.22		-244.69	-11.00		-244.99	-10.99	-0.43
CHCH2O		O	-225.63	-10.77		-225.68	-10.77	-0.05		-240.29	-10.94		-240.61	-10.94	-0.51
CHCHO		O	-225.63	-10.77		-225.68	-10.77	-0.05		-240.29	-10.94		-240.61	-10.94	-0.51
CHCHOH		OH	-229.54	-10.82		-229.71	-10.82	-0.22		-244.69	-11.00		-244.99	-10.99	-0.43
CHCO		O	-225.63	-10.77		-225.68	-10.77	-0.05		-240.29	-10.94		-240.61	-10.94	-0.51
CHCOH		OH	-229.54	-10.82		-229.71	-10.82	-0.22		-244.69	-11.00		-244.99	-10.99	-0.43

(IS)
CCHO	FS2	CCH	-240.25	-10.94		-240.37	-10.94	-0.17		-240.25	-10.94		-240.37	-10.94	-0.17
CCHOH		CCH	-240.25	-10.94		-240.37	-10.94	-0.17		-240.25	-10.94		-240.37	-10.94	-0.17
CH2CH2O		CH2CH2	-252.93	-11.08		-252.99	-11.08	-0.09		-252.93	-11.08		-252.99	-11.08	-0.09
CH2CH2OH		CH2CH2	-252.93	-11.08		-252.99	-11.08	-0.09		-252.93	-11.08		-252.99	-11.08	-0.09
CH2CHOH		CH2CH	-248.90	-11.02		-248.98	-11.02	-0.11		-248.90	-11.02		-248.98	-11.02	-0.11
CH2CO		CH2C	-244.99	-10.97		-245.08	-10.97	-0.12		-244.99	-10.97		-245.08	-10.97	-0.12
CH3CH2O		CH3CH2	-256.61	-11.10		-256.67	-11.10	-0.07		-256.61	-11.10		-256.67	-11.10	-0.07
CH3CH2OH		CH3CH2	-256.61	-11.10		-256.67	-11.10	-0.07		-256.61	-11.10		-256.67	-11.10	-0.07
CH3CO		CH3C	-249.50	-10.99		-249.59	-10.99	-0.11		-249.50	-10.99		-249.59	-10.99	-0.11
CH3COH		CH3C	-249.50	-10.99		-249.59	-10.99	-0.11		-249.50	-10.99		-249.59	-10.99	-0.11
CHCH2O		CHCH2	-248.45	-11.02		-248.54	-11.02	-0.13		-248.45	-11.02		-248.54	-11.02	-0.13
CHCHO		CHCH	-244.98	-10.97		-245.09	-10.97	-0.15		-244.98	-10.97		-245.09	-10.97	-0.15
CHCHOH		CHCH	-244.98	-10.97		-245.09	-10.97	-0.15		-244.98	-10.97		-245.09	-10.97	-0.15
CHCO		CHC	-240.32	-10.92		-240.44	-10.93	-0.16		-240.32	-10.92		-240.44	-10.93	-0.16
CHCOH		CHC	-240.32	-10.92		-240.44	-10.93	-0.16		-240.32	-10.92		-240.44	-10.93	-0.16