## Sheet1
Static, 0.5 mM CaCl_{2}, |  | Static, 0.5 mM CaCl_{2} |  | Rotating, 0.5 mM CaCl_{2} |  | Rotating, 0.5 mM CaCl_{2} |  | Control, 0.5 mM CaCl_{2}
0.86688 | 94.05 | 0.86688 | 94.05 | 0.8496 | 127.5667 | 0.8496 | 127.5667 | 3.366667 | 104.165 | 11.36321
16.63344 | 111.9667 | 16.63344 | 111.9667 | 16.69968 | 145.6667 | 16.69968 | 145.6667 | 6.733333 | 105.31 | 12.00667
31.09968 | 117.9667 | 31.09968 | 117.9667 | 35.91648 | 157.7 | 35.91648 | 157.7 | 10.08333 | 108.45 | 10.39447
55.71648 | 133.8667 | 55.71648 | 133.8667 | 76.94928 | 154.7667 | 76.94928 | 154.7667 | 13.45 | 112.8 | 14.42498
74.31696 | 143.3667 | 74.31696 | 143.3667 | 80.71632 | 145.1 | 80.71632 | 145.1 | 16.81667 | 113.35 | 13.50574
116.56656 | 151.0667 | 116.56656 | 151.0667 | 107.46576 | 156.2 | 107.46576 | 156.2 | 20.16667 | 114.35 | 10.96016
200.98368 | 151.8 | 200.98368 | 151.8 | 281.74896 | 193.9 | 281.74896 | 193.9 | 23.53333 | 116.05 | 10.39447
229.48416 | 160.1667 | 229.48416 | 160.1667 | 346.24944 | 189.5 | 346.24944 | 189.5 | 26.9 | 117.65 | 14.35427
[8 empty] | 30.25 | 118.1 | 14.5664
[8 empty] | 33.61667 | 121.4 | 12.02082
[8 empty] | 36.98333 | 119.6 | 11.73797
[8 empty] | 40.35 | 122.75 | 14.91995
[8 empty] | 43.7 | 121.85 | 11.10158
[8 empty] | 47.06667 | 123.15 | 12.23295
[8 empty] | 50.43333 | 122.1 | 9.475231
[8 empty] | 53.8 | 129 | 9.758074
[8 empty] | 57.16667 | 124.2 | 10.88944
[8 empty] | 60.53333 | 126.5 | 11.03087
[8 empty] | 63.9 | 129.45 | 9.545942
[8 empty] | 67.26667 | 128.65 | 11.80868
[8 empty] | 70.63333 | 129.95 | 12.51579
[8 empty] | 73.98333 | 130.55 | 12.51579
[8 empty] | 80.71667 | 134.35 | 13.08148
[8 empty] | 84.08333 | 131.75 | 14.63711
[8 empty] | 87.45 | 135.3 | 13.15219
[8 empty] | 90.81667 | 137.25 | 12.09153
[8 empty] | 94.18333 | 137.65 | 14.77853
[8 empty] | 97.55 | 139.75 | 17.46554
[8 empty] | 100.9167 | 139.35 | 17.74838
[8 empty] | 104.2833 | 141.4 | 19.79899
[8 empty] | 107.65 | 136.85 | 17.8898
[8 empty] | 111.0167 | 139.75 | 15.62706
[8 empty] | 114.3833 | 139.7 | 13.85929
[8 empty] | 117.75 | 141 | 16.82914
[8 empty] | 121.1167 | 143.2 | 17.96051
[8 empty] | 124.5 | 142.75 | 16.47559
[8 empty] | 127.8667 | 141.55 | 15.62706
[8 empty] | 131.2333 | 142.3 | 17.11198
[8 empty] | 134.6 | 141.6 | 16.97056
[8 empty] | 137.9667 | 143.2 | 20.78894
[8 empty] | 141.3333 | 145.8 | 17.11198
[8 empty] | 144.7 | 146.2 | 18.24335
[8 empty] | 148.0667 | 143 | 14.42498
[8 empty] | 151.4333 | 142.5 | 9.475231
[8 empty] | 154.8 | 146.4 | 13.71787
[8 empty] | 158.1667 | 146.15 | 17.60696
[8 empty] | 161.5333 | 148.05 | 15.2028
[8 empty] | 164.9167 | 146.5 | 11.59655
[8 empty] | 168.2833 | 148.65 | 17.74838
[8 empty] | 171.65 | 148.45 | 13.2229
[8 empty] | 175.0167 | 148.35 | 14.49569
[8 empty] | 178.3833 | 148.1 | 17.39483
[8 empty] | 181.75 | 148.85 | 16.19275
[8 empty] | 185.1167 | 151.15 | 16.47559
[8 empty] | 188.4833 | 150.35 | 14.91995
[8 empty] | 191.8667 | 150.9 | 17.96051
[8 empty] | 195.2333 | 148.65 | 15.9099
[8 empty] | 198.6 | 151.25 | 16.19275
[8 empty] | 201.9667 | 153.5 | 14.42498
[8 empty] | 205.3333 | 153.9 | 11.03087
[8 empty] | 208.7167 | 155.7 | 20.22325
[8 empty] | 212.0833 | 153.8 | 17.81909
[8 empty] | 215.45 | 155.7 | 16.5463
[8 empty] | 218.8333 | 154.15 | 20.01112
[8 empty] | 222.2 | 159.05 | 19.72828
[8 empty] | 225.5667 | 157.85 | 23.97092
[8 empty] | 228.95 | 158.2 | 18.38478
[8 empty] | 232.3167 | 160.75 | 17.18269
[8 empty] | 235.7 | 156.35 | 13.93
[8 empty] | 239.0667 | 157.95 | 16.33417
[8 empty] | 242.4333 | 159.1 | 15.98061
[8 empty] | 245.8 | 160.6 | 20.78894
[8 empty] | 249.1667 | 158.45 | 22.13244
[8 empty] | 252.55 | 159.5 | 17.96051
[8 empty] | 255.9167 | 159.1 | 18.24335
[8 empty] | 259.2833 | 161.4 | 19.65757
[8 empty] | 262.6667 | 161.3 | 19.2333
[8 empty] | 266.0333 | 162.85 | 21.8496
[8 empty] | 269.4167 | 163.45 | 22.55671
[8 empty] | 272.7833 | 163.65 | 21.99102
[8 empty] | 276.1667 | 163.05 | 19.44544
[8 empty] | 279.5333 | 167.85 | 23.68808
[8 empty] | 282.9167 | 168.9 | 20.78894
[8 empty] | 286.2833 | 169.7 | 20.64752
[8 empty] | 289.6667 | 167.9 | 16.40488
[8 empty] | 293.0333 | 166.4 | 21.63747
[8 empty] | 296.4 | 170.25 | 25.38513
[8 empty] | 299.7667 | 170.4 | 21.63747
[8 empty] | 303.15 | 172 | 23.33452

## Sheet2
Static, 0.5 mM CaCl_{2} | Static, 0.5 mM CaCl_{2} |  | Rotating, 0.5 mM CaCl_{2} |  | Rotating, 0.5 mM CaCl_{2} |  | Control, 0.5 mM CaCl_{2}
0.86688 | 0.86688 | 3.0013 | 0.8496 | 2.9311 | 0.8496 | 2.9311 | 0 | 1514.5 | 129.0565
16.63344 | 16.63344 | 2.907586 | 16.69968 | 3.09865 | 16.69968 | 3.09865 | 3.366667 | 1496.45 | 206.4045
31.09968 | 31.09968 | 3.369609 | 35.91648 | 3.182425 | 35.91648 | 3.182425 | 6.733333 | 1494.5 | 171.2613
55.71648 | 55.71648 | 3.430028 | 76.94928 | 3.2662 | 76.94928 | 3.2662 | 10.08333 | 1490.6 | 168.15
74.31696 | 74.31696 | 3.422406 | 80.71632 | 3.3753 | 80.71632 | 3.3753 | 13.45 | 1520.6 | 169.9885
116.56656 | 116.56656 | 3.402083 | 107.46576 | 3.2047 | 107.46576 | 3.2047 | 16.81667 | 1528.55 | 171.7562
200.98368 | 200.98368 | 3.34855 | 281.74896 | 3.4374 | 281.74896 | 3.4374 | 20.16667 | 1520 | 166.0287
229.48416 | 229.48416 | 3.317606 | 346.24944 | 2.96885 | 346.24944 | 2.96885 | 23.53333 | 1528.05 | 171.4734
[7 empty] | 26.9 | 1545.7 | 183.5649
[7 empty] | 30.25 | 1540.35 | 183.0699
[7 empty] | 33.61667 | 1539.7 | 160.3718
[7 empty] | 36.98333 | 1541 | 132.6532
[7 empty] | 40.35 | 1528.85 | 152.0987
[7 empty] | 43.7 | 1520.55 | 152.2401
[7 empty] | 47.06667 | 1528.9 | 123.8851
[7 empty] | 50.43333 | 1513.45 | 136.5423
[7 empty] | 53.8 | 1552.25 | 107.6924
[7 empty] | 57.16667 | 1523.5 | 142.5527
[7 empty] | 60.53333 | 1542.3 | 119.9253
[7 empty] | 63.9 | 1545.1 | 118.3697
[7 empty] | 67.26667 | 1542.4 | 170.4127
[7 empty] | 70.63333 | 1558.2 | 157.8262
[7 empty] | 73.98333 | 1576.85 | 173.5947
[7 empty] | 80.71667 | 1575.45 | 168.3621
[7 empty] | 84.08333 | 1587.25 | 165.8165
[7 empty] | 87.45 | 1600.85 | 159.3112
[7 empty] | 90.81667 | 1592.2 | 174.7968
[7 empty] | 94.18333 | 1612.05 | 173.8776
[7 empty] | 97.55 | 1596.35 | 207.8187
[7 empty] | 100.9167 | 1614.15 | 198.9091
[7 empty] | 104.2833 | 1616.85 | 212.4856
[7 empty] | 107.65 | 1607.75 | 204.4246
[7 empty] | 111.0167 | 1599.55 | 206.1216
[7 empty] | 114.3833 | 1588.7 | 211.7078
[7 empty] | 117.75 | 1597.25 | 220.688
[7 empty] | 121.1167 | 1601.6 | 197.8485
[7 empty] | 124.5 | 1606 | 207.6066
[7 empty] | 127.8667 | 1593.65 | 189.0096
[7 empty] | 131.2333 | 1605.8 | 202.0911
[7 empty] | 134.6 | 1589.9 | 193.0402
[7 empty] | 137.9667 | 1573.75 | 221.2537
[7 empty] | 141.3333 | 1581.5 | 203.7882
[7 empty] | 144.7 | 1577.3 | 207.8894
[7 empty] | 148.0667 | 1567.05 | 169.9178
[7 empty] | 151.4333 | 1568.15 | 148.4217
[7 empty] | 154.8 | 1577 | 167.0186
[7 empty] | 158.1667 | 1570.55 | 152.6644
[7 empty] | 161.5333 | 1562.3 | 153.0179
[7 empty] | 164.9167 | 1567.15 | 161.7153
[7 empty] | 168.2833 | 1564.6 | 170.9784
[7 empty] | 171.65 | 1571.75 | 176.1403
[7 empty] | 175.0167 | 1555.75 | 188.1611
[7 empty] | 178.3833 | 1556.25 | 178.6859
[7 empty] | 181.75 | 1560.25 | 197.7778
[7 empty] | 185.1167 | 1562.45 | 215.1726
[7 empty] | 188.4833 | 1554.6 | 199.687
[7 empty] | 191.8667 | 1545.65 | 201.1719
[7 empty] | 195.2333 | 1545.3 | 189.7875
[7 empty] | 198.6 | 1542.5 | 169.4228
[7 empty] | 201.9667 | 1536.7 | 181.0193
[7 empty] | 205.3333 | 1555.15 | 179.6758
[7 empty] | 208.7167 | 1552.9 | 163.6245
[7 empty] | 212.0833 | 1543.8 | 165.6044
[7 empty] | 215.45 | 1550.25 | 165.5337
[7 empty] | 218.8333 | 1562.9 | 153.4422
[7 empty] | 222.2 | 1554.9 | 141.987
[7 empty] | 225.5667 | 1549.45 | 143.3305
[7 empty] | 228.95 | 1554.1 | 135.6231
[7 empty] | 232.3167 | 1567.5 | 154.0079
[7 empty] | 235.7 | 1547.65 | 138.9465
[7 empty] | 239.0667 | 1555.6 | 146.6539
[7 empty] | 242.4333 | 1554.1 | 148.2096
[7 empty] | 245.8 | 1544.8 | 148.2096
[7 empty] | 249.1667 | 1541.45 | 135.9766
[7 empty] | 252.55 | 1545.9 | 142.8356
[7 empty] | 255.9167 | 1534 | 151.3209
[7 empty] | 259.2833 | 1543.45 | 161.8567
[7 empty] | 262.6667 | 1537.9 | 181.4436
[7 empty] | 266.0333 | 1541.15 | 170.2006
[7 empty] | 269.4167 | 1538.7 | 168.7157
[7 empty] | 272.7833 | 1542.8 | 169.4228
[7 empty] | 276.1667 | 1561.65 | 178.1202
[7 empty] | 279.5333 | 1560.85 | 203.8589
[7 empty] | 282.9167 | 1552.65 | 210.5057
[7 empty] | 286.2833 | 1543.55 | 208.9501
[7 empty] | 289.6667 | 1540.8 | 199.687
[7 empty] | 293.0333 | 1547.15 | 211.7785
[7 empty] | 296.4 | 1552.3 | 196.2928
[7 empty] | 299.7667 | 1549.3 | 191.3431
[7 empty] | 303.15 | 1551.5 | 172.2512

## Sheet3
Static, 0.5 mM CaCl_{2}, |  |  | Static, 0.5 mM CaCl_{2} |  |  | Rotating, 0.5 mM CaCl_{2} |  |  | Rotating, 0.5 mM CaCl_{2} |  |  | Control, 0.5 mM CaCl_{2}
0 | 0 | 0 | 0 | 0 | 0 | 0 | 0 | 0 | 0 | 0 | 0 | 0 | 0 | 0
0 | 0 | 0 | 0 | 0 | 0 | 0 | 0 | 0 | 0 | 0 | 0 | 0 | 0 | 0
0 | 0 | 0 | 0 | 0 | 0 | 0 | 0 | 0 | 0 | 0 | 0 | 0 | 0 | 0
0 | 0 | 0 | 0 | 0 | 0 | 0 | 0 | 0 | 0 | 0 | 0 | 0 | 0 | 0
0 | 0 | 0 | 0 | 0 | 0 | 0 | 0 | 0 | 0 | 0 | 0 | 0 | 0 | 0
0 | 0 | 0 | 0 | 0 | 0 | 0 | 0 | 0 | 0 | 0 | 0 | 0 | 0 | 0
0 | 0 | 0 | 0 | 0 | 0 | 0 | 0 | 0 | 0 | 0 | 0 | 0 | 0 | 0
0 | 0 | 0 | 0 | 0 | 0 | 0 | 0 | 0 | 0 | 0 | 0 | 0 | 0 | 0
0 | 0 | 0 | 0 | 0 | 0 | 0 | 0 | 0 | 0 | 0 | 0 | 0 | 0 | 0
0 | 0 | 0 | 0 | 0 | 0 | 0 | 0 | 0 | 0 | 0 | 0 | 0 | 0 | 0
0 | 0 | 0 | 0 | 0 | 0 | 0 | 0 | 0 | 0 | 0 | 0 | 0 | 0 | 0
0 | 0 | 0 | 0 | 0 | 0 | 0 | 0 | 0 | 0 | 0 | 0 | 0 | 0 | 0
0 | 0 | 0 | 0 | 0 | 0 | 0 | 0 | 0 | 0 | 0 | 0 | 0 | 0 | 0
0 | 0 | 0 | 0 | 0 | 0 | 0 | 0 | 0 | 0 | 0 | 0 | 0 | 0 | 0
0 | 0 | 0 | 0 | 0 | 0 | 0 | 0 | 0 | 0 | 0 | 0 | 0 | 0 | 0
0 | 0 | 0 | 0 | 0 | 0 | 0 | 0 | 0 | 0 | 0 | 0 | 0 | 0 | 0
0 | 0 | 0 | 0 | 0 | 0 | 0 | 0 | 0 | 0 | 0 | 0 | 0 | 0 | 0
0 | 0 | 0 | 0 | 0 | 0 | 0 | 0 | 0 | 0 | 0 | 0 | 0 | 0 | 0
0 | 0 | 0 | 0 | 0 | 0 | 0 | 0 | 0 | 0 | 0 | 0 | 0 | 0 | 0
0 | 0 | 0 | 0 | 0 | 0 | 0 | 0 | 0 | 0 | 0 | 0 | 0 | 0 | 0
0 | 0 | 0 | 0 | 0 | 0 | 0 | 0 | 0 | 0 | 0 | 0 | 0 | 0 | 0
0 | 0 | 0 | 0 | 0 | 0 | 0 | 0 | 0 | 0 | 0 | 0 | 0 | 0 | 0
0 | 0 | 0 | 0 | 0 | 0 | 0 | 0 | 0 | 0 | 0 | 0 | 0 | 0 | 0
0 | 0 | 0 | 0 | 0 | 0 | 0 | 0 | 0 | 0 | 0 | 0 | 0 | 0 | 1
0 | 0 | 0 | 0 | 0 | 0 | 0 | 0 | 0 | 0 | 0 | 0 | 0 | 2.6 | 4.5
0 | 0 | 0.3 | 0 | 0 | 0.3 | 0 | 0 | 0 | 0 | 0 | 0 | 0 | 10.1 | 9.1
0 | 0 | 3.5 | 0 | 0 | 3.5 | 0 | 0 | 0 | 0 | 0 | 0 | 0 | 17.5 | 11.6
0.7 | 0 | 10.9 | 0.7 | 0 | 10.9 | 0 | 0 | 0 | 0 | 0 | 0 | 1 | 19.1 | 10.8
2.8 | 0 | 16.7 | 2.8 | 0 | 16.7 | 0 | 0 | 0 | 0 | 0 | 0 | 4.4 | 15 | 7.9
6 | 0 | 16.2 | 6 | 0 | 16.2 | 0 | 0 | 0 | 0 | 0 | 0 | 8.7 | 9.1 | 4.8
8.8 | 0 | 11.6 | 8.8 | 0 | 11.6 | 0 | 0 | 0 | 0 | 0 | 0 | 11.6 | 4.3 | 2.5
10.6 | 0 | 6.3 | 10.6 | 0 | 6.3 | 0 | 0 | 0 | 0 | 0 | 0 | 12.5 | 1.6 | 1.4
11.2 | 0.4 | 2.6 | 11.2 | 0.4 | 2.6 | 0.3 | 0 | 0 | 0.3 | 0 | 0 | 11.7 | 0.8 | 1.1
10.8 | 1.8 | 0.7 | 10.8 | 1.8 | 0.7 | 1.5 | 0 | 0 | 1.5 | 0 | 0 | 10.2 | 1 | 1.3
9.8 | 4.2 | 0.1 | 9.8 | 4.2 | 0.1 | 4.2 | 0 | 0 | 4.2 | 0 | 0 | 8.5 | 1.6 | 1.6
8.4 | 6.7 | 0.1 | 8.4 | 6.7 | 0.1 | 7 | 0 | 0 | 7 | 0 | 0 | 6.8 | 2.1 | 1.8
7 | 8.2 | 0.5 | 7 | 8.2 | 0.5 | 9 | 0.8 | 0 | 9 | 0.8 | 0 | 5.4 | 2.3 | 1.8
5.6 | 8.8 | 1.1 | 5.6 | 8.8 | 1.1 | 9.6 | 3.1 | 0 | 9.6 | 3.1 | 0 | 4.2 | 2.3 | 1.7
4.4 | 8.6 | 1.6 | 4.4 | 8.6 | 1.6 | 9.4 | 6.2 | 0.3 | 9.4 | 6.2 | 0.3 | 3.2 | 2.1 | 1.6
3.4 | 7.9 | 2.1 | 3.4 | 7.9 | 2.1 | 8.6 | 8.9 | 2.6 | 8.6 | 8.9 | 2.6 | 2.5 | 1.8 | 1.4
2.6 | 7.2 | 2.4 | 2.6 | 7.2 | 2.4 | 7.7 | 10.7 | 8 | 7.7 | 10.7 | 8 | 2 | 1.6 | 1.2
2.1 | 6.8 | 2.7 | 2.1 | 6.8 | 2.7 | 7 | 11.9 | 14.6 | 7 | 11.9 | 14.6 | 1.7 | 1.3 | 1
1.8 | 6.6 | 3.1 | 1.8 | 6.6 | 3.1 | 6.7 | 12.7 | 19.7 | 6.7 | 12.7 | 19.7 | 1.4 | 1.2 | 1
1.5 | 6.5 | 3.3 | 1.5 | 6.5 | 3.3 | 6.4 | 13 | 21.1 | 6.4 | 13 | 21.1 | 1.3 | 1 | 0.9
1.1 | 6.3 | 3.5 | 1.1 | 6.3 | 3.5 | 6 | 12 | 17.8 | 6 | 12 | 17.8 | 1.1 | 0.8 | 0.8
0.8 | 5.9 | 3.4 | 0.8 | 5.9 | 3.4 | 5.4 | 9.8 | 10.9 | 5.4 | 9.8 | 10.9 | 0.8 | 0.5 | 0.7
0.4 | 5.1 | 3 | 0.4 | 5.1 | 3 | 4.5 | 6.6 | 4.2 | 4.5 | 6.6 | 4.2 | 0.5 | 0.3 | 0.6
0.2 | 4.1 | 2.3 | 0.2 | 4.1 | 2.3 | 3.3 | 3.2 | 0.7 | 3.3 | 3.2 | 0.7 | 0.3 | 0.1 | 0.4
0 | 2.8 | 1.4 | 0 | 2.8 | 1.4 | 2.1 | 0.9 | 0 | 2.1 | 0.9 | 0 | 0.1 | 0 | 0.2
0 | 1.5 | 0.6 | 0 | 1.5 | 0.6 | 1 | 0.1 | 0 | 1 | 0.1 | 0 | 0 | 0 | 0.1
0 | 0.5 | 0.1 | 0 | 0.5 | 0.1 | 0.3 | 0 | 0 | 0.3 | 0 | 0 | 0 | 0 | 0
0 | 0.1 | 0 | 0 | 0.1 | 0 | 0 | 0 | 0 | 0 | 0 | 0 | 0 | 0 | 0
0 | 0 | 0 | 0 | 0 | 0 | 0 | 0 | 0 | 0 | 0 | 0 | 0 | 0 | 0
0 | 0 | 0 | 0 | 0 | 0 | 0 | 0 | 0 | 0 | 0 | 0 | 0 | 0 | 0
0 | 0 | 0 | 0 | 0 | 0 | 0 | 0 | 0 | 0 | 0 | 0 | 0 | 0 | 0
0 | 0 | 0 | 0 | 0 | 0 | 0 | 0 | 0 | 0 | 0 | 0 | 0 | 0 | 0
0 | 0 | 0 | 0 | 0 | 0 | 0 | 0 | 0 | 0 | 0 | 0 | 0 | 0 | 0
0 | 0 | 0 | 0 | 0 | 0 | 0 | 0 | 0 | 0 | 0 | 0 | 0 | 0 | 0
0 | 0 | 0 | 0 | 0 | 0 | 0 | 0 | 0 | 0 | 0 | 0 | 0 | 0 | 0.1
0 | 0 | 0 | 0 | 0 | 0 | 0 | 0 | 0 | 0 | 0 | 0 | 0 | 0 | 0.3
0 | 0 | 0 | 0 | 0 | 0 | 0 | 0 | 0 | 0 | 0 | 0 | 0 | 0 | 0.7
0 | 0 | 0 | 0 | 0 | 0 | 0 | 0 | 0 | 0 | 0 | 0 | 0 | 0 | 1.6
0 | 0 | 0 | 0 | 0 | 0 | 0 | 0 | 0 | 0 | 0 | 0 | 0 | 0 | 3
0 | 0 | 0 | 0 | 0 | 0 | 0 | 0 | 0 | 0 | 0 | 0 | 0 | 0 | 4.9
0 | 0 | 0 | 0 | 0 | 0 | 0 | 0 | 0 | 0 | 0 | 0 | 0 | 0 | 7.3
0 | 0 | 0 | 0 | 0 | 0 | 0 | 0 | 0 | 0 | 0 | 0 | 0 | 0 | 6.7
0 | 0 | 0 | 0 | 0 | 0 | 0 | 0 | 0 | 0 | 0 | 0 | 0 | 0 | 2.5
0 | 0 | 0 | 0 | 0 | 0 | 0 | 0 | 0 | 0 | 0 | 0 | 0 | 0 | 0
0 | 0 | 0 | 0 | 0 | 0 | 0 | 0 | 0 | 0 | 0 | 0 | 0 | 0 | 0
0 | 0 | 0 | 0 | 0 | 0 | 0 | 0 | 0 | 0 | 0 | 0 | 0 | 0 | 0
0 | 0 | 0 | 0 | 0 | 0 | 0 | 0 | 0 | 0 | 0 | 0 | 0 | 0 | 0
0 | 0 | 0 | 0 | 0 | 0 | 0 | 0 | 0 | 0 | 0 | 0 | 0 | 0 | 0
0 | 0 | 0 | 0 | 0 | 0 | 0 | 0 | 0 | 0 | 0 | 0 | 0 | 0 | 0
0 | 0 | 0 | 0 | 0 | 0 | 0 | 0 | 0 | 0 | 0 | 0 | 0 | 0 | 0
0 | 0 | 0 | 0 | 0 | 0 | 0 | 0 | 0 | 0 | 0 | 0 | 0 | 0 | 0
0 | 0 | 0 | 0 | 0 | 0 | 0 | 0 | 0 | 0 | 0 | 0 | 0 | 0 | 0
0 | 0 | 0 | 0 | 0 | 0 | 0 | 0 | 0 | 0 | 0 | 0 | 0 | 0 | 0
0 | 0 | 0 | 0 | 0 | 0 | 0 | 0 | 0 | 0 | 0 | 0 | 0 | 0 | 0
0 | 0 | 0 | 0 | 0 | 0 | 0 | 0 | 0 | 0 | 0 | 0 | 0 | 0 | 0
0 | 0 | 0 | 0 | 0 | 0 | 0 | 0 | 0 | 0 | 0 | 0 | 0 | 0 | 0
0 | 0 | 0 | 0 | 0 | 0 | 0 | 0 | 0 | 0 | 0 | 0 | 0 | 0 | 0
0 | 0 | 0 | 0 | 0 | 0 | 0 | 0 | 0 | 0 | 0 | 0 | 0 | 0 | 0
0 | 0 | 0 | 0 | 0 | 0 | 0 | 0 | 0 | 0 | 0 | 0 | 0 | 0 | 0
0 | 0 | 0 | 0 | 0 | 0 | 0 | 0 | 0 | 0 | 0 | 0 | 0 | 0 | 0
0 | 0 | 0 | 0 | 0 | 0 | 0 | 0 | 0 | 0 | 0 | 0 | 0 | 0 | 0
0 | 0 | 0 | 0 | 0 | 0 | 0 | 0 | 0 | 0 | 0 | 0 | 0 | 0 | 0
0 | 0 | 0 | 0 | 0 | 0 | 0 | 0 | 0 | 0 | 0 | 0 | 0 | 0 | 0
0 | 0 | 0 | 0 | 0 | 0 | 0 | 0 | 0 | 0 | 0 | 0 | 0 | 0 | 0
0 | 0 | 0 | 0 | 0 | 0 | 0 | 0 | 0 | 0 | 0 | 0 | 0 | 0 | 0
0 | 0 | 0 | 0 | 0 | 0 | 0 | 0 | 0 | 0 | 0 | 0 | 0 | 0 | 0
0 | 0 | 0 | 0 | 0 | 0 | 0 | 0 | 0 | 0 | 0 | 0 | 0 | 0 | 0
0 | 0 | 0 | 0 | 0 | 0 | 0 | 0 | 0 | 0 | 0 | 0 | 0 | 0 | 0
0 | 0 | 0 | 0 | 0 | 0 | 0 | 0 | 0 | 0 | 0 | 0 | 0 | 0 | 0
0 | 0 | 0 | 0 | 0 | 0 | 0 | 0 | 0 | 0 | 0 | 0 | 0 | 0 | 0
0 | 0 | 0 | 0 | 0 | 0 | 0 | 0 | 0 | 0 | 0 | 0 | 0 | 0 | 0
0 | 0 | 0 | 0 | 0 | 0 | 0 | 0 | 0 | 0 | 0 | 0 | 0 | 0 | 0
0 | 0 | 0 | 0 | 0 | 0 | 0 | 0 | 0 | 0 | 0 | 0 | 0 | 0 | 0
0 | 0 | 0 | 0 | 0 | 0 | 0 | 0 | 0 | 0 | 0 | 0 | 0 | 0 | 0
0 | 0 | 0 | 0 | 0 | 0 | 0 | 0 | 0 | 0 | 0 | 0 | 0 | 0 | 0
0 | 0 | 0 | 0 | 0 | 0 | 0 | 0 | 0 | 0 | 0 | 0 | 0 | 0 | 0

## Sheet4
Static, 0.5 mM CaCl_{2}, |  |  | Static, 0.5 mM CaCl_{2} |  |  | Rotating, 0.5 mM CaCl_{2} |  |  | Rotating, 0.5 mM CaCl_{2} |  |  | Control, 0.5 mM CaCl_{2}
0 | 0 | 0 | 0 | 0 | 0 | 0 | 0 | 0 | 0 | 0 | 0 | 0 | 0 | 0
0 | 0 | 0 | 0 | 0 | 0 | 0 | 0 | 0 | 0 | 0 | 0 | 0 | 0 | 0
0 | 0 | 0 | 0 | 0 | 0 | 0 | 0 | 0 | 0 | 0 | 0 | 0 | 0 | 0
0 | 0 | 0 | 0 | 0 | 0 | 0 | 0 | 0 | 0 | 0 | 0 | 0 | 0 | 0
0 | 0 | 0 | 0 | 0 | 0 | 0 | 0 | 0 | 0 | 0 | 0 | 0 | 0 | 0
0 | 0 | 0 | 0 | 0 | 0 | 0 | 0 | 0 | 0 | 0 | 0 | 0 | 0 | 0
0 | 0 | 0 | 0 | 0 | 0 | 0 | 0 | 0 | 0 | 0 | 0 | 0 | 0 | 0
0 | 0 | 0 | 0 | 0 | 0 | 0 | 0 | 0 | 0 | 0 | 0 | 0 | 0 | 0
0 | 0 | 0 | 0 | 0 | 0 | 0 | 0 | 0 | 0 | 0 | 0 | 0 | 0 | 0
0 | 0 | 0 | 0 | 0 | 0 | 0 | 0 | 0 | 0 | 0 | 0 | 0 | 0 | 0
0 | 0 | 0 | 0 | 0 | 0 | 0 | 0 | 0 | 0 | 0 | 0 | 0 | 0 | 0
0 | 0 | 0 | 0 | 0 | 0 | 0 | 0 | 0 | 0 | 0 | 0 | 0 | 0 | 0
0 | 0 | 0 | 0 | 0 | 0 | 0 | 0 | 0 | 0 | 0 | 0 | 0 | 0 | 0
0 | 0 | 0 | 0 | 0 | 0 | 0 | 0 | 0 | 0 | 0 | 0 | 0 | 0 | 0
0 | 0 | 0 | 0 | 0 | 0 | 0 | 0 | 0 | 0 | 0 | 0 | 0 | 0 | 0
0 | 0 | 0 | 0 | 0 | 0 | 0 | 0 | 0 | 0 | 0 | 0 | 0 | 0 | 0
0 | 0 | 0 | 0 | 0 | 0 | 0 | 0 | 0 | 0 | 0 | 0 | 0 | 0 | 0
0 | 0 | 0 | 0 | 0 | 0 | 0 | 0 | 0 | 0 | 0 | 0 | 0 | 0 | 0
0 | 0 | 0 | 0 | 0 | 0 | 0 | 0 | 0 | 0 | 0 | 0 | 0 | 0 | 0
0 | 0 | 0 | 0 | 0 | 0 | 0 | 0 | 0 | 0 | 0 | 0 | 0 | 0 | 0
0 | 0 | 0 | 0 | 0 | 0 | 0 | 0 | 0 | 0 | 0 | 0 | 0 | 0 | 0
0 | 0 | 0 | 0 | 0 | 0 | 0 | 0 | 0 | 0 | 0 | 0 | 0 | 0.5773503 | 0
0 | 0 | 0 | 0 | 0 | 0 | 0 | 0 | 0 | 0 | 0 | 0 | 0.2309401 | 2.829016 | 0
0 | 0 | 0 | 0 | 0 | 0 | 0 | 0 | 0 | 0 | 0 | 0 | 1.962991 | 6.235383 | 0
0 | 0 | 0 | 0 | 0 | 0 | 0 | 0 | 0 | 0 | 0 | 0 | 5.542563 | 8.487049 | 0.8660254
0 | 0 | 0 | 0 | 0 | 0 | 0 | 0 | 0 | 0 | 0 | 0 | 8.487049 | 8.487049 | 3.521837
0 | 0 | 0 | 0 | 0 | 0 | 0 | 0 | 0 | 0 | 0 | 0 | 8.775724 | 6.726316 | 6.581793
0 | 0 | 0 | 0 | 0 | 0 | 0 | 0 | 0 | 0 | 0 | 0 | 6.600758 | 4.158525 | 7.736494
0 | 0 | 0 | 0 | 0 | 0 | 0 | 0 | 0 | 0 | 0 | 0 | 3.768731 | 2.569695 | 6.697263
0 | 0 | 0 | 0 | 0 | 0 | 0 | 0 | 0 | 0 | 0 | 0 | 4.357752 | 3.873414 | 4.618802
0 | 0 | 0 | 0 | 0 | 0 | 0 | 0 | 0 | 0 | 0 | 0 | 6.242863 | 4.878866 | 2.540341
0 | 0 | 0 | 0 | 0 | 0 | 0 | 0 | 0 | 0 | 0 | 0 | 6.888638 | 4.692902 | 1.021437
0 | 0 | 0 | 0 | 0 | 0 | 0 | 0 | 0 | 0 | 0 | 0 | 6.337981 | 3.914503 | 0.7637626
0 | 0 | 0 | 0 | 0 | 0 | 0 | 0 | 0 | 0 | 0 | 0 | 5.277626 | 2.835489 | 1.734935
0 | 0 | 0 | 0 | 0 | 0 | 0 | 0 | 0 | 0 | 0 | 0 | 4.129568 | 1.913984 | 2.260531
0 | 0 | 0 | 0 | 0 | 0 | 0 | 0 | 0 | 0 | 0 | 0 | 3.064311 | 1.22202 | 2.227854
0 | 0 | 0 | 0 | 0 | 0 | 0 | 0 | 0 | 0 | 0 | 0 | 2.267892 | 0.8082904 | 1.877054
0 | 0 | 0 | 0 | 0 | 0 | 0 | 0 | 0 | 0 | 0 | 0 | 1.721434 | 0.6027714 | 1.446836
0 | 0 | 0 | 0 | 0 | 0 | 0 | 0 | 0 | 0 | 0 | 0 | 1.234234 | 0.4582576 | 1.021437
0 | 0 | 0 | 0 | 0 | 0 | 0 | 0 | 0 | 0 | 0 | 0 | 0.9712535 | 0.4582576 | 0.7094599
0 | 0 | 0 | 0 | 0 | 0 | 0 | 0 | 0 | 0 | 0 | 0 | 0.8082904 | 0.4582576 | 0.6
0 | 0 | 0 | 0 | 0 | 0 | 0 | 0 | 0 | 0 | 0 | 0 | 0.7094599 | 0.5131601 | 0.5131601
0 | 0 | 0 | 0 | 0 | 0 | 0 | 0 | 0 | 0 | 0 | 0 | 0.5567764 | 0.5131601 | 0.5291503
0 | 0 | 0 | 0 | 0 | 0 | 0 | 0 | 0 | 0 | 0 | 0 | 0.5567764 | 0.6557439 | 0.6244998
0 | 0 | 0 | 0 | 0 | 0 | 0 | 0 | 0 | 0 | 0 | 0 | 0.4582576 | 0.7505553 | 0.7637626
0 | 0 | 0 | 0 | 0 | 0 | 0 | 0 | 0 | 0 | 0 | 0 | 0.2886751 | 0.8504901 | 0.9504385
0 | 0 | 0 | 0 | 0 | 0 | 0 | 0 | 0 | 0 | 0 | 0 | 0.1527525 | 0.9609024 | 1.266228
0 | 0 | 0 | 0 | 0 | 0 | 0 | 0 | 0 | 0 | 0 | 0 | 0.305505 | 1.001665 | 1.644182
0 | 0 | 0 | 0 | 0 | 0 | 0 | 0 | 0 | 0 | 0 | 0 | 0.5507571 | 1.096966 | 2.138535
0 | 0 | 0 | 0 | 0 | 0 | 0 | 0 | 0 | 0 | 0 | 0 | 0.8660254 | 1.137248 | 2.696294
0 | 0 | 0 | 0 | 0 | 0 | 0 | 0 | 0 | 0 | 0 | 0 | 1.270171 | 1.305118 | 3.251666
0 | 0 | 0 | 0 | 0 | 0 | 0 | 0 | 0 | 0 | 0 | 0 | 1.674316 | 1.514376 | 3.775359
0 | 0 | 0 | 0 | 0 | 0 | 0 | 0 | 0 | 0 | 0 | 0 | 2.078461 | 1.800926 | 3.967787
0 | 0 | 0 | 0 | 0 | 0 | 0 | 0 | 0 | 0 | 0 | 0 | 2.193931 | 1.913984 | 3.650114
0 | 0 | 0 | 0 | 0 | 0 | 0 | 0 | 0 | 0 | 0 | 0 | 2.193931 | 1.903506 | 2.990541
0 | 0 | 0 | 0 | 0 | 0 | 0 | 0 | 0 | 0 | 0 | 0 | 2.078461 | 1.8037 | 2.271563
0 | 0 | 0 | 0 | 0 | 0 | 0 | 0 | 0 | 0 | 0 | 0 | 1.962991 | 1.734935 | 1.795364
0 | 0 | 0 | 0 | 0 | 0 | 0 | 0 | 0 | 0 | 0 | 0 | 1.905256 | 1.738774 | 1.652271
0 | 0 | 0 | 0 | 0 | 0 | 0 | 0 | 0 | 0 | 0 | 0 | 1.905256 | 1.800926 | 1.721434
0 | 0 | 0 | 0 | 0 | 0 | 0 | 0 | 0 | 0 | 0 | 0 | 2.020726 | 1.965536 | 1.93477
0 | 0 | 0 | 0 | 0 | 0 | 0 | 0 | 0 | 0 | 0 | 0 | 2.281082 | 2.309401 | 2.157159
0 | 0 | 0 | 0 | 0 | 0 | 0 | 0 | 0 | 0 | 0 | 0 | 2.836077 | 2.944486 | 2.650157
0 | 0 | 0 | 0 | 0 | 0 | 0 | 0 | 0 | 0 | 0 | 0 | 3.7072 | 3.983717 | 3.502856
0 | 0 | 0 | 0 | 0 | 0 | 0 | 0 | 0 | 0 | 0 | 0 | 5.012318 | 5.542563 | 4.828043
0 | 0 | 0 | 0 | 0 | 0 | 0 | 0 | 0 | 0 | 0 | 0 | 6.713419 | 7.563289 | 6.564297
0 | 0 | 0 | 0 | 0 | 0 | 0 | 0 | 0 | 0 | 0 | 0 | 6.001111 | 6.812733 | 5.910161
0 | 0 | 0 | 0 | 0 | 0 | 0 | 0 | 0 | 0 | 0 | 0 | 2.182506 | 2.482606 | 2.15484
0 | 0 | 0 | 0 | 0 | 0 | 0 | 0 | 0 | 0 | 0 | 0 | 0 | 0 | 0
0 | 0 | 0 | 0 | 0 | 0 | 0 | 0 | 0 | 0 | 0 | 0 | 0 | 0 | 0
0 | 0 | 0 | 0 | 0 | 0 | 0 | 0 | 0 | 0 | 0 | 0 | 0 | 0 | 0
0 | 0 | 0 | 0 | 0 | 0 | 0 | 0 | 0 | 0 | 0 | 0 | 0 | 0 | 0
0 | 0 | 0 | 0 | 0 | 0 | 0 | 0 | 0 | 0 | 0 | 0 | 0 | 0 | 0
0 | 0 | 0 | 0 | 0 | 0 | 0 | 0 | 0 | 0 | 0 | 0 | 0 | 0 | 0
0 | 0 | 0 | 0 | 0 | 0 | 0 | 0 | 0 | 0 | 0 | 0 | 0 | 0 | 0
0 | 0 | 0 | 0 | 0 | 0 | 0 | 0 | 0 | 0 | 0 | 0 | 0 | 0 | 0
0 | 0 | 0 | 0 | 0 | 0 | 0 | 0 | 0 | 0 | 0 | 0 | 0 | 0 | 0
0 | 0 | 0 | 0 | 0 | 0 | 0 | 0 | 0 | 0 | 0 | 0 | 0 | 0 | 0
0 | 0 | 0 | 0 | 0 | 0 | 0 | 0 | 0 | 0 | 0 | 0 | 0 | 0 | 0
0 | 0 | 0 | 0 | 0 | 0 | 0 | 0 | 0 | 0 | 0 | 0 | 0 | 0 | 0
0 | 0 | 0 | 0 | 0 | 0 | 0 | 0 | 0 | 0 | 0 | 0 | 0 | 0 | 0
0 | 0 | 0 | 0 | 0 | 0 | 0 | 0 | 0 | 0 | 0 | 0 | 0 | 0 | 0
0 | 0 | 0 | 0 | 0 | 0 | 0 | 0 | 0 | 0 | 0 | 0 | 0 | 0 | 0
0 | 0 | 0 | 0 | 0 | 0 | 0 | 0 | 0 | 0 | 0 | 0 | 0 | 0 | 0
0 | 0 | 0 | 0 | 0 | 0 | 0 | 0 | 0 | 0 | 0 | 0 | 0 | 0 | 0
0 | 0 | 0 | 0 | 0 | 0 | 0 | 0 | 0 | 0 | 0 | 0 | 0 | 0 | 0
0 | 0 | 0 | 0 | 0 | 0 | 0 | 0 | 0 | 0 | 0 | 0 | 0 | 0 | 0
0 | 0 | 0 | 0 | 0 | 0 | 0 | 0 | 0 | 0 | 0 | 0 | 0 | 0 | 0
0 | 0 | 0 | 0 | 0 | 0 | 0 | 0 | 0 | 0 | 0 | 0 | 0 | 0 | 0
0 | 0 | 0 | 0 | 0 | 0 | 0 | 0 | 0 | 0 | 0 | 0 | 0 | 0 | 0
0 | 0 | 0 | 0 | 0 | 0 | 0 | 0 | 0 | 0 | 0 | 0 | 0 | 0 | 0
0 | 0 | 0 | 0 | 0 | 0 | 0 | 0 | 0 | 0 | 0 | 0 | 0 | 0 | 0
0 | 0 | 0 | 0 | 0 | 0 | 0 | 0 | 0 | 0 | 0 | 0 | 0 | 0 | 0
0 | 0 | 0 | 0 | 0 | 0 | 0 | 0 | 0 | 0 | 0 | 0 | 0 | 0 | 0
0 | 0 | 0 | 0 | 0 | 0 | 0 | 0 | 0 | 0 | 0 | 0 | 0 | 0 | 0
0 | 0 | 0 | 0 | 0 | 0 | 0 | 0 | 0 | 0 | 0 | 0 | 0 | 0 | 0
0 | 0 | 0 | 0 | 0 | 0 | 0 | 0 | 0 | 0 | 0 | 0 | 0 | 0 | 0
0 | 0 | 0 | 0 | 0 | 0 | 0 | 0 | 0 | 0 | 0 | 0 | 0 | 0 | 0
0 | 0 | 0 | 0 | 0 | 0 | 0 | 0 | 0 | 0 | 0 | 0 | 0 | 0 | 0
0 | 0 | 0 | 0 | 0 | 0 | 0 | 0 | 0 | 0 | 0 | 0 | 0 | 0 | 0
0 | 0 | 0 | 0 | 0 | 0 | 0 | 0 | 0 | 0 | 0 | 0 | 0 | 0 | 0