## E and H
| E (GPa) | SD(E) | H (GPa) | SD (H) | Maximum Displacement (nm) | Peak load (mN) | Title of Ref.
van:cda | 6.2 | 0.8 | 0.14 | 0.02 | 500 |  | Correlation Among Crystal Structure, Mechanical Behavior, and Tabletability in the Co-Crystals of Vanillin Isomers
evan:cda | 6.5 | 0.3 | 0.21 | 0.01
ivan:cda | 5.5 | 0.8 | 0.17 | 0.01
sb-ovan:cda | 4.3 | 0.2 | 0.15 | 0.01
β-piroxicam | 13.09 | 0.22 | 0.53 | 0.2 | 500 |  | Origin of deteriorated crystal plasticity and compaction properties of a 1: 1 cocrystal between piroxicam and saccharin
saccharin | 8.93 | 0.13 | 0.49 | 0.01
β-piroxicam-saccharin cocrystal | 20.31 | 1.19 | 0.63 | 0.04
Theophylline anhydrate | 11.59 | 0.27 | 0.28 | 0.01 | 1000 |  | Understanding the relationship between crystal structure, plasticity and compaction behaviour of theophylline, methyl gallate, and their 1: 1 co-crystal
Methyl gallate | 9.38 | 0.67 | 0.78 | 0.14
Theophyline-methyl gallate Co-crystal | 15.09 | 0.92 | 0.48 | 0.05
ACM Form 1 | 16.58 | 0.29 | 0.875 | 0.029 | 500
ACM HCl | 3.59 | 0.39 | 0.42 | 0.04 |  |  | Ionized form of acetaminophen with improved compaction properties
DPH-Ace | 8.96 | 0.59 | 0.3 | 0.04 | 1000 |  | Relationships among crystal structures, mechanical properties, and tableting performance probed using four salts of diphenhydramine
DPH-Cit | 9.54 | 0.87 | 0.48 | 0.03
DPH-HCl | 11.91 | 3.03 | 0.86 | 0.29
DPH-Sac | 10.8 | 2.6 | 0.88 | 0.12
Metformin HCl | 20.4 | 0.97 | 0.92 | 0.06 | 1000 |  | Expedited development of a high dose orally disintegrating metformin tablet enabled by sweet salt formation with acesulfame
Metformin Acs | 9.36 | 0.6 | 0.52 | 0.05
ACM Form 1 | 14.874 | 1.124 | 0.875 | 0.029 | 500 |  | Ionized form of acetaminophen with improved compaction properties
α-lactose monohydrate | 21.44 | 0.96 | 0.869 | 0.06 | 1500–2000 |  | Influence of mechanical properties on impact fracture: Prediction of the milling behaviour of pharmaceutical powders by nanoindentation
Acetylsalicylic acid | 5.44 | 0.45 | 0.222 | 0.002 | 1300–2000
Citric acid monohydrate | 16.38 | 1.36 | 0.608 | 0.007 | 3000–4000
Compound A | 9.93 | 0.97 | 0.248 | 0.013 | 4000–5000
Ascorbic acid | 34.46 | 1.75 | 1.003 | 0.056 | 1000–2000
Sucrose | 23.97 | 1.51 | 1.013 | 0.127 | 2000–3000
Tartaric acid | 43.34 | 0.65 | 1.354 | 0.047 | 2000–2500
Glycine | 23.56 | 1.08 | 0.852 | 0.035 | 1300–2200
Calcium fumarate trihydrate 100 | 33.3 | 0.6 | 1.32 | 0.06 | 1000 |  | Mechanical Properties of a Calcium Dietary Supplement, Calcium Fumarate Trihydrate
Calcium fumarate trihydrate 010 | 16.7 | 0.3 | 1.36 | 0.04
Calcium fumarate trihydrate 001 | 24.9 | 0.6 | 1.05 | 0.04
Aspirin Form1 100 | 5.97 | 0.291 | 0.257 | 0.007 |  | 6 | Interaction anisotropy and shear instability of aspirin polymorphs established by nanoindentation
Aspirin Form1 001 | 9.57 | 0.201 | 0.24 | 0.008
Aspirin Form2 102 | 4.96 | 0.226 | 0.152 | 0.004
Caffeine 4-chloro-3-nitrobenzoic acid Form I 001 | 7.86 | 0.028 | 0.175 | 0.05 |  | 6 | The Role of Weak Interactions in the Phase Transition and Distinct Mechanical Behavior of Two Structurally Similar Caffeine Co-crystal Polymorphs Studied by Nanoindentation
Caffeine 4-chloro-3-nitrobenzoic acid Form I 111
Caffeine 4-chloro-3-nitrobenzoic acid Form 2 011 | 6.715 | 0.009 | 0.106 | 0.003
Caffeine 4-chloro-3-nitrobenzoic acid Form 2 011 | 4.92 | 0.005 | 0.096 | 0.003
Piroxicam I -100 | 11.9 | 2.8 | 0.56 | 0.18 | 700 |  | Nanomechanical Properties of Selected Single Pharmaceutical Crystals as a Predictor of Their Bulk Behaviour
Piroxicam I 011 | 12.8 | 0.04 | 0.67 | 0.04
Piroxicam I 01-1 | 14.6 | 0.3 | 0.42 | 0.02
Famotidine A -100 | 22.6 | 2 | 1.58 | 0.4
Famotidine A 00-1 | 20.1 | 1.2 | 1.33 | 0.16
Famotidine B | 19.5 | 0.4 | 0.84 | 0.16
Nifedipine α | 13.8 | 6.9 | 0.71 | 0.61
Olanzapine I 100 | 14.8 | 0.4 | 0.74 | 0.04
Olanzapine I 0-1-1 | 13.2 | 0.3 | 0.72 | 0.02
Succinic acid | 14.01 | 0.75 | 0.459 | 0.052 |  | 6 | Odd−Even Effect in the Elastic Modulii of α,ω-Alkanedicarboxylic Acids; Hardness Alternation in a,w-Alkanedicarboxylic Acids
Glutaric acid | 7.28 | 0.9 | 0.1351 | 0.079
adipic acid | 11.53 | 0.49 | 0.313 | 0.085
pimelic acid | 8.23 | 0.85 | 0.2645 | 0.071
suberic acid | 9.64 | 0.39 | 0.2949 | 0.051
azelaic acid | 8.28 | 0.38 | 0.25889 | 0.038
Malonic acid | 9.13 | 0.61
Felodipine Form1 100 | 12.81 | 0.19 | 0.553 | 0.016 |  | 6 | Studying Microstructure in Molecular Crystals With Nanoindentation: Intergrowth Polymorphism in Felodipine
Felodipine Form1 001 | 6.24 | 0.18 | 0.258 | 0.007
Felodipine Form1 100 | 6.19 | 0.25 | 0.26 | 0.01
Felodipine Form1 100 | 4.29 | 0.13 | 0.208 | 0.008
Felodipine Form3 10-1 | 10.47 | 0.19 | 0.451 | 0.013
2-((R)-2-methylpyrrolidin-2-yl)-1H-benzimidazole-4-carboxamide crystalline form 1 | 10.4 |  | 0.43 |  |  | 0.2-9 | Evaluation of Effects of Pharmaceutical Processing on Structural Disorders of Active Pharmaceutical Ingredient Crystals Using Nanoindentation and High-Resolution Total Scattering Pair Distribution Function Analysis
sphingosine-1-phosphate receptor agonists | 2.7 |  | 0.15
Sucrose 001 | 38.2 | 0.4 | 1.57 | 0.07 |  | 1 | Mechanical behavior assessment of sucrose using nanoindentation
Sucrose 100 | 33 | 1.1 | 1.44 | 0.07
VOR 100 | 3.79 | 0.17 | 0.3669 | 0.0028 |  | 5 | Tuning Mechanical Properties of Pharmaceutical Crystals with Multicomponent Crystals: Voriconazole as a Case Study
VOR HCl 1-2 | 19.41 | 0.13 | 0.87 | 0.006
VOR OXA1 | 5.95 | 0.1 | 0.4261 | 0.0058
VOR OXA2 | 8.29 | 0.25 | 0.6284 | 0.002
VOR Fum | 5.79 | 0.26 | 0.2927 | 0.0034
VOR PAB | 5.63 | 0.35 | 0.2645 | 0.005
VOR PHB | 5.64 | 0.21 | 0.2628 | 0.0016
Omeprazole | 12.02 | 0.35 | 0.432 | 0.002 |  | 4 | Solid Solution Hardening of Molecular Crystals: Tautomeric Polymorphs of Omeprazole
Omeprazole | 12.14 | 0.37 | 0.596 | 0.002
Omeprazole | 12.2 | 0.2 | 0.68 | 0.001
Omeprazole | 12.38 | 0.3 | 0.725 | 0.003
Omeprazole | 13.32 | 0.41 | 0.855 | 0.003
saccharin | 13.94 | 0.07 | 0.53 | 0.01 |  | 5 | Temperature Dependence of Mechanical Properties in Molecular Crystals
Sulfathiazole | 21.88 | 0.22 | 0.9 | 0.03
L-alanine | 25.1 | 0.72 | 0.99 | 0.05
Curcumin 1 | 11.15 | 0.2 | 0.432 | 0.015 |  | 6 | Solubility-Hardness Correlation in Molecular Crystals: Curcumin and Sulfathiazole Polymorphs
Curcumin 2 | 5.68 | 0.25 | 0.341 | 0.017
Curcumin 3 | 5.6 | 0.29 | 0.333 | 0.018
Sulfathiazole 1 | 10.01 | 0.19 | 0.356 | 0.01
Sulfathiazole 2 | 20.44 | 0.25 | 1.08 | 0.015
Sulfathiazole 3 | 16.42 | 0.3 | 0.704 | 0.018
Sulfathiazole 4 | 17.31 | 0.21 | 0.881 | 0.012
Febuxostat Q | 2.743 | 0.16 | 0.214 | 0.009 |  | 1 | Correlating single crystal structure, nano-mechanical and bulk compaction behavior of Febuxostat polymorphs
Febuxostat H1 | 4.51 | 0.631 | 0.31 | 0.028
Sildenafil citrate | 13.9 | 1.5 | 0.52 | 0.06 |  | 40 | Predictive Milling of Pharmaceutical Materials Using Nanoindentation of Single Crystals
voriconazole batch 1 | 3.7 | 0.4 | 0.13 | 0.01
A | 2.9 | 0.4 | 0.1 | 0.02
B | 7.6 | 0.5 | 0.39 | 0.05
C | 14.9 | 1.3 | 0.43 | 0.07
voriconazole batch 2 | 3.5 | 0.3 | 0.17 | 0.02 |  | 40 | Mechanical characterisation of powders using nanoindentation
voriconazole batch 3 | 4.5 | 0.2 | 0.13 | 0.02
voriconazole batch 4 | 4.3 | 1.1 | 0.14 | 0.02
L-alanine |  |  | 1 |  |  | 4 | On the loading rate sensitivity of plastic deformation in molecular crystals
saccharin |  |  | 0.45
p-nitroaniline |  |  | 0.33
sulfathiazole |  |  | 0.65
1,2,4,5-tetracya-nobenzene with pyrene 100 | 4.98 | 0.249 | 0.143 | 0.01 |  | 6 | Nanoindentation as a Probe for Mechanically-Induced Molecular Migration in Layered Organic Donor–Acceptor Complexes
1,2,4,5-tetracya-nobenzene with pyrene 002 | 3.92 | 0.054 | 0.12 | 0.001
1,2,4,5-tetracya-nobenzene with phenan-threne 020 | 5.76 | 0.115 | 0.14 | 0.001
1,2,4,5-tetracya-nobenzene with phenan-threne 010 | 4.59 | 0.081 | 0.146 | 0.001
sodium saccharin dihydrate 011 | 18.4 | 0.063 | 0.662 | 0.022 |  | 6 | Effect of dehydration on the mechanical properties of sodium saccharin dihydrate probed with nanoindentation
sodium saccharin dihydrate 101 | 15.88 | 0.057 | 0.7162 | 0.028
sodium saccharin dihydrate 011 after 35h | 21.2 | 1.06 | 0.815 | 0.081
sodium saccharin dihydrate 101 after 35h | 16.35 | 0.921 | 0.822 | 0.045
caffeine–glutaric acid Form 1 | 8.51 | 0.56 | 0.12 | 0.01 |  | 80 | Comparison of surface techniques for the discrimination of polymorphs
caffeine–glutaric acid Form 2 | 9.14 | 0.95 | 0.23 | 0.02
Saccharin 011 | 14.01 | 0.03 | 0.55 | 0.02 |  | 6 | Mechanical Anisotropy in Crystalline Saccharin: Nanoindentation Studies
Saccharin 100 | 13.36 | 0.05 | 0.61 | 0.02
Saccharin 100 | 13.9 | 0.4 | 0.53 | 0.003 |  | 5 | Anisotropy in the mechanical properties of organic crystals: temperature dependence
Saccharin 011 | 14 | 0.03 | 0.5013 | 0.0023
L-Alanine 001 | 25.1 | 0.28 | 1.14 | 0.0048
L-Alanine 101 | 19.2 | 0.54 | 0.943 | 0.0031
griseofulvin | 12.42 | 0.711 | 0.4 | 0.04 |  | 5 | Nanomechanical testing technique for millimeter-sized and smaller molecular crystals
griseofulvin | 11.43 | 3.56
griseofulvin | 11.53 | 2.62
griseofulvin | 12.73 | 0.71 | 0.41 | 0.03
griseofulvin | 12.5 | 0.72 | 0.41 | 0.03
α-glycine 010 | 26 | 1 | 1.45 | 0.15 | 800 |  | Unusually large Young's moduli of amino acid molecular crystals; personal communication
α-glycine 110 | 29 | 2 | 1.5 | 0.2
α-glycine 011 | 33 | 1 | 1.06 | 0.05
α-glycine 001 | 44 | 1 | 0.98 | 0.02
γ-glycine 100 | 28 | 1 | 1.1 | 0.1
L-alanine 010 | 21.2 | 0.3 | 1.2 | 0.1
L-alanine 120 | 20.8 | 0.4 | 1.3 | 0.1
L-alanine 011 | 34.4 | 0.2 | 1.8 | 0.1
dl-serine 100 | 23.1 | 0.5 | 1.6 | 0.3
glycylglycine 001 | 26 | 2 | 1.1 | 0.1
cyclotrimethylene 210 | 21 | 0.6 | 0.672 | 0.035 |  | 3.3-3.5 | Direct observation of plasticity and quantitative hardness measurements in single crystal cyclotrimethylene trinitramine by nanoindentation
cyclotrimethylene 021 | 18.2 | 0.6 | 0.681 | 0.033
cyclotrimethylene 001 | 16.2 | 1 | 0.615 | 0.035
Aspirin 0 0 1 | 2.96 |  | 0.1 |  |  | 30-120 | The breakage behaviour of Aspirin under quasi-static indentation and single
Aspirin 1 0 0 | 5.105 |  | 0.115
Hexachlorobenzene | 3.66 |  | 0.118 |  |  | 2 | Spatially resolved analysis of short-range structure perturbations in a plastically bent molecular crystal
Hexachlorobenzene | 4.82 |  | 0.245
Hexachlorobenzene | 0.6 |  | 0.001
Hexachlorobenzene | 5.3 |  | 0.084
Hexachlorobenzene | 0.272 |  | 0.009
β-HMX face1 | 23.4 |  | 1.1 |  |  | 0.6 | The Elastic Modulus of β-HMX Crystals Determined by Nanoindentation
β-HMX face2 | 26.1 |  | 0.95
LLM-105 | 20.5 | 1.5 | 0.73 | 0.1 | 2000 |  | Deformation and fracture of LLM-105 molecular crystals studied by nanoindentation
β-HMX | 17.6 | 1.2 | 0.65 | 0.09
Fluorinated Amide form1 | 8.36 | 0.477 | 0.347 | 0.024 |  | 6 | Quantitative Investigation of the Structural, Thermal, and Mechanical Properties of Polymorphs of a Fluorinated Amide
Fluorinated Amide form2 | 6.17 | 0.243 | 0.172 | 0.006
1,1-Diamino-2,2-dinitroethylene 020 | 11.09 | 0.83 | 0.52 | 0.05 |  | 8 | Mechanical Anisotropy of the Energetic Crystal of 1,1-Diamino-2,2-dinitroethylene (FOX-7): A Study by Nanoindentation Experiments and Density Functional Theory Calculations
1,1-Diamino-2,2-dinitroethylene -101 | 16.65 | 0.79 | 0.63 | 0.02
1,1-Diamino-2,2-dinitroethylene 002 | 21.34 | 1.01 | 0.67 | 0.03
1,2,4,5-Tetrabromobenzene | 6.431 |  | 0.672 |  |  | 5 | Kinematic and Mechanical Profile of the Self-Actuation of Thermosalient Crystal Twins of 1,2,4,5-Tetrabromobenzene
piroxicam 01¯1 | 17.16 | 0.4 | 0.82 | 0.03 |  | 3-100 | Mechanical Anisotropy and Pressure Induced Structural Changes in Piroxicam Crystals Probed by In Situ Indentation and Raman Spectroscopy
piroxicam 011 | 16.1 | 0.9 | 0.64 | 0.05
Mn(2-methylsuccinate)]n 003 | 18.3 | 0.7 | 0.89 | 0.05 |  | 6 | Magnetic and Mechanical Anisotropy in a Manganese 2-Methylsuccinate Framework Structure
Mn(2-methylsuccinate)]n-230 | 24.2 | 0.44 | 1.22 | 0.06
cyclotrimethylenetrinitramine | 19.1 | 1.9 | 0.741 | 0.098 |  | 0.8 | The Mechanical Properties of Minimally Processed RDX
Acesulfame acid | 4.2 | 0.075 | 0.24 | 0.07 | 1000 |  | Reduced Punch Sticking Propensity of Acesulfame by Salt Formation: Role of Crystal Mechanical Property and Surface Chemistry
Acesulfame K | 14.9 | 0.6 | 0.86 | 0.03 |  | 13.5
Form 1a | 4.3 |  | 0.39 |  | 1000 |  | Flexibility in a Molecular Crystal Accomplished by Structural Modulation of Carbohydrate Epimers
Form 1b | 4.57 |  | 0.29
Form 2 | 5.8 |  | 0.24
BF2AVB Green/Form I (011) | 10.6 | 0.35 | 0.275 | 0.012 |  | 6 | The Relationship of Solid-State Plasticity to Mechanochromic Luminescence in Difluoroboron Avobenzone Polymorphs
BF2AVB Green/Form I (001) | 7.4 | 0.31 | 0.34 | 0.007
BF2AVB Green/Form I (-120) | 13.2 | 0.16 | 0.41 | 0.011
BF2AVB Cyan/Form II (001) | 5.6 | 0.46 | 0.206 | 0.013
Oxalic acid dihydrate | 18.81 | 0.96 | 0.35 | 0.03 | 1000 |  | Computational Techniques for Predicting Mechanical Properties of Organic Crystals: A Systematic Evaluation
Aspirin | 7.2 | 0.6 | 0.32 | 0.01 |  | 1 | The mechanical properties of as-grown noncubic organic molecular crystals assessed by nanoindentation
HMX | 24.5 | 1.3 | 0.99 | 0.06
TATB | 9.6 | 1.5 | 0.41 | 0.04
TNT/CL-20 | 14.2 | 1.2 | 0.63 | 0.13
FOX-7 | 19.6 | 4 | 0.86 | 0.08
ADAAF | 6.7 | 1.3 | 0.23 | 0.09
RDX | 19.1 |  | 0.74
N‑(3-Ethynylphenyl)-3-fluorobenzamide Form I (110) | 10.66 | 0.69 | 0.33 | 0.09 |  | 6 | Crystal Structure-Mechanical Property Correlations in N‑(3-Ethynylphenyl)-3-fluorobenzamide Polymorphs
N‑(3-Ethynylphenyl)-3-fluorobenzamide Form II (100) | 4.91 | 0.14 | 0.3 | 0.02
N‑(3-Ethynylphenyl)-3-fluorobenzamide Form III (200) | 12.89 | 0.16 | 0.35 | 0.01
CPII 1 (010) | 8.09 | 0.2 | 0.33 | 0.09 |  | 6 | Rationalizing Distinct Mechanical Properties of Three Polymorphs of a Drug Adduct by Nanoindentation and Energy Frameworks Analysis: Role of Slip Layer Topology and Weak Interactions
CPII 2 (100) | 3.54 | 0.05 | 0.13 | 0.02
CPII 3 (001) | 11.5 | 1.2 | 0.38 | 0.05
EC2 | 12.76 | 0.82 | 0.226 | 0.012 |  | 5 | Elastic flexibility tuning via interaction factor modulation in molecular crystals
EC3 | 8.43 | 0.31 | 0.291 | 0.03
EC4 | 12.54 | 0.33 | 0.367 | 0.025
SPR (200) Sulfapyridine | 15.69 | 0.726 | 0.956 | 0.051 |  | 6 | Molecular Basis for the Mechanical Response of Sulfa Drug Crystals
SCP (011) Sulfachloropyridazine | 15.5 | 1.1 | 0.55 | 0.03
SDZ (100) Sulfadiazine | 7.69 | 0.5 | 0.395 | 0.04
SMR (002) Sulfamerazine | 9.54 | 0.86 | 0.313 | 0.05
STR (020) Sulfameter | 5.71 | 0.18 | 0.355 | 0.02
SDX (002) Sulfadoxine | 14.74 | 0.168 | 0.544 | 0.018
SMX (200) Sulfamethoxazole | 13.74 | 0.498 | 0.489 | 0.034
STZ (100) Sulfathiazole | 20.44 | 0.25 | 1.08 | 0.015
Celecoxib form III | 16.27 | 0.43 | 0.45 | 0.02 |  | 5 | Exceptionally Elastic Single-Component Pharmaceutical Crystals
INZ cocrystal 1 | 23.265 |  | 0.88 |  |  | 2 | Single crystal plasticity defies bulk-phase mechanics in Isoniazid cocrystals with analogous coformers
INZ cocrystal 2 | 8.162 |  | 0.525
INZ cocrystal 3 | 5.782 |  | 0.4617
INZ cocrystal 4 | 6.967 |  | 0.248
INZ cocrystal 5 | 8.342 |  | 0.6382
INZ cocrystal 6 | 4.023 |  | 0.173
INZ cocrystal 7 | 9.885 |  | 0.6809
Substituted dihydropyrimidinone 1-F1 | 2.62 | 0.27 | 0.083 | 0.03 |  | 6 | Guest Solvent‐dependence of the Nanomechanical Response in Substituted Dihydropyrimidinone Crystals 10.1002/asia.201801842
Substituted dihydropyrimidinone 1-F2 | 1.3 | 0.15 | 0.092 | 0.08
Substituted dihydropyrimidinone 2-F1 | 14.94 | 0.55 | 0.421 | 0.03
Substituted dihydropyrimidinone 2-F2 | 7.14 | 0.42 | 0.247 | 0.02
1 ME (001) | 1.82 | 0.1 | 0.223 | 0.007 |  | 5 | Remarkably Distinct Mechanical Flexibility in Three Structurally Similar Semiconducting Organic Crystals Studied by Nanoindentation and Molecular Dynamics DOI: 10.1021/acs.chemmater.8b04800
1 Et | 16.1 | 0.44 | 0.502 | 0.038
1 nPr (001) | 8.49 | 0.09 | 0.399 | 0.007
1 nPr (010) | 10.18 | 0.24 | 0.427 | 0.022
In house database | 13.01 | 0.2920292 | 0.35 | 0.01075463
| 44.575 | 5.14 | 1.459 | 0.07
| 24.515 | 0.37 | 0.774 | 0.015
| 7.54 | 0.63 | 0.376 | 0.06
| 5.832 | 0.108 | 0.33 | 0.02
| 5.667 | 0.449 | 0.276 | 0.046
| 5.70875 | 0.486 | 0.1875 | 0.015
| 8.8 | 2.085105 | 0.428 | 0.1372
| 9.43 | 0.47 | 0.37 | 0.027
| 6.939 | 0.379 | 0.337 | 0.0328
| 46.797 | 4.826 | 1.694 | 0.147
| 8.274 | 0.38 | 0.36 | 0.021
| 14.27 | 0.55 | 0.638 | 0.015
| 4.135 | 0.167 | 0.141 | 0.015
| 3.14 | 0.767 | 0.166 | 0.04
| 9.371 | 0.639 | 0.466 | 0.067
| 7.118 | 0.334 | 0.361 | 0.035
| 6.939 | 0.375 | 0.337 | 0.033
| 8.324 | 0.516 | 0.403 | 0.045
| 8.861 | 0.413 | 0.383 | 0.022
| 10.334 | 0.661 | 0.431 | 0.043
| 7.663 | 0.523 | 0.36 | 0.006
| 7.932 | 0.655 | 0.154 | 0.009
| 6.819 | 0.342 | 0.4 | 0.037
| 6.511 | 0.233 | 0.471 | 0.033
| 7.004 | 0.2 | 0.427 | 0.019
| 11.038 | 0.582 | 0.421 | 0.03
| 13.016 | 0.819 | 0.363 | 0.025
| 11.67 | 1.44 | 0.68 | 0.01
| 13.28 | 0.38 | 0.72 | 0.07
| 29.128 | 1.183 | 1.229 | 0.106
| 13.8 | 1.3 | 0.412 | 0.07
| 5.66 | 0.12 | 0.26 | 0.008
| 5.43 | 0.07 | 0.25 | 0.004
| 9.82 | 0.13 | 0.51 | 0.013
| 13.84 | 0.43 | 0.56 | 0.014
| 3.6 | 0.28 | 0.12 | 0.037
| 13.36 | 1.342 | 0.518 | 0.05
| 4.71 | 0.22 | 0.353 | 0.017
| 5.6 | 0.31 | 0.287 | 0.02
| 6.2 | 0.16 | 0.378 | 0.018
| 7.95 | 0.34 | 0.557 | 0.0187
| 9.27 | 0.25 | 0.603 | 0.042
| 10.55 | 0.375 | 0.428 | 0.021
| 10.94 | 0.45 | 0.328 | 0.026
| 13.85 | 0.32 | 0.6 | 0.021
| 8.17 | 0.26 | 0.4 | 0.03
| 18.36 | 1.36 | 1.12 | 0.1
| 20.89 | 0.88 | 1.43 | 0.11
| 6.33 | 0.34 | 0.29 | 0.09
| 6.5 | 0.29 | 0.24 | 0.03
| 5.39 | 0.77 | 0.18 | 0.04
| 13.27 | 0.463 | 0.249 | 0.008