## 673K 1.5 torr
| PBE_D3_211 | PBE_D3_211 | PBE_D3_2.807
Name | E(tot) | G | dG |  | ZPE |  | E (eV)
H2(673K,15atm) | -6.77329054 | -7.2135 |  | N2(673K,5atm) | 0.15337 | H addition | 0.57
N2(673K,5atm) | -16.64514306 | -17.6975 |  | NH3(673K,0.2atm) | 0.912085 | ER hydrogenation | 1.1
NH3(673K,1.5torr) | -19.5443699 | -20.301815 | -1.26563 |  |  | H migration | 0.9
01_3N-NH2 | -218.2935076 | -219.2945956 | 0 | Main Pathway
TS_01_02_hydrogen-addition |  |  | 0.6863934
02_3N-NH2-2H | -225.6249752 | -226.3917022 | 0.1163934
TS_02_03_3N.NH2.2H | -224.81645 | -225.527954 | 0.9801416
03_3N-NH3-H | -225.9352 | -226.6553 | -0.1472162
TS_03_04_NH3desorption | 1.012374 | -0.12 from ZPE' | 0.745158
04_3N-H+NH3(g) | -205.3784197 | -206.5328057 | -0.3265251
TS_04_05_3N-H+NH3(g) | -204.1879 | -205.5934 | 0.6128997
05_2N-NH+NH3(g) | -205.4119466 | -206.6671096 | -0.460829
TS_05_06_hydrogen-addition |  |  | -0.3215373
06_2N-NH-2H+NH3(g) | -213.3943 | -214.3113 | -0.89153733
TS_06_07_2N-NH-2H+NH3(g) | -212.0505173 | -213.0291173 | 0.3906633
07_2N-NH2-H+NH3(g) | -212.6858707 | -213.6439307 | -0.2241501
TS_07_08_2N-NH2-H+NH3(g) | -211.9997 | -212.9088 | 0.5109602
08_2N-NH3+NH3(g) | -212.5146311 | -213.4952261 | -0.0754455 | See Alternate Pathway
TS_08_09_NH3desorption | 0.9786101 | -0.03 from ZPE' | 0.8731646
09_2N+2NH3(g) | -191.9916511 | -193.4352301 | -0.3172645
10_2N-N2(top)+2NH3(g) | -209.4496 | -211.2083 | -0.3928647
TS_9_10_N2desorption(top) | 0.81284712 | -0.02 from ZPE' | 0.3999824
TS_10_11(top->bottom) | -208.8469 | -210.3847 | 0.4307286
11_2N-N2 (bottom)+2NH3(g) | -209.0069 | -210.6744 | 0.1410917
TS_09_11_N2desorption(bottom) | 0.37005978 | -0.017 from ZPE' | 0.49415144
TS_11_12_2N-N2 (bottom) | -208.9547 | -210.499119 | 0.3163466
12_2N-N2 (final)+2NH3(g) | -209.2437 | -210.8635 | -0.04806148
TS_09_12_N2 desorption(final) | 0.6069519 | -0.03 | 0.52889044
TS_12_13_2N-N2(final) -> 4N (initial) | -208.4634 | -209.9923 | 0.8231217
13_4N (initial) + 2NH3(g) | -209.3783 | -210.8736 | -0.05815449
TS_13_14_4N(initial) -> 4N(secondary) | -209.0463 | -210.547462 | 0.2680036
14_4N (secondary) +2NH3(g) | -210.8326 | -212.284 | -1.46851455
TS_14_15_4N (secondary)->4N | -210.0746 | -211.5697 | -0.75423112
15_4N+2NH3(g) | -210.56 | -212.033825 | -1.2183594
TS_15_16_ERhydrogenation |  |  | -0.1183594
16_3N-NH-H+2NH3(g) | -218.737099 | -219.786999 | -1.7580334
TS_16_17_hydrogen-migration |  |  | -0.8580334
17_3N-NH2+2NH3(g) | -218.29 | -219.291088 | -1.2621224
TS_08_18_hydrogen-addition |  |  | 0.6863934
18_2N-2H-NH3 | -220.4224 | -221.016 | -0.3827459
TS_18_19_NH3desorp | 0.91739192 | -0.126869 | 0.407777
19_2N-2H | -199.9606 | -201.2784 | -0.94694511
20_2N-2H-N2top | -217.575 | -218.8906 | -0.86162053
TS_20_21_top | -216.5106 | -218.0533 | -0.02435218
TS_19_20_N2desorption(top) | 0.9692774 | -0.073054 | 0.03460283
21_2N-2H-N2bottom | -217.1615747 | -218.5149357 | -0.4859701
TS_21_22_bottom | -216.9741 | -218.1967 | -0.1677283
TS_19_21_N2desorption(bottom) | 0.5558209 | -0.080196 | -0.01034517
22_2N-2H-N2final | -217.1875 | -218.4049 | -0.3759374
TS_22_23_final | -216.445 | -217.6124 | 0.4165691
TS_19_22_N2desorption(final) | 0.58179427 | -0.089612 | 0.1162448
23_4N-2H initial | -217.5507 | -218.6053 | -0.5763209
(goes to 24 spontaneously?)
2N-4H | -207.9351 | -208.678 | -1.133
14_4N (ground) +2NH3(g) | -211.08039 | -212.522713 | -1.707247
Note on K12: Author: Ead
Note on K22: Author: Ead

## 673K 1atm
| PBE_D3_211 | PBE_D3_211 | PBE_D3_2.807
Name | E(tot) | G | dG |  | ZPE |  | E (eV)
H2(673K,15atm) | -6.77329054 | -7.2135 |  | N2(673K,5atm) | 0.15337 | H addition | 0.57
N2(673K,5atm) | -16.64514306 | -17.6975 |  | NH3(673K,0.2atm) | 0.912085 | ER hydrogenation | 1.1
NH3(673K,1atm) | -19.5443699 | -19.94066 | -0.5433165756 |  |  | H migration | 0.9
01_3N-NH2 | -218.2935076 | -219.2945956 | 0 | Main Pathway
TS_01_02_hydrogen-addition |  |  | 0.6863934
02_3N-NH2-2H | -225.6249752 | -226.3917022 | 0.1163934
TS_02_03_3N.NH2.2H | -224.81645 | -225.527954 | 0.9801416
03_3N-NH3-H | -225.9352 | -226.6553 | -0.1472162
TS_03_04_NH3desorption | 1.012374 | -0.12 from ZPE' | 0.745158
04_3N-H+NH3(g) | -205.3784197 | -206.5328057 | 0.03463161
TS_04_05_3N-H+NH3(g) | -204.1879 | -205.5934 | 0.9740564
05_2N-NH+NH3(g) | -205.4119466 | -206.6671096 | -0.09967229
TS_05_06_hydrogen-addition |  |  | 0.03961938
06_2N-NH-2H+NH3(g) | -213.3943 | -214.3113 | -0.5303806178
TS_06_07_2N-NH-2H+NH3(g) | -212.0505173 | -213.0291173 | 0.75182
07_2N-NH2-H+NH3(g) | -212.6858707 | -213.6439307 | 0.1370066
TS_07_08_2N-NH2-H+NH3(g) | -211.9997 | -212.9088 | 0.8721168722
08_2N-NH3+NH3(g) | -212.5146311 | -213.4952261 | 0.2857112 | See Alternate Pathway
TS_08_09_NH3desorption | 0.9786101 | -0.03 from ZPE' | 1.234321
09_2N+2NH3(g) | -191.9916511 | -193.4352301 | 0.4050489
10_2N-N2(top)+2NH3(g) | -209.4496 | -211.2083 | 0.3294487
TS_9_10_N2desorption(top) | 0.81284712 | -0.02 from ZPE' | 1.122296
TS_10_11(top->bottom) | -208.8469 | -210.3847 | 1.153042
11_2N-N2 (bottom)+2NH3(g) | -209.0069 | -210.6744 | 0.8634050844
TS_9_11_N2desorption(bottom) | 0.37005978 | -0.017 from ZPE' | 1.216465
TS_11_12_2N-N2 (bottom) | -208.9547 | -210.499119 | 1.03866
12_2N-N2 (final)+2NH3(g) | -209.2437 | -210.8635 | 0.6742519
TS_9_12_N2 desorption(final) | 0.6069519 | -0.03 | 1.251204
TS_12_13_2N-N2(final) -> 4N (initial) | -208.4634 | -209.9923 | 1.545435
13_4N (initial) + 2NH3(g) | -209.3783 | -210.8736 | 0.6641589344
TS_13_14_4N(initial) -> 4N(secondary) | -209.0463 | -210.5563 | 0.9814790244
14_4N (secondary) +2NH3(g) | -210.8326 | -212.284 | -0.7462011
TS_14_15_4N (secondary)->4N | -210.0746 | -211.5697 | -0.0319177
15_4N+2NH3(g) | -210.56 | -212.033825 | -0.4960459756
TS_15_16_Erhydrogenation |  |  | 0.6039540244
16_3N-NH-H+2NH3(g) | -218.7371 | -219.787 | -1.03572
TS_16_17_hydrogen-migration |  |  | -0.1357205
17_3N-NH2+2NH3(g) | -218.29 | -219.291088 | -0.5398089756
TS_08_18_hydrogen-addition |  |  | 0.6863934
18_2N-2H-NH3 | -220.4224 | -221.016 | -0.02158922
TS_18_19_NH3desorp | 0.91739192 | -0.126869 | 0.7689337
19_2N-2H | -199.9606 | -201.2784 | -0.2246317
20_2N-2H-N2top | -217.575 | -218.8906 | -0.1393071
TS_20_21_top | -216.5106 | -218.0533 | 0.6979612
TS_19_20_N2desorption(top) | 0.9692774 | -0.073054 | 0.7569163
21_2N-2H-N2bottom | -217.1615747 | -218.5149357 | 0.2363433
TS_21_22_bottom | -216.9741 | -218.1967 | 0.5545851
TS_19_21_N2desorption(bottom) | 0.5558209 | -0.080196 | 0.7119682544
22_2N-2H-N2final | -217.1875 | -218.4049 | 0.346376
TS_22_23_final | -216.445 | -217.6124 | 1.138882
TS_19_22_N2desorption(final) | 0.58179427 | -0.089612 | 0.8385583
23_4N-2H initial | -217.5507 | -218.6053 | 0.1459925
(goes to 24 spontaneously?)
2N-4H | -207.9351 | -208.678 | -0.4106863
14_4N-ground +2NH3(g) | -211.0804 | -212.5227 | -0.9849351
Note on K12: Author: Ead
Note on K22: Author: Ead

## Small Molecule
[5 empty] | H2_D3 | T = | 673.15 K | [5 empty] | T = | 723.15 K | [5 empty] | H2_D3 | T = | 823.15 K
[7 empty] | U | Cv | S | H | G | ln(Q) |  | U | Cv | S | H | G | ln(Q) |  |  | U | Cv | S | H | G | ln(Q)
[7 empty] | --------- | --------- | --------- | --------- | --------- | --------- |  | --------- | --------- | --------- | --------- | --------- | --------- |  |  | --------- | --------- | --------- | --------- | --------- | ---------
[6 empty] | trans. | 2.007 | 2.981 | 32.126 | 3.344 | -18.281 | 13.66647 | trans. | 2.156 | 2.981 | 32.482 | 3.593 | -19.897 | 13.84559 |  | trans. | 2.454 | 2.981 | 33.126 | 4.089 | -23.178 | 14.16939
[6 empty] | rot. | 1.338 | 1.987 | 4.709 | 1.338 | -1.832 | 1.36951 | rot. | 1.437 | 1.987 | 4.851 | 1.437 | -2.071 | 1.44116 |  | rot. | 1.636 | 1.987 | 5.108 | 1.636 | -2.569 | 1.57068
[6 empty] | vib. | 0.001 | 0.015 | 0.002 | 0.001 | 0 | 9e-05 | vib. | 0.002 | 0.025 | 0.003 | 0.002 | 0 | 0.00017 |  | vib. | 0.006 | 0.056 | 0.008 | 0.006 | -0.001 | 0.00048
[6 empty] | elec. | 0 | 0 | 0 | 0 | 0 | 0 | elec. | 0 | 0 | 0 | 0 | 0 | 0 |  | elec. | 0 | 0 | 0 | 0 | 0 | 0
[6 empty] | total | 3.345 | 4.983 | 36.837 | 4.683 | -20.114 | 15.03606 | total | 3.595 | 4.993 | 37.336 | 5.032 | -21.968 | 15.28691 |  | total | 4.095 | 5.024 | 38.242 | 5.731 | -25.748 | 15.74055
[5 empty] | N2_D3 | T = | 673.15 K | [5 empty] | T = | 723.15 K | [5 empty] | N2_D3 | T = | 823.15 K
[7 empty] | U | Cv | S | H | G | ln(Q) |  | U | Cv | S | H | G | ln(Q) |  |  | U | Cv | S | H | G | ln(Q)
[7 empty] | --------- | --------- | --------- | --------- | --------- | --------- |  | ----- | --------- | --------- | --------- | --------- | --------- |  |  | --------- | --------- | --------- | --------- | --------- | ---------
[6 empty] | trans. | 2.007 | 2.981 | 39.97 | 3.344 | -23.562 | 17.61369 | trans. | 2.156 | 2.981 | 40.326 | 3.593 | -25.569 | 17.79281 |  | trans. | 2.454 | 2.981 | 40.969 | 4.089 | -29.635 | 18.11661
[6 empty] | rot. | 1.338 | 1.987 | 11.519 | 1.338 | -6.417 | 4.79682 | rot. | 1.437 | 1.987 | 11.662 | 1.437 | -6.996 | 4.86847 |  | rot. | 1.636 | 1.987 | 11.919 | 1.636 | -8.176 | 4.99799
[6 empty] | vib. | 0.044 | 0.33 | 0.078 | 0.044 | -0.009 | 0.00646 | vib. | 0.062 | 0.407 | 0.104 | 0.062 | -0.013 | 0.00916 |  | vib. | 0.111 | 0.564 | 0.167 | 0.111 | -0.027 | 0.01627
[6 empty] | elec. | 0 | 0 | 0 | 0 | 0 | 0 | elec. | 0 | 0 | 0 | 0 | 0 | 0 |  | elec. | 0 | 0 | 0 | 0 | 0 | 0
[6 empty] | total | 3.388 | 5.298 | 51.567 | 4.726 | -29.987 | 22.41697 | total | 3.655 | 5.375 | 52.092 | 5.092 | -32.579 | 22.67044 |  | total | 4.2 | 5.532 | 53.056 | 5.836 | -37.837 | 23.13088
[5 empty] | NH3_D3 | T = | 673.15 K | [5 empty] | T = | 723.15 K | [5 empty] | NH3_D3 | T = | 823.15 K
[7 empty] | U | Cv | S | H | G | ln(Q) |  | U | Cv | S | H | G | ln(Q) |  |  | U | Cv | S | H | G | ln(Q)
[7 empty] | --------- | --------- | --------- | --------- | --------- | --------- |  | --------- | --------- | --------- | --------- | --------- | --------- |  |  | --------- | --------- | --------- | --------- | --------- | ---------
[6 empty] | trans. | 2.007 | 2.981 | 38.487 | 3.344 | -22.563 | 16.86721 | trans. | 2.156 | 2.981 | 38.843 | 3.593 | -24.496 | 17.04633 |  | trans. | 2.454 | 2.981 | 39.486 | 4.089 | -28.414 | 17.37014
[6 empty] | rot. | 2.007 | 2.981 | 13.935 | 2.007 | -7.374 | 5.51233 | rot. | 2.156 | 2.981 | 14.149 | 2.156 | -8.076 | 5.6198 |  | rot. | 2.454 | 2.981 | 14.535 | 2.454 | -9.51 | 5.81408
[6 empty] | vib. | 0.647 | 3.043 | 1.293 | 0.647 | -0.224 | 0.16716 | vib. | 0.808 | 3.397 | 1.524 | 0.808 | -0.294 | 0.20457 |  | vib. | 1.182 | 4.08 | 2.007 | 1.182 | -0.47 | 0.28751
[6 empty] | elec. | 0 | 0 | 0 | 0 | 0 | 0 | elec. | 0 | 0 | 0 | 0 | 0 | 0 |  | elec. | 0 | 0 | 0 | 0 | 0 | 0
[6 empty] | total | 4.66 | 9.005 | 53.714 | 5.997 | -30.16 | 22.5467 | total | 5.119 | 9.359 | 54.515 | 6.556 | -32.866 | 22.87071 |  | total | 6.089 | 10.041 | 56.028 | 7.725 | -38.394 | 23.47173
name | T | P | ZPE | S | H | total | total(eV) | E | G | functional
H2 | 673 | 15 | 6.247 | 36.837 | 4.683 | -13.861301 | -0.6010881 | -6.77329054 | -7.217326 | D3
N2 | 673 | 5 | 3.375 | 51.567 | 4.726 | -26.603591 | -1.153651 | -16.64514306 | -17.70546 | D3
NH3 | 673 | 1 | 21.13 | 53.714 | 5.997 | -9.022522 | -0.3912569 | -19.5443699 | -19.93563 | D3
H2 | 673 | 15 | 6.384 | 36.798 | 4.683 | -13.698054 | -0.5940089 | -6.7596222 | -7.196579 | PBE
N2 | 673 | 5 | 3.513 | 51.515 | 4.719 | -26.437595 | -1.146452 | -16.60325165 | -17.65637 | PBE
NH3 | 673 | 1 | 21.619 | 53.614 | 5.972 | -8.491222 | -0.3682174 | -19.51629828 | -19.88452 | PBE
NH3 | 673 | 0.001973684 | 21.619 | 53.614 | 5.972 | -8.491222 | -0.3682174 | -19.51629828 | -20.2457 | PBE | 1.5 torr
NH3 | 673 | 0.2 | 21.0336 | 53.818 | 6.047 | -9.138914 | -0.3963042 | -19.54436 | -20.034 | D3 | 1.5 torr
H2 | 730 | 150 | 6.247 | 37.336 | 5.032 | -15.97628 | -0.692803 | -6.77329054 | -7.150892 | D3
N2 | 730 | 50 | 3.375 | 52.092 | 5.092 | -29.56016 | -1.281861 | -16.64514306 | -17.68091 | D3
NH3 | 730 | 1 | 21.13 | 54.515 | 6.556 | -12.10995 | -0.5251416 | -19.5443699 | -20.06951 | D3
NH3 | 730 | 0.001973684 | 21.619 | 53.614 | 5.972 | -11.54722 | -0.5007391 | -19.51629828 | -20.40881 | D3
H2 | 730 | 150 | 6.384 | 37.363 | 5.079 | -15.81199 | -0.6856787 | -6.7596222 | -7.130099 | PBE
N2 | 730 | 50 | 3.513 | 52.105 | 5.133 | -29.39065 | -1.27451 | -16.60325165 | -17.63167 | PBE
NH3 | 730 | 1 | 21.619 | 54.513 | 6.602 | -11.57349 | -0.5018783 | -19.51629828 | -20.01818 | PBE