## Cost and Capex
Reference Cell and Module Inputs |  |  | Manuacturing Cost of PERC Si Module |  |  | Factory PPE Capex for PERC Si Module
Wafer thickness | 160 | um | Cz Growth and Wafering | $/m2 | $/W | Poly Si | $/m2 | $/W
Kerf loss per wafer | 95 | um | Czochralski Ingot Formation | 10.94171 | 0.05758794 | TCS Production | 7.61054 | 0.04005547
PERC efficiency | 19 | % | Ingot Cropping, Squaring, Grinding, and Gluing to Glass | 0.7746301 | 0.004077001 | Pull Filament | 0.2699189 | 0.001420626
|  |  | Diamond Wire Wafer Slicing | 5.707224 | 0.03003802 | Anneal & Saw Filament | 0.08214924 | 0.0004323644
|  |  | Wafer Cleaning, Singulation, and Metrology | 1.621793 | 0.008535753 | Machine & Etch Filament | 0.09388484 | 0.0004941308
|  |  | Sub-Total | 19.04536 | 0.1002387 | Siemens CVD | 9.69361 | 0.051019
[6 empty] | Harvest Chunk, Package | 1.320256 | 0.006948714
[6 empty] | Sub-Total | 19.07036 | 0.1003703
|  |  | Cell Conversion | $/m2 | $/W
|  |  | Receiving Department. Wafer Unloading and Inspection. | 0.4440623 | 0.00233717 | Cz Growth and Wafering | $/m2 | $/W
|  |  | Wet Chemical Saw Damage Removal and Surface Texturization | 2.484826 | 0.01307803 | Czochralski Growth | 14.93032 | 0.07858065
|  |  | POCl3 Diffusion in Tube Furnace | 0.7520171 | 0.003957985 | Brick Preparation | 1.048065 | 0.005516129
|  |  | Edge Isolation and Phosphosilicate Glass (PSG) Layer Removal | 0.4282612 | 0.002254006 | Wire Sawing | 1.776194 | 0.009348387
|  |  | PECVD of AlOx layer | 1.2092 | 0.006364213 | Inspect and Sort, Package | 1.919613 | 0.01010323
|  |  | PECVD of Backside SiNx and Frontside SiNx Anti Reflection Coating | 2.162068 | 0.01137931 | Sub-Total | 19.67419 | 0.1035484
|  |  | Laser contact opening of dielectric layer stack on cell backside | 0.256241 | 0.001348637
|  |  | Screen Print Ag and Al Pastes | 3.516984 | 0.01851044 | Cell Conversion | $/m2 | $/W
|  |  | Cofire Pastes | 0.2382334 | 0.00125386 | Wafer Testing | 1.9 | 0.01
|  |  | Inspection, I-V Testing, and Sorting of Cells. Package for Shipping in Cartridges and Boxes. | 0.485118 | 0.002553253 | Texture & Damage Etch | 4.826 | 0.0254
|  |  | Sub-Total | 11.97701 | 0.0630369 | Emitter Diffusion | 2.28 | 0.012
[6 empty] | PSG Removal & Edge Isolate | 0.76 | 0.004
[6 empty] | PECVD of SiNx:H | 3.61 | 0.019
[6 empty] | PECVD of SiNx:H and/or AlOx (backside) | 3.8 | 0.02
|  |  | Module Assembly | $/m2 | $/W | Laser contact opening (wafer baackside) | 0.76 | 0.004
|  |  | Automated Glass Loading and Laydown of First EVA Sheet | 5.794183 | 0.0304957 | Screen Print | 2.09 | 0.011
|  |  | Automated Cell Loading, Tabbing, Stringing, and Contactless IR Soldering to Front and Back Silver on Cells | 2.065812 | 0.01087269 | Co-fire | 0.76 | 0.004
|  |  | Automated Placement of Cell Strings. Manual Solder of Connector Ribbons and Laydown of EVA and Backsheet. | 5.088314 | 0.0267806 | Inspect, Sort, Package | 2.09 | 0.011
|  |  | Visual Inspection and Electroluminescence Testing. Module Lamination. | 1.811466 | 0.009534033 | Sub-Total | 22.876 | 0.1204
|  |  | Automated Module Edge Trimming. Aluminum Frame and Silicone Sealant. | 4.827453 | 0.02540765
|  |  | Solder string connector leads in J-Box and Fill with Potting Agent. Sticker Placement and Module Curing. | 3.598269 | 0.01893826 | Module Assembly | $/m2 | $/W
|  |  | I-V Module Test and EL Inspection. Module Sorting and Palletizing. Warehouse CapEx and OpEx. | 0.4127431 | 0.002172332 | Cell Testing | 1.33 | 0.007
|  |  | Sub-Total | 23.59824 | 0.1242013 | String, Tab, and Interconnect | 3.23 | 0.017
[6 empty] | Front Glass Load & Wash | 0.57 | 0.003
|  |  | SG&A +R&D | 7.100679 | 0.03737199 | Encapsulate & Laminate | 3.04 | 0.016
[6 empty] | Frame and Seal | 1.14 | 0.006
[6 empty] | J-Box and Potting | 1.14 | 0.006
|  |  | Total Cost | 61.72129 | 0.3248489 | Test, Sort, Package | 1.71 | 0.009
[6 empty] | Sub-Total | 12.16 | 0.064
[6 empty] | Total Capex | 73.78055 | 0.3883187

## Utility LCOE
Simple solar LCOE calculator
System Inputs | Values | Input Description | Year | Production (kWh) | NPV of electricity (kWh) | Direct Purchase Cost ($) | O&M Cost ($) | Levelized total cost ($) | Include this year?
System Size (kW-DC) | 114600 | Varying with module efficiency (fixed area) | 0 |  | 0 | 115204207.1 |  | 115204207.1
System Area (m^2) | 600000 |  | 1 | 179597014.9 | 169431146.2 |  | 1489800 | 1405471.7 | 1
Module Efficiency (%) | 19.1 | Mono-PERC 2018 | 2 | 178703497.4 | 159045476.5 |  | 1489800 | 1325916.7 | 1
Normalized energy yield (kWh/year/kW-DC) | 1575 | Fixed tilt in Kansas CIty MO (incl. 90% performance ratio) | 3 | 177814425.3 | 149296420.3 |  | 1489800 | 1250864.8 | 1
Annual Degradation (/year) | 0.5% |  | 4 | 176929776.4 | 140144954.7 |  | 1489800 | 1180061.1 | 1
System Lifetime (year) | 30 |  | 5 | 176049528.8 | 131554449.2 |  | 1489800 | 1113265.2 | 1
|  |  | 6 | 175173660.5 | 123490518.4 |  | 1489800 | 1050250.2 | 1
|  |  | 7 | 174302149.7 | 115920884.6 |  | 1489800 | 990802.1 | 1
|  |  | 8 | 173434974.9 | 108815248.9 |  | 1489800 | 934719 | 1
Financial Inputs |  |  | 9 | 172572114.3 | 102145169.3 |  | 1489800 | 881810.3 | 1
Module price [$/W-DC] | 0.3788235 | assume 15% operting margin on top of module cost | 10 | 171713546.6 | 95883947.5 |  | 1489800 | 831896.5 | 1
Module price mark-up [-] | 23% | supply chain, profit, and sales tax | 11 | 170859250.3 | 90006521.7 |  | 1489800 | 784808.1 | 1
Project fixed cost [$] | 9450000 |  | 12 | 170009204.3 | 84489366.1 |  | 1489800 | 740385 | 1
Area-dependent cost [$/m^2] | 75.8 |  | 13 | 169163387.3 | 79310397.1 |  | 1489800 | 698476.4 | 1
Power-dependent cost [$/W-DC] | 0.06 |  | 14 | 168321778.5 | 74448884.9 |  | 1489800 | 658940 | 1
Additional system mark-up [-] | 0% |  | 15 | 167484356.7 | 69885370.3 |  | 1489800 | 621641.5 | 1
Total system costs ($/kW-DC) | 1005.272 |  | 16 | 166651101.2 | 65601586.7 |  | 1489800 | 586454.2 | 1
Discount rate / IRR (-) | 6% |  | 17 | 165821991.2 | 61580387.4 |  | 1489800 | 553258.7 | 1
O&M Cost ($/kW-yr) | 13 |  | 18 | 164997006.2 | 57805676.7 |  | 1489800 | 521942.2 | 1
|  |  | 19 | 164176125.6 | 54262345.5 |  | 1489800 | 492398.3 | 1
|  |  | 20 | 163359328.9 | 50936210.9 |  | 1489800 | 464526.7 | 1
Output |  |  | 21 | 162546595.9 | 47813959.4 |  | 1489800 | 438232.7 | 1
U.S. Utility LCOE (cents/kWh) | 5.775643 |  | 22 | 161737906.4 | 44883093.4 |  | 1489800 | 413427.1 | 1
|  |  | 23 | 160933240.2 | 42131881.5 |  | 1489800 | 390025.6 | 1
|  |  | 24 | 160132577.3 | 39549311.5 |  | 1489800 | 367948.6 | 1
|  |  | 25 | 159335897.8 | 37125046.0 |  | 1489800 | 347121.4 | 1
|  |  | 26 | 158543181.9 | 34849381.4 |  | 1489800 | 327473 | 1
|  |  | 27 | 157754409.9 | 32713208.8 |  | 1489800 | 308936.8 | 1
|  |  | 28 | 156969562.0 | 30707977.9 |  | 1489800 | 291449.8 | 1
|  |  | 29 | 156188619.0 | 28825662.1 |  | 1489800 | 274952.6 | 1
|  |  | 30 | 155411561.1 | 27058727.3 |  | 1489800 | 259389.3 | 1
|  |  | 31 | 0 | 0 |  | 0 | 0 | 0
|  |  | 32 | 0 | 0 |  | 0 | 0 | 0
|  |  | 33 | 0 | 0 |  | 0 | 0 | 0
|  |  | 34 | 0 | 0 |  | 0 | 0 | 0
|  |  | 35 | 0 | 0 |  | 0 | 0 | 0
|  |  | Total | 5016687770.4 | 2349713212.0 | 115204207.1 | 44694000 | 135711052.5