## Introduction
Associated content for:
Exploring the limits of adsorption-based CO2 capture using MOFs with PVSA – from molecular design to process economics
D. Danaci, M. Bui, N. Mac Dowell, C. Petit
Digitised adsorption data
Data points from graph digitisation
Pressure (P) in bar
Loading (n) in mol/kg
Temperature (T) in K

## Data
Ni-MOF-74 | [5 empty] | MOF-505 | [5 empty] | MOF-505@GO | [5 empty] | Mixed Ligand Co MOF | [5 empty] | MIL-101(Cr) | [5 empty] | Zn(BPDC)(BPP) | [5 empty] | ZIF-8 | [5 empty] | ED-ZIF-8 | [5 empty] | ZIF-68 | [5 empty] | ZIF-69 | [5 empty] | ZIF-70 | [5 empty] | ZIF-78 | [5 empty] | ZIF-79 | [5 empty] | ZIF-81 | [5 empty] | ZIF-82
DOI: 10.1039/b911242a | [5 empty] | DOI: 10.1016/j.cej.2016.09.138 | [5 empty] | DOI: 10.1016/j.cej.2016.09.138 | [5 empty] | DOI: 10.1021/ic502733v | [5 empty] | DOI: 10.1016/j.cej.2012.04.071 | [5 empty] | DOI: 10.1039/C5CC05867H | [5 empty] | DOI: 10.1002/aic.13970 | [5 empty] | DOI: 10.1002/aic.13970 | [5 empty] | DOI: 10.1021/ja809459e | [5 empty] | DOI: 10.1021/ja809459e | [5 empty] | DOI: 10.1021/ja809459e | [5 empty] | DOI: 10.1021/ja809459e | [5 empty] | DOI: 10.1021/ja809459e | [5 empty] | DOI: 10.1021/ja809459e | [5 empty] | DOI: 10.1021/ja809459e
CO2 |  |  | N2 |  |  | CO2 |  |  | N2 |  |  | CO2 |  |  | N2 |  |  | CO2 |  |  | N2 |  |  | CO2 |  |  | N2 |  |  | CO2 |  |  | N2 |  |  | CO2 |  |  | N2 |  |  | CO2 |  |  | N2 |  |  | CO2 |  |  | N2 |  |  | CO2 |  |  | N2 |  |  | CO2 |  |  | N2 |  |  | CO2 |  |  | N2 |  |  | CO2 |  |  | N2 |  |  | CO2 |  |  | N2 |  |  | CO2 |  |  | N2
P | n | T | P | n | T | P | n | T | P | n | T | P | n | T | P | n | T | P | n | T | P | n | T | P | n | T | P | n | T | P | n | T | P | n | T | P | n | T | P | n | T | P | n | T | P | n | T | P | n | T | P | n | T | P | n | T | P | n | T | P | n | T | P | n | T | P | n | T | P | n | T | P | n | T | P | n | T | P | n | T | P | n | T | P | n | T | P | n | T
0.01221841 | 2.463058 | 278 | 1.744591 | 1.728454 | 298 | 0.0664 | 0.843 | 278 | 0.0389 | 0.0413 | 278 | 0.0632 | 1.09 | 278 | 0.0389 | 0.0413 | 278 | 0.0161 | 0.1753368 | 273 | 0.0705 | 0.03118587 | 273 | 0.03631438 | 0.3288308 | 288 | 0.1163758 | 0.02241005 | 288 | 0.0267273 | 0.09970524 | 273 | 0.662153 | 0.07086178 | 273 | 0.0458 | 0.05727273 | 298 | 0.0115 | 0.01503571 | 298 | 0.554 | 0.4363636 | 298 | 1.07 | 0.09464286 | 298 | 0.09969872 | 0.4960261 | 273 | 0.1700895 | 0.03717306 | 273 | 0.1079136 | 0.5620401 | 273 | 0.2213431 | 0.05303267 | 273 | 0.2058782 | 0.6256668 | 273 | 0.01685101 | 0.004472863 | 273 | 0.0261531 | 0.4436479 | 273 | 0.01668595 | 0.00537232 | 273 | 0.1688813 | 0.8285624 | 273 | 0.1224717 | 0.02658001 | 273 | 0.1654727 | 0.911794 | 273 | 0.1742108 | 0.03614654 | 273 | 0.1607519 | 1.222177 | 273 | 0.1741066 | 0.04625608 | 273
0.01221841 | 2.42548 | 278 | 2.220689 | 1.871333 | 298 | 0.125 | 1.33 | 278 | 0.0644 | 0.0265 | 278 | 0.121 | 1.74 | 278 | 0.0644 | 0.0265 | 278 | 0.0335 | 0.3154279 | 273 | 0.107 | 0.04863032 | 273 | 0.06987362 | 0.5170121 | 288 | 0.1391616 | 0.03017781 | 288 | 0.03925197 | 0.1384996 | 273 | 1.164487 | 0.09116545 | 273 | 0.585 | 0.3113636 | 298 | 1.11 | 0.08678571 | 298 | 1.09 | 0.7590909 | 298 | 3.11 | 0.3278571 | 298 | 0.1630875 | 0.7616548 | 273 | 0.2183163 | 0.04811733 | 273 | 0.2179406 | 1.024311 | 273 | 0.2681087 | 0.06412417 | 273 | 0.313375 | 0.9251695 | 273 | 0.05573531 | 0.01309686 | 273 | 0.1669876 | 1.503666 | 273 | 0.05579521 | 0.01724002 | 273 | 0.2744192 | 1.14931 | 273 | 0.176035 | 0.03803496 | 273 | 0.2707979 | 1.271479 | 273 | 0.2301721 | 0.04758701 | 273 | 0.2705639 | 1.712928 | 273 | 0.2875589 | 0.0745381 | 273
0.01221841 | 2.390982 | 278 | 2.538571 | 2.108144 | 298 | 0.164 | 1.58 | 278 | 0.0754 | 0.0411 | 278 | 0.162 | 2.08 | 278 | 0.0754 | 0.0411 | 278 | 0.0684 | 0.5978406 | 273 | 0.179 | 0.0771839 | 273 | 0.08913536 | 0.6047315 | 288 | 0.1617269 | 0.0347047 | 288 | 0.0549078 | 0.1755305 | 273 | 1.679048 | 0.1082117 | 273 | 1.06 | 0.5136364 | 298 | 3.09 | 0.3017857 | 298 | 3.12 | 2.636364 | 298 | 5.14 | 0.5964286 | 298 | 0.2707576 | 1.136667 | 273 | 0.2665462 | 0.05827987 | 273 | 0.3221903 | 1.416125 | 273 | 0.3304913 | 0.0777841 | 273 | 0.4219257 | 1.186165 | 273 | 0.108283 | 0.02491492 | 273 | 0.2698363 | 1.899745 | 273 | 0.1086357 | 0.03291965 | 273 | 0.3841877 | 1.420894 | 273 | 0.2783406 | 0.0587712 | 273 | 0.3802496 | 1.558542 | 273 | 0.3404643 | 0.06965098 | 273 | 0.3793762 | 2.107198 | 273 | 0.3397379 | 0.08792528 | 273
0.01221841 | 2.356484 | 278 | 2.544007 | 2.015874 | 298 | 0.216 | 1.88 | 278 | 0.0919 | 0.041 | 278 | 0.215 | 2.42 | 278 | 0.0919 | 0.041 | 278 | 0.106 | 0.887838 | 273 | 0.211 | 0.09458374 | 273 | 0.1158182 | 0.7084085 | 288 | 0.1827598 | 0.04227075 | 288 | 0.07056364 | 0.2107981 | 273 | 3.192465 | 0.1593503 | 273 | 5.02 | 2.229545 | 298 | 5.1 | 0.5214286 | 298 | 5.17 | 4.295455 | 298 | 10.1 | 1.275 | 298 | 0.37848 | 1.47262 | 273 | 0.332141 | 0.07156935 | 273 | 0.4322496 | 1.768843 | 273 | 0.3762222 | 0.08845041 | 273 | 0.5294226 | 1.421488 | 273 | 0.159779 | 0.03641357 | 273 | 0.3800529 | 2.214566 | 273 | 0.1604281 | 0.04860171 | 273 | 0.4939276 | 1.639556 | 273 | 0.3297954 | 0.06926941 | 273 | 0.4886049 | 1.79859 | 273 | 0.3921488 | 0.07973622 | 273 | 0.4860973 | 2.45854 | 273 | 0.3965492 | 0.1033359 | 273
0.01221841 | 2.316122 | 278 | 2.577732 | 2.200823 | 298 | 0.269 | 2.13 | 278 | 0.111 | 0.0605 | 278 | 0.268 | 2.73 | 278 | 0.111 | 0.0605 | 278 | 0.141 | 1.070759 | 273 | 0.283 | 0.1226912 | 273 | 0.1390498 | 0.7881658 | 288 | 0.2049614 | 0.04983934 | 288 | 0.08621947 | 0.2390121 | 273 | 3.707027 | 0.1763965 | 273 | 10.1 | 3.568182 | 298 | 10.1 | 1.05 | 298 | 8.09 | 6.159091 | 298 | 15.2 | 1.942857 | 298 | 0.4862232 | 1.792949 | 273 | 0.3803678 | 0.08251363 | 273 | 0.7489746 | 2.568696 | 273 | 0.4396288 | 0.1029588 | 273 | 0.6358655 | 1.639697 | 273 | 0.2259875 | 0.0511063 | 273 | 0.4882393 | 2.467285 | 273 | 0.2259518 | 0.0680957 | 273 | 0.6036513 | 1.827976 | 273 | 0.3398598 | 0.07207738 | 273 | 0.5979801 | 2.008731 | 273 | 0.4500619 | 0.0905975 | 273 | 0.5949456 | 2.793867 | 273 | 0.5009074 | 0.1286342 | 273
0.01237583 | 2.506859 | 278 | 2.933643 | 2.288711 | 298 | 0.32 | 2.36 | 278 | 0.146 | 0.075 | 278 | 0.319 | 3.02 | 278 | 0.146 | 0.075 | 278 | 0.176 | 1.271527 | 273 | 0.318 | 0.1383064 | 273 | 0.1612949 | 0.8615445 | 288 | 0.2295006 | 0.057413 | 288 | 0.1018753 | 0.2725163 | 273 | 4.221589 | 0.1934427 | 273 | 15.1 | 4.272727 | 298 | 15.2 | 1.592857 | 298 | 11.1 | 7.318182 | 298 | 20.2 | 2.653571 | 298 | 0.5959607 | 2.066408 | 273 | 0.4305285 | 0.09267617 | 273 | 0.857138 | 2.796201 | 273 | 0.4864157 | 0.1132038 | 273 | 0.7433624 | 1.845071 | 273 | 0.2774784 | 0.06196614 | 273 | 0.5964676 | 2.672226 | 273 | 0.2777324 | 0.0833507 | 273 | 0.711234 | 1.993727 | 273 | 0.3944548 | 0.08257272 | 273 | 0.6442554 | 2.098787 | 273 | 0.5054174 | 0.1013195 | 273 | 0.6964188 | 3.070041 | 273 | 0.5608529 | 0.1402562 | 273
0.01301072 | 2.563131 | 278 | 3.201128 | 2.393762 | 298 | 0.371 | 2.56 | 278 | 0.18 | 0.0944 | 278 | 0.368 | 3.25 | 278 | 0.18 | 0.0944 | 278 | 0.209 | 1.449987 | 273 | 0.35 | 0.1534755 | 273 | 0.1845344 | 0.9301429 | 288 | 0.2855917 | 0.07257553 | 288 | 0.1269246 | 0.3113106 | 273 | 4.705882 | 0.1934427 | 273 | 20.1 | 4.636364 | 298 | 20.2 | 2.114286 | 298 | 15.1 | 8.340909 | 298 | 25.2 | 3.328571 | 298 | 0.7018558 | 2.324241 | 273 | 0.4941925 | 0.1059656 | 273 | 0.02300444 | 0.123378 | 283 | 0.5477316 | 0.1277083 | 273 | 0.8508592 | 2.046165 | 273 | 0.3289745 | 0.0734648 | 273 | 0.7047126 | 2.858056 | 273 | 0.3284532 | 0.09818108 | 273 | 0.8124168 | 2.133051 | 273 | 0.4978071 | 0.103308 | 273 | 0.7041851 | 2.197483 | 273 | 0.6146257 | 0.1224155 | 273 | 0.8042445 | 3.346396 | 273 | 0.6154066 | 0.1552022 | 273
0.01365537 | 2.601474 | 278 | 3.282089 | 2.616889 | 298 | 0.423 | 2.76 | 278 | 0.216 | 0.129 | 278 | 0.421 | 3.49 | 278 | 0.216 | 0.129 | 278 | 0.245 | 1.619524 | 273 | 0.386 | 0.1708753 | 273 | 0.2067864 | 0.9939567 | 288 | 0.3433179 | 0.08083256 | 288 | 0.1738922 | 0.3606852 | 273 | 5.246766 | 0.209888 | 273 | 25.2 | 4.931818 | 298 | 25.2 | 2.653571 | 298 | 20.1 | 9.25 | 298 | 1.11 | 0.08107143 | 308 | 0.8116559 | 2.550829 | 273 | 0.5424224 | 0.1161282 | 273 | 0.05773748 | 0.3113673 | 283 | 0.5934624 | 0.1383746 | 273 | 0.9583561 | 2.238703 | 273 | 0.3794163 | 0.08432464 | 273 | 0.8046562 | 3.000923 | 273 | 0.3802221 | 0.113009 | 273 | 0.9221118 | 2.26855 | 273 | 0.5492569 | 0.1134867 | 273 | 0.7515015 | 2.278999 | 273 | 0.669888 | 0.1320604 | 273 | 0.9131387 | 3.606706 | 273 | 0.6692589 | 0.168383 | 273
0.01416527 | 2.631065 | 278 | 3.400216 | 2.489458 | 298 | 0.474 | 2.93 | 278 | 0.251 | 0.143 | 278 | 0.474 | 3.7 | 278 | 0.251 | 0.143 | 278 | 0.281 | 1.766753 | 273 | 0.422 | 0.1838137 | 273 | 0.2285451 | 1.054581 | 288 | 0.3997965 | 0.09370816 | 288 | 0.2991388 | 0.5387864 | 273 | 5.728738 | 0.209888 | 273 | 0.0199 | 0.03681818 | 308 | 1.18 | 0.07714286 | 308 | 25.2 | 10 | 298 | 3.13 | 0.3078571 | 308 | 0.9214769 | 2.761793 | 273 | 0.5925862 | 0.125509 | 273 | 0.1098807 | 0.4446726 | 283 | 0.655877 | 0.1507647 | 273 | 1.065853 | 2.422683 | 273 | 0.4456196 | 0.09837855 | 273 | 0.912939 | 3.143752 | 273 | 0.4467704 | 0.1316465 | 273 | 1.029672 | 2.39272 | 273 | 0.6138963 | 0.1255118 | 273 | 0.8082906 | 2.386221 | 273 | 0.7253078 | 0.1428339 | 273 | 1.01887 | 3.845491 | 273 | 0.7239395 | 0.1789317 | 273
0.0147239 | 2.668466 | 278 | 4.549843 | 2.994284 | 298 | 0.527 | 3.11 | 278 | 0.286 | 0.148 | 278 | 0.525 | 3.91 | 278 | 0.286 | 0.148 | 278 | 0.316 | 1.909521 | 273 | 0.457 | 0.1963059 | 273 | 0.2824591 | 1.188606 | 288 | 0.4567718 | 0.1049907 | 288 | 0.5590257 | 0.7733157 | 273 | 6.234221 | 0.2231285 | 273 | 0.503 | 0.2818182 | 308 | 3.15 | 0.2732143 | 308 | 1.06 | 0.5704545 | 308 | 5.15 | 0.525 | 308 | 1.021671 | 2.949317 | 273 | 0.6523948 | 0.137235 | 273 | 0.216077 | 0.7895454 | 283 | 0.7016079 | 0.161431 | 273 | 1.114332 | 2.516812 | 273 | 0.4971105 | 0.1092384 | 273 | 1.020188 | 3.27703 | 273 | 0.4974794 | 0.1460498 | 273 | 1.078658 | 2.44538 | 273 | 0.7161669 | 0.1440112 | 273 | 0.8619264 | 2.489147 | 273 | 0.8321031 | 0.1624075 | 273 | 1.07068 | 3.959496 | 273 | 0.7767994 | 0.1921563 | 273
0.01495065 | 2.886237 | 278 | 5.537569 | 3.370238 | 298 | 0.579 | 3.27 | 278 | 0.323 | 0.162 | 278 | 0.577 | 4.1 | 278 | 0.323 | 0.162 | 278 | 0.351 | 2.043366 | 273 | 0.492 | 0.2110288 | 273 | 0.3433057 | 1.329022 | 288 | 0.514737 | 0.1178695 | 288 | 0.2903226 | 0.1952663 | 313 | 6.76413 | 0.2275351 | 273 | 1.07 | 0.4159091 | 308 | 5.03 | 0.4607143 | 308 | 3.15 | 1.65 | 308 | 10.2 | 1.096429 | 308 | 1.069837 | 3.043078 | 273 | 0.7025555 | 0.1473975 | 273 | 0.3222847 | 1.095292 | 283 | 0.7650466 | 0.1746696 | 273 | 0.2098802 | 0.490913 | 283 | 0.5475549 | 0.1204176 | 273 | 1.070176 | 3.329353 | 273 | 0.5492131 | 0.1595966 | 273 | 0.1676564 | 0.6105801 | 283 | 0.7686533 | 0.1535498 | 273 | 0.9134629 | 2.592059 | 273 | 0.8887504 | 0.1728232 | 273 | 0.1650268 | 0.9561848 | 283 | 0.8321698 | 0.2050419 | 273
0.01500124 | 2.842428 | 278 | 6.622366 | 3.694934 | 298 | 0.631 | 3.43 | 278 | 0.394 | 0.196 | 278 | 0.63 | 4.28 | 278 | 0.394 | 0.196 | 278 | 0.385 | 2.177211 | 273 | 0.526 | 0.2253056 | 273 | 0.4011917 | 1.451896 | 288 | 0.5702257 | 0.1291488 | 288 | 0.5483871 | 0.3239645 | 313 | 7.248423 | 0.2275351 | 273 | 5.08 | 1.606818 | 308 | 10.2 | 0.9107143 | 308 | 5.05 | 2.75 | 308 | 15.2 | 1.667857 | 308 | 0.1666827 | 0.5618557 | 283 | 0.7662195 | 0.160687 | 273 | 0.4323623 | 1.385409 | 283 | 0.8118335 | 0.1849146 | 273 | 0.3194849 | 0.7305152 | 283 | 0.5990432 | 0.1309581 | 273 | 0.1010368 | 0.8714283 | 283 | 0.5998987 | 0.1731458 | 273 | 0.2774249 | 0.8821636 | 283 | 0.8332877 | 0.1652553 | 273 | 1.019689 | 2.802179 | 273 | 0.9417969 | 0.181872 | 273 | 0.2748979 | 1.350485 | 283 | 0.9446765 | 0.2327476 | 273
0.01505184 | 2.804848 | 278 | 7.706344 | 3.976911 | 298 | 0.684 | 3.57 | 278 | 0.5 | 0.249 | 278 | 0.681 | 4.46 | 278 | 0.5 | 0.249 | 278 | 0.42 | 2.288748 | 273 | 0.632 | 0.2708129 | 273 | 0.4546297 | 1.55882 | 288 | 0.6267055 | 0.1404303 | 288 | 1.072519 | 0.5096581 | 313 | 8.277547 | 0.2275351 | 273 | 10.1 | 2.886364 | 308 | 15.2 | 1.432143 | 308 | 8.1 | 4.272727 | 308 | 20.2 | 2.342857 | 308 | 0.2725256 | 0.8587486 | 283 | 0.8163802 | 0.1708496 | 273 | 0.5385885 | 1.628555 | 283 | 0.8742268 | 0.1981512 | 273 | 0.4269817 | 0.9316098 | 283 | 0.665244 | 0.1446926 | 273 | 0.1622737 | 1.172145 | 283 | 0.6653637 | 0.1905045 | 273 | 0.3865855 | 1.104838 | 283 | 0.8830618 | 0.173577 | 273 | 1.06596 | 2.887962 | 273 | 1.054702 | 0.2020138 | 273 | 0.3816287 | 1.685752 | 283 | 1.000023 | 0.2433732 | 273
0.01505184 | 2.77035 | 278 | 8.88772 | 4.224717 | 298 | 0.736 | 3.71 | 278 | 0.572 | 0.298 | 278 | 0.733 | 4.63 | 278 | 0.572 | 0.298 | 278 | 0.455 | 2.395824 | 273 | 0.666 | 0.2855358 | 273 | 0.5115362 | 1.66575 | 288 | 0.6836797 | 0.153307 | 288 | 1.598562 | 0.6467799 | 313 | 8.792109 | 0.2275351 | 273 | 15.1 | 3.75 | 308 | 20.2 | 1.903571 | 308 | 11.2 | 5.613636 | 308 | 25.2 | 3.021429 | 308 | 0.3803419 | 1.124395 | 283 | 0.8646133 | 0.1802304 | 273 | 0.6428888 | 1.848214 | 283 | 0.9189443 | 0.2075458 | 273 | 0.5344785 | 1.128426 | 283 | 0.7156832 | 0.155233 | 273 | 0.2745165 | 1.553846 | 283 | 0.7170974 | 0.2040513 | 273 | 0.494764 | 1.296817 | 283 | 0.9355483 | 0.1831156 | 273 | 0.1647226 | 0.6729851 | 283 | 1.100034 | 0.2099689 | 273 | 0.4852194 | 1.961986 | 283 | 1.000061 | 0.2432244 | 273
0.01515382 | 2.942467 | 278 | 10.06844 | 4.438348 | 298 | 0.787 | 3.85 | 278 | 0.644 | 0.312 | 278 | 0.786 | 4.79 | 278 | 0.644 | 0.312 | 278 | 0.49 | 2.511823 | 273 | 0.701 | 0.2998126 | 273 | 0.5684439 | 1.771087 | 288 | 0.7401606 | 0.1629943 | 288 | 2.124605 | 0.761048 | 313 | 9.246134 | 0.2275351 | 273 | 20.2 | 4.204545 | 308 | 25.2 | 2.371429 | 308 | 15.1 | 6.886364 | 308 | 1.11 | 0.07321429 | 318 | 0.4824259 | 1.343167 | 283 | 0.9302081 | 0.1935198 | 273 | 0.7491241 | 2.060059 | 283 | 0.9813375 | 0.2207824 | 273 | 0.6409215 | 1.303849 | 283 | 0.7682206 | 0.1657735 | 273 | 0.3837242 | 1.83045 | 283 | 0.7688311 | 0.2175981 | 273 | 0.603411 | 1.462563 | 283 | 1.052659 | 0.2037207 | 273 | 0.2773489 | 0.985711 | 283 | 0.2280086 | 0.03760881 | 283 | 0.5930484 | 2.232982 | 283 | 1.053029 | 0.2553716 | 273
0.01554873 | 2.982309 | 278 | 11.24851 | 4.617804 | 298 | 0.839 | 3.98 | 278 | 0.714 | 0.351 | 278 | 0.837 | 4.95 | 278 | 0.714 | 0.351 | 278 | 0.524 | 2.609976 | 273 | 0.735 | 0.3145356 | 273 | 0.6253573 | 1.868453 | 288 | 0.7971347 | 0.175871 | 288 | 0.3010753 | 0.2840237 | 298 | 9.972574 | 0.2445813 | 273 | 25.1 | 4.5 | 308 | 0.0462 | 0.0055 | 318 | 20.1 | 8.136364 | 308 | 3.14 | 0.2585714 | 318 | 0.590284 | 1.577566 | 283 | 0.978438 | 0.2036824 | 273 | 0.8553664 | 2.248428 | 283 | 1.028135 | 0.2306041 | 273 | 0.7505261 | 1.470715 | 283 | 0.8197115 | 0.1766333 | 273 | 0.4929656 | 2.068831 | 283 | 0.8194932 | 0.2302932 | 273 | 0.712054 | 1.620748 | 283 | 1.097798 | 0.2119878 | 273 | 0.3857127 | 1.234306 | 283 | 0.2838425 | 0.04608834 | 283 | 0.7008937 | 2.477187 | 283 | 1.098535 | 0.2655698 | 273
0.01597455 | 3.013379 | 278 | 14.59031 | 5.036554 | 298 | 0.892 | 4.11 | 278 | 0.821 | 0.414 | 278 | 0.89 | 5.1 | 278 | 0.821 | 0.414 | 278 | 0.559 | 2.708129 | 273 | 0.769 | 0.3292585 | 273 | 0.6817775 | 1.96263 | 288 | 0.85411 | 0.1871535 | 288 | 0.5483871 | 0.4571006 | 298 | 1.107527 | 0.01775148 | 313 | 0.0197 | 0.03363636 | 318 | 1.07 | 0.05321429 | 318 | 25.1 | 9 | 308 | 5.18 | 0.4464286 | 318 | 0.7020471 | 1.780718 | 283 | 1.026674 | 0.2122815 | 273 | 0.9654762 | 2.428992 | 283 | 0.01763972 | 0.005249762 | 283 | 0.8580229 | 1.633302 | 283 | 0.8838064 | 0.1894096 | 273 | 0.6012106 | 2.25466 | 283 | 0.8849229 | 0.2463707 | 273 | 0.821745 | 1.748686 | 283 | 0.2205342 | 0.03655029 | 283 | 0.4877231 | 1.427303 | 283 | 0.3424307 | 0.05581475 | 283 | 0.8087423 | 2.716033 | 283 | 0.2308238 | 0.0493498 | 283
0.01657588 | 3.049149 | 278 | 17.92982 | 5.335693 | 298 | 0.943 | 4.22 | 278 | 0.89 | 0.434 | 278 | 0.942 | 5.24 | 278 | 0.89 | 0.434 | 278 | 0.629 | 2.89105 | 273 | 0.804 | 0.3435353 | 273 | 0.7382022 | 2.05043 | 288 | 0.9100943 | 0.1984339 | 288 | 1.075269 | 0.6967456 | 298 | 1.634409 | 0.02218935 | 313 | 0.621 | 0.1929545 | 318 | 3.15 | 0.2207143 | 318 | 0.554 | 0.2886364 | 318 | 10.2 | 0.9535714 | 318 | 0.8041729 | 1.968244 | 283 | 0.1624004 | 0.02857398 | 283 | 0.1118594 | 0.2881791 | 298 | 0.04985507 | 0.0129282 | 283 | 0.9655198 | 1.787332 | 283 | 0.9363385 | 0.1993112 | 273 | 0.702184 | 2.411856 | 283 | 0.9376812 | 0.2590609 | 273 | 0.9207869 | 1.865341 | 283 | 0.3380779 | 0.05625511 | 283 | 0.5956007 | 1.617162 | 283 | 0.3964277 | 0.06377614 | 283 | 0.9176661 | 2.928117 | 283 | 0.2858182 | 0.06046617 | 283
0.01720643 | 3.109855 | 278 | 21.46445 | 5.583576 | 298 | 0.996 | 4.34 | 278 | 0.973 | 0.482 | 278 | 0.996 | 5.39 | 278 | 0.973 | 0.482 | 278 | 0.663 | 2.98028 | 273 | 0.838 | 0.3582582 | 273 | 0.7941338 | 2.13504 | 288 | 0.9670696 | 0.2097164 | 288 | 1.591398 | 0.8653846 | 298 | 2.172043 | 0.02218935 | 313 | 1.14 | 0.3795455 | 318 | 5.15 | 0.4071429 | 318 | 1.18 | 0.4636364 | 318 | 15.2 | 1.478571 | 318 | 0.9120936 | 2.155771 | 283 | 0.2125642 | 0.03795479 | 283 | 0.2180902 | 0.5156741 | 298 | 0.112227 | 0.02701141 | 283 | 1.073017 | 1.941362 | 283 | 0.9878243 | 0.2095322 | 273 | 0.8104584 | 2.564241 | 283 | 0.9883551 | 0.2721831 | 273 | 1.029405 | 1.978164 | 283 | 0.3905443 | 0.06451552 | 283 | 0.7053771 | 1.800569 | 283 | 0.4497617 | 0.0716931 | 283 | 1.025534 | 3.134813 | 283 | 0.3428779 | 0.0720174 | 283
0.01753109 | 3.149731 | 278 | 24.99778 | 5.76311 | 298 | 0.0585 | 0.55 | 288 | 0.996 | 0.467 | 278 | 0.0656 | 0.818 | 288 | 0.996 | 0.467 | 278 | 0.698 | 3.06951 | 273 | 0.872 | 0.3729812 | 273 | 0.8520462 | 2.221249 | 288 | 1.023549 | 0.2209979 | 288 | 2.11828 | 1.078402 | 298 | 2.677419 | 0.02662722 | 313 | 5.1 | 1.447727 | 318 | 10.2 | 0.8214286 | 318 | 3.09 | 1.368182 | 318 | 20.2 | 2.117857 | 318 | 1.018104 | 2.327674 | 283 | 0.2781684 | 0.04889907 | 283 | 0.43057 | 0.9080627 | 298 | 0.1589926 | 0.03810291 | 283 | 1.123603 | 2.005541 | 283 | 1.038258 | 0.2194338 | 273 | 0.9177071 | 2.697519 | 283 | 1.040054 | 0.2844487 | 273 | 1.080514 | 2.019473 | 283 | 0.4430107 | 0.07277592 | 283 | 0.8136517 | 1.959421 | 283 | 0.5056107 | 0.08065996 | 283 | 1.07524 | 3.227323 | 283 | 0.4011657 | 0.08230177 | 283
0.01770818 | 3.187302 | 278 | 32.06311 | 6.053828 | 298 | 0.125 | 0.996 | 288 | 0.0386 | 0.0293 | 288 | 0.123 | 1.33 | 288 | 0.0386 | 0.0293 | 288 | 0.732 | 3.149817 | 273 | 0.94 | 0.4028732 | 273 | 0.9069914 | 2.299481 | 288 | 1.079534 | 0.2322783 | 288 |  |  |  | 3.236559 | 0.02662722 | 313 | 10.1 | 2.659091 | 318 | 15.2 | 1.303571 | 318 | 5.08 | 2.236364 | 318 | 25.2 | 2.753571 | 318 | 1.068222 | 2.405812 | 283 | 0.3283353 | 0.05749814 | 283 | 0.5387472 | 1.088617 | 298 | 0.2215993 | 0.04287402 | 283 | 0.2140971 | 0.3324572 | 298 | 0.1597248 | 0.02970602 | 283 | 1.026002 | 2.826014 | 283 | 0.1633142 | 0.0391992 | 283 | 0.1698061 | 0.3885528 | 298 | 0.4954722 | 0.08071678 | 283 | 0.9187772 | 2.118251 | 283 | 0.5605464 | 0.08830236 | 283 | 0.1639349 | 0.6252769 | 298 | 0.4573423 | 0.09344317 | 283
0.01798365 | 3.231098 | 278 | 35.69302 | 6.156471 | 298 | 0.163 | 1.23 | 288 | 0.0634 | 0.0387 | 288 | 0.161 | 1.58 | 288 | 0.0634 | 0.0387 | 288 | 0.767 | 3.221201 | 273 | 1.01 | 0.4314268 | 273 | 0.9649072 | 2.380908 | 288 | 1.130066 | 0.245141 | 288 |  |  |  | 3.741935 | 0.02662722 | 313 | 15.1 | 3.431818 | 318 | 20.2 | 1.75 | 318 | 8.13 | 3.613636 | 318 | 1.14 | 0.04821429 | 323 | 0.1639952 | 0.3673973 | 298 | 0.3765714 | 0.06609721 | 283 | 0.7531805 | 1.410589 | 298 | 0.268429 | 0.05142586 | 283 | 0.32054 | 0.5036015 | 298 | 0.2238068 | 0.04088527 | 283 | 1.075991 | 2.878337 | 283 | 0.2160961 | 0.05274356 | 283 | 0.2795338 | 0.5845335 | 298 | 0.611944 | 0.09882481 | 283 | 1.033358 | 2.285692 | 283 | 0.6103786 | 0.09698534 | 283 | 0.2728062 | 0.9230955 | 298 | 0.5082235 | 0.1041561 | 283
0.01867758 | 3.287368 | 278 | 39.32292 | 6.259115 | 298 | 0.216 | 1.47 | 288 | 0.074 | 0.0386 | 288 | 0.215 | 1.95 | 288 | 0.074 | 0.0386 | 288 | 0.802 | 3.292585 | 273 | 1.05 | 0.4506112 | 273 | 1.021834 | 2.459144 | 288 | 0.1386133 | 0.01117248 | 303 |  |  |  | 4.258065 | 0.03106509 | 313 | 20.2 | 3.931818 | 318 | 25.3 | 2.214286 | 318 | 11.1 | 4.931818 | 318 | 3.11 | 0.1982143 | 323 | 0.2719159 | 0.5549247 | 298 | 0.4402448 | 0.07704149 | 283 | 0.8613669 | 1.559842 | 298 | 0.3308543 | 0.06339269 | 283 | 0.4301447 | 0.6533529 | 298 | 0.2752874 | 0.05046749 | 283 | 0.1647472 | 0.8140739 | 298 | 0.2815023 | 0.06796699 | 283 | 0.3775298 | 0.7352153 | 298 | 0.6644005 | 0.1064461 | 283 | 1.083807 | 2.350136 | 283 | 0.6728059 | 0.1058327 | 283 | 0.3795829 | 1.183345 | 298 | 0.5654586 | 0.1152975 | 283
0.01932222 | 3.325711 | 278 | 43.05038 | 6.336131 | 298 | 0.268 | 1.67 | 288 | 0.0923 | 0.048 | 288 | 0.266 | 2.21 | 288 | 0.0923 | 0.048 | 288 | 0.837 | 3.377353 | 273 | 1.08 | 0.4595342 | 273 | 1.076783 | 2.532594 | 288 | 0.1626422 | 0.01506837 | 303 |  |  |  | 4.774194 | 0.03106509 | 313 | 25.2 | 4.227273 | 318 | 0.125 | 0.01907143 | 328 | 15.2 | 6.295455 | 318 | 5.09 | 0.3485714 | 323 | 0.3798367 | 0.742452 | 298 | 0.4904117 | 0.08564056 | 283 | 0.9656902 | 1.70125 | 298 | 0.3776839 | 0.07194453 | 283 | 0.5376415 | 0.7988256 | 298 | 0.3278144 | 0.05973029 | 283 | 0.2739299 | 1.119344 | 298 | 0.3342489 | 0.08023018 | 283 | 0.4861687 | 0.8858401 | 298 | 0.7168619 | 0.114387 | 283 | 0.1659803 | 0.43101 | 298 | 0.7246952 | 0.113799 | 283 | 0.4884969 | 1.411504 | 298 | 0.6216323 | 0.1260103 | 283
0.01983213 | 3.355302 | 278 | 46.67963 | 6.4046 | 298 | 0.321 | 1.88 | 288 | 0.11 | 0.0606 | 288 | 0.32 | 2.47 | 288 | 0.11 | 0.0606 | 288 | 0.872 | 3.448737 | 273 | 1.12 | 0.4773802 | 273 | 1.12876 | 2.604443 | 288 | 0.18263 | 0.02311482 | 303 |  |  |  | 5.301075 | 0.03994083 | 313 | 0.131 | 0.0475 | 328 | 1.18 | 0.04607143 | 328 | 20.2 | 7.431818 | 318 | 10.2 | 0.8357143 | 323 | 0.4877782 | 0.9143556 | 298 | 0.5405818 | 0.0934579 | 283 |  |  |  | 0.4390851 | 0.08306288 | 283 | 0.6461922 | 0.9314625 | 298 | 0.3782407 | 0.06867369 | 283 | 0.3831628 | 1.367281 | 298 | 0.386972 | 0.09163925 | 283 | 0.5926709 | 1.021356 | 298 | 0.7693233 | 0.1223278 | 283 | 0.2743143 | 0.6496906 | 298 | 0.7794277 | 0.1211207 | 283 | 0.5974206 | 1.623589 | 298 | 0.6735662 | 0.1358662 | 283
0.02039075 | 3.392703 | 278 | 50.30839 | 6.447438 | 298 | 0.371 | 2.05 | 288 | 0.145 | 0.0699 | 288 | 0.372 | 2.66 | 288 | 0.145 | 0.0699 | 288 | 0.908 | 3.511198 | 273 | 1.15 | 0.4907647 | 273 | 0.04870802 | 0.08070832 | 303 | 0.2054788 | 0.02308648 | 303 |  |  |  | 5.827957 | 0.03994083 | 313 | 0.596 | 0.1904545 | 328 | 3.16 | 0.2071429 | 328 | 25.1 | 8.386364 | 318 | 15.1 | 1.325 | 323 | 0.5957407 | 1.070635 | 298 | 0.6061859 | 0.1044022 | 283 |  |  |  | 0.4880056 | 0.09161855 | 283 | 0.7526352 | 1.055542 | 298 | 0.4433743 | 0.08017235 | 283 | 0.4913953 | 1.567444 | 298 | 0.4386588 | 0.1034778 | 283 | 0.7023578 | 1.141734 | 298 | 0.8857751 | 0.1391577 | 283 | 0.3847095 | 0.829924 | 298 | 0.8347273 | 0.129439 | 283 | 0.70424 | 1.814179 | 298 | 0.7276287 | 0.1474361 | 283
0.0207187 | 3.475695 | 278 | 53.93714 | 6.490276 | 298 | 0.476 | 2.37 | 288 | 0.181 | 0.0919 | 288 | 0.423 | 2.88 | 288 | 0.181 | 0.0919 | 288 | 0.943 | 3.591505 | 273 | 1.22 | 0.5175337 | 273 | 0.06120145 | 0.1253212 | 303 | 0.2307391 | 0.02977543 | 303 |  |  |  | 6.387097 | 0.03994083 | 313 | 1.13 | 0.3613636 | 328 | 5.15 | 0.3503571 | 328 | 0.621 | 0.3090909 | 328 | 20.1 | 1.885714 | 323 | 0.7017716 | 1.226915 | 298 | 0.6544282 | 0.1114378 | 283 |  |  |  | 0.5473053 | 0.1031563 | 283 | 0.860132 | 1.179622 | 298 | 0.4958988 | 0.08911575 | 283 | 0.5913221 | 1.729423 | 298 | 0.4913702 | 0.1144598 | 283 | 0.809912 | 1.254563 | 298 | 0.9382265 | 0.1464594 | 283 | 0.4908932 | 0.9973084 | 298 | 0.8898578 | 0.1379993 | 283 | 0.812128 | 1.988724 | 298 | 0.8389031 | 0.1667193 | 283
0.02087611 | 3.50697 | 278 | 61.39043 | 6.558871 | 298 | 0.527 | 2.51 | 288 | 0.216 | 0.104 | 288 | 0.473 | 3.04 | 288 | 0.216 | 0.104 | 288 | 0.988 | 3.653966 | 273 | 1.25 | 0.5309182 | 273 | 0.07617314 | 0.1758471 | 303 | 0.2857919 | 0.0368946 | 303 |  |  |  | 6.88172 | 0.04881657 | 313 | 4.98 | 1.363636 | 328 | 10.2 | 0.7071429 | 328 | 1.15 | 0.4295455 | 328 | 25.2 | 2.489286 | 323 | 0.8097549 | 1.367571 | 298 | 0.7026612 | 0.1208186 | 283 |  |  |  | 0.5962258 | 0.111712 | 283 | 0.9676289 | 1.290866 | 298 | 0.5463225 | 0.09773974 | 283 | 0.6995965 | 1.881808 | 298 | 0.5578011 | 0.1288267 | 283 | 0.9185264 | 1.359826 | 298 | 0.9906729 | 0.1534416 | 283 | 0.6002132 | 1.151894 | 298 | 0.9426655 | 0.1455946 | 283 | 0.9210714 | 2.168658 | 298 | 0.8876585 | 0.1761467 | 283
0.02151101 | 3.563242 | 278 | 68.74518 | 6.601832 | 298 | 0.579 | 2.65 | 288 | 0.252 | 0.114 | 288 | 0.524 | 3.21 | 288 | 0.252 | 0.114 | 288 | 1.01 | 3.72535 | 273 | 1.32 | 0.5621487 | 273 | 0.09248241 | 0.2061535 | 303 | 0.3439577 | 0.04429388 | 303 |  |  |  | 1.580645 | 0.03550296 | 298 | 10.2 | 2.363636 | 328 | 15.2 | 1.157143 | 328 | 3.14 | 1.15 | 328 |  |  |  | 0.9158067 | 1.508226 | 298 | 0.7682685 | 0.1309811 | 283 |  |  |  | 0.6586938 | 0.1219857 | 283 | 1.07618 | 1.40211 | 298 | 0.598847 | 0.1066831 | 283 | 0.8057987 | 2.019868 | 298 | 0.6094644 | 0.1398112 | 283 | 1.028201 | 1.457523 | 298 | 1.044176 | 0.161062 | 283 | 0.707421 | 1.293644 | 298 | 0.9984792 | 0.1534243 | 283 | 1.02791 | 2.327098 | 298 | 0.9491364 | 0.1885736 | 283
0.02215565 | 3.601584 | 278 | 76.19765 | 6.627708 | 298 | 0.632 | 2.78 | 288 | 0.288 | 0.126 | 288 | 0.576 | 3.37 | 288 | 0.288 | 0.126 | 288 | 1.05 | 3.787811 | 273 | 0.0726 | 0.01905059 | 298 | 0.1618087 | 0.347592 | 303 | 0.4027908 | 0.05044709 | 303 |  |  |  | 2.096774 | 0.0443787 | 298 | 15.2 | 3.113636 | 328 | 20.2 | 1.585714 | 328 | 5.07 | 2.05 | 328 |  |  |  | 1.025743 | 1.633259 | 298 | 0.8165046 | 0.1395802 | 283 |  |  |  | 0.7044887 | 0.1301124 | 283 | 1.117281 | 1.444896 | 298 | 0.6618799 | 0.1178624 | 283 | 0.9140982 | 2.143586 | 298 | 0.662164 | 0.1503661 | 283 | 1.077181 | 1.498843 | 298 | 0.2766482 | 0.03418984 | 298 | 0.8177779 | 1.435416 | 298 | 1.053936 | 0.1612316 | 283 | 1.07657 | 2.398145 | 298 | 1.002126 | 0.1980009 | 283
0.02266555 | 3.631175 | 278 | 83.45353 | 6.627947 | 298 | 0.684 | 2.92 | 288 | 0.324 | 0.139 | 288 | 0.628 | 3.53 | 288 | 0.324 | 0.139 | 288 | 1.08 | 3.850272 | 273 | 0.107 | 0.02877666 | 298 | 0.1853738 | 0.3906024 | 303 | 0.4743276 | 0.05907502 | 303 |  |  |  | 2.623656 | 0.04881657 | 298 | 20.1 | 3.636364 | 328 | 25.2 | 2.014286 | 328 | 8.06 | 3.136364 | 328 |  |  |  | 1.07395 | 1.695773 | 298 | 0.8666747 | 0.1473975 | 283 |  |  |  | 0.7669246 | 0.1416559 | 283 |  |  |  | 0.7144018 | 0.1264864 | 283 | 1.022406 | 2.257748 | 298 | 0.7148754 | 0.1613482 | 283 |  |  |  | 0.336865 | 0.04155376 | 298 | 0.9260185 | 1.56008 | 298 | 1.10108 | 0.1681302 | 283 |  |  |  | 1.052998 | 0.2074283 | 283
0.02322418 | 3.668577 | 278 | 90.90518 | 6.611105 | 298 | 0.737 | 3.04 | 288 | 0.395 | 0.183 | 288 | 0.679 | 3.67 | 288 | 0.395 | 0.183 | 288 | 1.12 | 3.908272 | 273 | 0.144 | 0.03524583 | 298 | 0.2081414 | 0.4316669 | 303 | 0.5344989 | 0.0664718 | 303 |  |  |  | 3.16129 | 0.05325444 | 298 | 25.2 | 4.022727 | 328 |  |  |  | 11.1 | 4.204545 | 328 | [6 empty] | 0.9322819 | 0.1575601 | 283 |  |  |  | 0.813765 | 0.1497845 | 283 |  |  |  | 0.7658772 | 0.1354298 | 283 | 1.072395 | 2.31007 | 298 | 0.7675868 | 0.1723302 | 283 |  |  |  | 0.3903581 | 0.04853501 | 298 | 1.034263 | 1.689017 | 298 | 0.1774565 | 0.02157779 | 298 |  |  |  | 1.102824 | 0.2185697 | 283
0.02376201 | 3.763973 | 278 | 98.35667 | 6.58572 | 298 | 0.79 | 3.15 | 288 | 0.5 | 0.223 | 288 | 0.73 | 3.82 | 288 | 0.5 | 0.223 | 288 | 1.15 | 3.970733 | 273 | 0.177 | 0.04729187 | 298 | 0.2315775 | 0.4727306 | 303 | 0.5879829 | 0.07138641 | 303 |  |  |  | 3.677419 | 0.05769231 | 298 | [6 empty] | 15.2 | 5.522727 | 328 | [6 empty] | 0.9824519 | 0.1653774 | 283 |  |  |  | 0.8762223 | 0.1604815 | 283 |  |  |  | 0.8173551 | 0.1446926 | 283 |  |  |  | 0.8329226 | 0.1849913 | 283 |  |  |  | 0.4438412 | 0.05487716 | 298 | 1.07733 | 1.719223 | 298 | 0.2292896 | 0.02787226 | 298 |  |  |  | 0.1769257 | 0.02798962 | 298
0.02434444 | 3.804617 | 278 | 1.527573 | 0.9503066 | 313 | 0.84 | 3.25 | 288 | 0.572 | 0.226 | 288 | 0.784 | 3.97 | 288 | 0.572 | 0.226 | 288 | 1.26 | 4.167038 | 273 | 0.21 | 0.05487642 | 298 | 0.2851393 | 0.5598306 | 303 | 0.6474857 | 0.07878403 | 303 |  |  |  | 4.204301 | 0.06213018 | 298 | [6 empty] | 20.1 | 6.795455 | 328 | [6 empty] | 1.030688 | 0.1739765 | 283 |  |  |  | 0.924108 | 0.168612 | 283 |  |  |  | 0.8814294 | 0.1549136 | 283 |  |  |  | 0.8856105 | 0.1951192 | 283 |  |  |  | 0.4983761 | 0.0615379 | 298 |  |  |  | 0.2875002 | 0.03503037 | 298 |  |  |  | 0.2330965 | 0.03827399 | 298
0.02515183 | 3.852714 | 278 | 1.867055 | 1.064173 | 313 | 0.893 | 3.37 | 288 | 0.643 | 0.267 | 288 | 0.836 | 4.09 | 288 | 0.643 | 0.267 | 288 | 1.29 | 4.220576 | 273 | 0.282 | 0.07406085 | 298 | 0.345392 | 0.6531485 | 303 | 0.7029764 | 0.08494138 | 303 |  |  |  | 4.709677 | 0.07100592 | 298 | [6 empty] | 25.2 | 7.931818 | 328 | [6 empty] | 0.1585699 | 0.02075664 | 298 |  |  |  | 0.9844745 | 0.1793051 | 283 |  |  |  | 0.9339512 | 0.1635376 | 283 |  |  |  | 0.9372621 | 0.2056766 | 283 |  |  |  | 0.5518542 | 0.06756051 | 298 |  |  |  | 0.3403832 | 0.04105335 | 298 |  |  |  | 0.3443623 | 0.05627163 | 298
0.02570224 | 3.885707 | 278 | 2.094055 | 1.161437 | 313 | 0.943 | 3.47 | 288 | 0.714 | 0.288 | 288 | 0.887 | 4.21 | 288 | 0.714 | 0.288 | 288 | 1.33 | 4.283037 | 273 | 0.316 | 0.08209155 | 298 | 0.4022951 | 0.7389991 | 303 | 0.7591367 | 0.09234315 | 303 |  |  |  | 5.236559 | 0.07100592 | 298 | [15 empty] | 0.2241864 | 0.02857398 | 298 |  |  |  | 1.032371 | 0.1870123 | 283 |  |  |  | 0.9854241 | 0.1721616 | 283 |  |  |  | 0.98995 | 0.2158045 | 283 |  |  |  | 0.6069924 | 0.07383188 | 298 |  |  |  | 0.3985655 | 0.04803445 | 298 |  |  |  | 0.3984015 | 0.06441343 | 298
0.02667319 | 3.945948 | 278 | 2.265813 | 1.252175 | 313 | 0.995 | 3.57 | 288 | 0.821 | 0.313 | 288 | 0.94 | 4.33 | 288 | 0.821 | 0.313 | 288 | 0.142 | 0.4684572 | 298 | 0.385 | 0.09993754 | 298 | 0.457188 | 0.8198713 | 303 | 0.8166328 | 0.09849802 | 303 |  |  |  | 5.763441 | 0.07100592 | 298 | [15 empty] | 0.2743596 | 0.03560959 | 298 |  |  |  | 0.2145697 | 0.03143212 | 298 |  |  |  | 1.037946 | 0.1807856 | 283 |  |  |  | 1.042638 | 0.2259324 | 283 |  |  |  | 0.7206823 | 0.08689885 | 298 |  |  |  | 0.4535762 | 0.05469947 | 298 |  |  |  | 0.4545637 | 0.07341225 | 298
0.02782251 | 4.01534 | 278 | 2.448245 | 1.351247 | 313 | 0.0605 | 0.409 | 298 | 0.889 | 0.344 | 288 | 0.994 | 4.46 | 288 | 0.889 | 0.344 | 288 | 0.281 | 0.852146 | 298 | 0.422 | 0.1097528 | 298 | 0.5140852 | 0.8994958 | 303 | 0.8741313 | 0.1071434 | 303 |  |  |  | 6.268817 | 0.08431953 | 298 | [15 empty] | 0.3245359 | 0.04186346 | 298 |  |  |  | 0.2791606 | 0.04043984 | 298 |  |  |  | 0.2195306 | 0.03098365 | 298 |  |  |  | 0.1630208 | 0.02852282 | 298 |  |  |  | 0.7741604 | 0.09292145 | 298 |  |  |  | 0.5064592 | 0.06072245 | 298 |  |  |  | 0.5096644 | 0.08198256 | 298
0.02835771 | 4.046641 | 278 | 2.628896 | 1.441087 | 313 | 0.107 | 0.651 | 298 | 0.972 | 0.366 | 288 | 0.0161 | 0.215 | 298 | 0.972 | 0.366 | 288 | 0.316 | 0.9413759 | 298 | 0.491 | 0.1275988 | 298 | 0.5703092 | 0.9741402 | 303 | 0.930959 | 0.1132991 | 303 |  |  |  | 6.806452 | 0.07988166 | 298 | [15 empty] | 0.3747153 | 0.0473356 | 298 |  |  |  | 0.3291584 | 0.0477276 | 298 |  |  |  | 0.2730911 | 0.03833002 | 298 |  |  |  | 0.2167333 | 0.03779419 | 298 |  |  |  | 0.8276335 | 0.0986245 | 298 |  |  |  | 0.5625238 | 0.067385 | 298 |  |  |  | 0.6198628 | 0.09869466 | 298
0.0290091 | 4.090313 | 278 | 2.810617 | 1.532199 | 313 | 0.164 | 0.919 | 298 | 0.995 | 0.376 | 288 | 0.0649 | 0.593 | 298 | 0.995 | 0.376 | 288 | 0.35 | 1.021683 | 298 | 0.835 | 0.2244133 | 298 | 0.6265332 | 1.048785 | 303 | 0.9877866 | 0.1194547 | 303 |  |  |  | 7.354839 | 0.09319527 | 298 | [15 empty] | 0.4403349 | 0.0543712 | 298 |  |  |  | 0.3781216 | 0.05459017 | 298 |  |  |  | 0.3256001 | 0.04535697 | 298 |  |  |  | 0.2693978 | 0.04706799 | 298 |  |  |  | 0.8848651 | 0.104894 | 298 |  |  |  | 0.6725252 | 0.08006807 | 298 |  |  |  | 0.6738992 | 0.1064079 | 298
0.03073801 | 4.214152 | 278 | 3.011997 | 1.779036 | 313 | 0.215 | 1.12 | 298 | 0.0643 | 0.0373 | 298 | 0.124 | 1.01 | 298 | 0.0643 | 0.0373 | 298 | 0.385 | 1.097528 | 298 | 0.87 | 0.2342286 | 298 | 0.6827548 | 1.120938 | 303 | 1.041273 | 0.1268598 | 303 |  |  |  | 7.870968 | 0.09763314 | 298 | [15 empty] | 0.4943697 | 0.06140681 | 298 |  |  |  | 0.4427231 | 0.06317461 | 298 |  |  |  | 0.3781116 | 0.05270334 | 298 |  |  |  | 0.3346984 | 0.05844792 | 298 |  |  |  | 0.9362498 | 0.1109185 | 298 |  |  |  | 0.7275359 | 0.08673308 | 298 |  |  |  | 0.7290057 | 0.1158353 | 298
0.03135979 | 4.245527 | 278 | 3.069839 | 1.643889 | 313 | 0.32 | 1.47 | 298 | 0.0744 | 0.0492 | 298 | 0.162 | 1.27 | 298 | 0.0744 | 0.0492 | 298 | 0.42 | 1.168912 | 298 | 0.904 | 0.2422593 | 298 | 0.7403111 | 1.1906 | 303 | 1.100107 | 0.1342583 | 303 |  |  |  | 8.387097 | 0.09763314 | 298 | [15 empty] | 0.5426152 | 0.06766068 | 298 |  |  |  | 0.4916862 | 0.07003718 | 298 |  |  |  | 0.4442736 | 0.06164673 | 298 |  |  |  | 0.3884109 | 0.06771929 | 298 |  |  |  | 0.9886661 | 0.1159834 | 298 |  |  |  | 0.7814728 | 0.0927536 | 298 |  |  |  | 0.7851649 | 0.1244056 | 298
0.03297721 | 4.316313 | 278 | 4.252321 | 2.144628 | 313 | 0.371 | 1.61 | 298 | 0.0917 | 0.0401 | 298 | 0.212 | 1.53 | 298 | 0.0917 | 0.0401 | 298 | 0.454 | 1.249219 | 298 | 0.94 | 0.2511823 | 298 | 0.7971977 | 1.259018 | 303 | 1.138884 | 0.1391911 | 303 |  |  |  | 8.913978 | 0.102071 | 298 | [15 empty] | 0.5927883 | 0.07469629 | 298 |  |  |  | 0.5416841 | 0.07732494 | 298 |  |  |  | 0.4978316 | 0.06867369 | 298 |  |  |  | 0.4400155 | 0.07656846 | 298 |  |  |  | 1.044248 | 0.1226432 | 298 |  |  |  | 0.8375373 | 0.09941615 | 298 |  |  |  | 0.8953489 | 0.1389751 | 298
0.03374889 | 4.351461 | 278 | 5.337936 | 2.512042 | 313 | 0.423 | 1.75 | 298 | 0.109 | 0.058 | 298 | 0.268 | 1.78 | 298 | 0.109 | 0.058 | 298 | 0.489 | 1.320603 | 298 | 1.11 | 0.2962434 | 298 | 0.8534134 | 1.324945 | 303 | 0.161869 | 0.01737345 | 313 |  |  |  | 9.462366 | 0.1109467 | 298 | [15 empty] | 0.658408 | 0.08173189 | 298 |  |  |  | 0.602136 | 0.08463188 | 298 |  |  |  | 0.5492889 | 0.07538124 | 298 |  |  |  | 0.4937281 | 0.08583983 | 298 | [9 empty] | 0.8935819 | 0.1054317 | 298 |  |  |  | 0.9483326 | 0.1475454 | 298
0.03467834 | 4.391627 | 278 | 6.422569 | 2.828193 | 313 | 0.474 | 1.88 | 298 | 0.145 | 0.0578 | 298 | 0.318 | 2 | 298 | 0.145 | 0.0578 | 298 | 0.524 | 1.391987 | 298 | 1.22 | 0.3265816 | 298 | 0.9096292 | 1.390873 | 303 | 0.1852007 | 0.02351544 | 313 |  |  |  | 9.731183 | 0.1153846 | 298 | [15 empty] | 0.7085936 | 0.08564056 | 298 |  |  |  | 0.6500537 | 0.09149253 | 298 |  |  |  | 0.6028495 | 0.0827276 | 298 |  |  |  | 0.5474172 | 0.09425709 | 298 | [9 empty] | 0.9485926 | 0.1120968 | 298 |  |  |  | 1.058543 | 0.1659716 | 298
0.0355206 | 4.427601 | 278 | 7.604763 | 3.118717 | 313 | 0.527 | 2.01 | 298 | 0.181 | 0.0606 | 298 | 0.369 | 2.19 | 298 | 0.181 | 0.0606 | 298 | 0.559 | 1.454448 | 298 | 1.25 | 0.3363969 | 298 | 0.966511 | 1.45431 | 303 | 0.2064953 | 0.02483158 | 313 | [21 empty] | 0.7606976 | 0.09267617 | 298 |  |  |  | 0.7115084 | 0.1004945 | 298 |  |  |  | 0.6553584 | 0.08975456 | 298 |  |  |  | 0.6000581 | 0.1026768 | 298 | [9 empty] | 1.002529 | 0.1181173 | 298 |  |  |  | 1.106228 | 0.1736849 | 298
0.03622374 | 4.459369 | 278 | 8.68825 | 3.375064 | 313 | 0.579 | 2.13 | 298 | 0.215 | 0.0694 | 298 | 0.42 | 2.37 | 298 | 0.215 | 0.0694 | 298 | 0.593 | 1.525832 | 298 | 1.29 | 0.3439814 | 298 | 1.022723 | 1.516502 | 303 | 0.2300539 | 0.03009614 | 313 | [21 empty] | 0.8108676 | 0.1004935 | 298 |  |  |  | 0.7604822 | 0.1069338 | 298 |  |  |  | 0.7078674 | 0.09678152 | 298 |  |  |  | 0.6537707 | 0.1119481 | 298 | [9 empty] | 1.056456 | 0.1238143 | 298
0.03679196 | 4.488455 | 278 | 9.869298 | 3.605782 | 313 | 0.63 | 2.23 | 298 | 0.251 | 0.0812 | 298 | 0.473 | 2.55 | 298 | 0.251 | 0.0812 | 298 | 0.628 | 1.588293 | 298 | 1.32 | 0.3555813 | 298 | 1.080271 | 1.577447 | 303 | 0.2857806 | 0.0384317 | 313 | [21 empty] | 0.8764904 | 0.1067474 | 298 |  |  |  | 0.825073 | 0.1159415 | 298 |  |  |  | 0.7740294 | 0.1057249 | 298 |  |  |  | 0.7190478 | 0.122474 | 298 | [9 empty] | 1.10167 | 0.1292379 | 298
0.03758403 | 4.525988 | 278 | 11.04986 | 3.810869 | 313 | 0.735 | 2.45 | 298 | 0.287 | 0.078 | 298 | 0.524 | 2.73 | 298 | 0.287 | 0.078 | 298 | 0.663 | 1.646292 | 298 | 0.0839 | 0.002351209 | 308 | 1.130465 | 1.637156 | 303 | 0.3428664 | 0.04720597 | 313 | [21 empty] | 0.9266636 | 0.113783 | 298 |  |  |  | 0.8750922 | 0.1223827 | 298 |  |  |  | 0.8254867 | 0.1124325 | 298 |  |  |  | 0.7717123 | 0.1317478 | 298
0.03847371 | 4.56879 | 278 | 14.2941 | 4.255247 | 313 | 0.787 | 2.54 | 298 | 0.323 | 0.0988 | 298 | 0.576 | 2.89 | 298 | 0.323 | 0.0988 | 298 | 0.697 | 1.708753 | 298 | 0.124 | 0.004015348 | 308 | 0.06953133 | 0.2419976 | 313 | 0.4006801 | 0.05292945 | 313 | [21 empty] | 0.976843 | 0.1192551 | 298 |  |  |  | 0.9240767 | 0.1283987 | 298 |  |  |  | 0.8790421 | 0.11914 | 298 |  |  |  | 0.8253896 | 0.139738 | 298
0.03942725 | 4.607191 | 278 | 17.73264 | 4.605651 | 313 | 0.839 | 2.63 | 298 | 0.394 | 0.119 | 298 | 0.629 | 3.03 | 298 | 0.394 | 0.119 | 298 | 0.734 | 1.762291 | 298 | 0.164 | 0.005666102 | 308 | 0.09133311 | 0.304753 | 313 | 0.4568913 | 0.06061379 | 313 | [21 empty] | 1.028953 | 0.1247273 | 298 |  |  |  | 0.9844966 | 0.1369755 | 298 |  |  |  | 0.9325975 | 0.1258476 | 298 |  |  |  | 0.8790669 | 0.1477282 | 298
0.04048257 | 4.640369 | 278 | 21.16988 | 4.887706 | 313 | 0.892 | 2.72 | 298 | 0.201 | 0.131 | 298 | 0.68 | 3.18 | 298 | 0.201 | 0.131 | 298 | 0.767 | 1.824752 | 298 | 0.184 | 0.007316856 | 308 | 0.117102 | 0.3700699 | 313 | 0.5137648 | 0.06573667 | 313 | [33 empty] | 0.9851064 | 0.1328745 | 298 |  |  |  | 0.9317079 | 0.1561479 | 298
0.04177014 | 4.675535 | 278 | 24.60597 | 5.109955 | 313 | 0.943 | 2.82 | 298 | 0.573 | 0.151 | 298 | 0.732 | 3.32 | 298 | 0.573 | 0.151 | 298 | 0.804 | 1.87829 | 298 | 0.207 | 0.00896761 | 308 | 0.1402288 | 0.4264216 | 313 | 0.5706373 | 0.07342101 | 313 | [33 empty] | 1.03761 | 0.1392627 | 298 |  |  |  | 0.9843489 | 0.1645676 | 298
0.04331056 | 4.715169 | 278 | 28.13945 | 5.298032 | 313 |  |  |  | 0.643 | 0.16 | 298 | 0.785 | 3.45 | 298 | 0.643 | 0.16 | 298 | 0.838 | 1.931828 | 298 | 0.233 | 0.007406085 | 308 | 0.1633574 | 0.4776505 | 313 | 0.626849 | 0.07982462 | 313
0.04521526 | 4.763623 | 278 | 31.77017 | 5.443394 | 313 |  |  |  | 0.714 | 0.193 | 298 | 0.836 | 3.6 | 298 | 0.714 | 0.193 | 298 | 0.943 | 2.092442 | 298 | 0.27 | 0.01066298 | 308 | 0.1858264 | 0.5237565 | 313 | 0.6837215 | 0.08750895 | 313
0.04627937 | 4.790183 | 278 | 35.40057 | 5.571669 | 313 |  |  |  | 0.811 | 0.222 | 298 | 0.889 | 3.72 | 298 | 0.811 | 0.222 | 298 | 0.977 | 2.141519 | 298 | 0.299 | 0.01070759 | 308 | 0.208296 | 0.5685818 | 313 | 0.7399332 | 0.09391256 | 313
0.04865172 | 4.853881 | 278 | 38.93275 | 5.691397 | 313 |  |  |  | 0.889 | 0.222 | 298 | 0.941 | 3.83 | 298 | 0.889 | 0.222 | 298 | 1.22 | 2.480592 | 298 | 0.319 | 0.01070759 | 308 | 0.2320877 | 0.6146878 | 313 | 0.7961448 | 0.1003162 | 313
0.04978612 | 4.888509 | 278 | 42.66037 | 5.776957 | 313 |  |  |  | 0.973 | 0.242 | 298 | 0.992 | 3.95 | 298 | 0.973 | 0.242 | 298 | 1.26 | 2.53413 | 298 | 0.353 | 0.01075221 | 308 | 0.2856238 | 0.7056191 | 313 | 0.852356 | 0.1080005 | 313
0.05091504 | 4.920179 | 278 | 46.38784 | 5.853973 | 313 |  |  |  | 0.994 | 0.245 | 298 |  |  |  | 0.994 | 0.245 | 298 | 1.29 | 2.578745 | 298 | 0.379 | 0.0140091 | 308 | 0.3451114 | 0.7978311 | 313 | 0.909229 | 0.1144041 | 313
0.05293477 | 4.969804 | 278 | 49.91903 | 5.922438 | 313 | [12 empty] | 1.32 | 2.62336 | 298 | 0.422 | 0.01409833 | 308 | 0.4019565 | 0.8823587 | 313 | 0.9667633 | 0.1208077 | 313
0.05425232 | 4.999507 | 278 | 53.74422 | 5.98237 | 313 | [12 empty] | 0.279 | 0.5755331 | 308 | 0.448 | 0.01574909 | 308 | 0.4568211 | 0.9566406 | 313 | 1.022975 | 0.1284921 | 313
0.05698657 | 5.052131 | 278 | 61.09979 | 6.068049 | 313 | [12 empty] | 0.314 | 0.6290711 | 308 | 0.476 | 0.01414295 | 308 | 0.5130085 | 1.030922 | 313 | 1.079186 | 0.1361764 | 313
0.0588283 | 5.085192 | 278 | 76.00571 | 6.171064 | 313 | [12 empty] | 0.384 | 0.753993 | 308 | 0.499 | 0.01739984 | 308 | 0.5705199 | 1.101362 | 313 | 1.130768 | 0.1438607 | 313
0.060733 | 5.120958 | 278 | 91.00806 | 6.188646 | 313 | [12 empty] | 0.418 | 0.807531 | 308 | 0.525 | 0.01744445 | 308 | 0.6267105 | 1.166679 | 313
0.06288842 | 5.162696 | 278 | 105.9114 | 6.154962 | 313 | [12 empty] | 0.453 | 0.869992 | 308 | 0.559 | 0.01748907 | 308 | 0.6829011 | 1.231996 | 313
0.06448504 | 5.191643 | 278 | 0.3303371 | 0.3073727 | 343 | [12 empty] | 0.488 | 0.9146069 | 308 | 0.594 | 0.01913982 | 308 | 0.7404152 | 1.294751 | 313
0.06590175 | 5.216503 | 278 | 0.3303371 | 0.3073727 | 343 | [12 empty] | 0.522 | 0.9636834 | 308 | 0.622 | 0.02079058 | 308 | 0.7966076 | 1.354945 | 313
0.06895443 | 5.264436 | 278 | 1.613922 | 0.5386019 | 343 | [12 empty] | 0.557 | 1.017221 | 308 | 0.665 | 0.02083519 | 308 | 0.852801 | 1.412578 | 313
0.07408159 | 5.332412 | 278 | 1.627296 | 0.541017 | 343 | [12 empty] | 0.592 | 1.061836 | 308 | 0.699 | 0.01927367 | 308 | 0.9096556 | 1.47021 | 313
0.07597054 | 5.355338 | 278 | 2.069714 | 0.6244606 | 343 | [12 empty] | 0.627 | 1.106451 | 308 | 0.725 | 0.02253056 | 308 | 0.9665112 | 1.525281 | 313
0.07880397 | 5.389726 | 278 | 2.573296 | 0.7340302 | 343 | [12 empty] | 0.661 | 1.151066 | 308 | 0.762 | 0.02257518 | 308 | 1.022706 | 1.577791 | 313
0.0816374 | 5.424115 | 278 | 2.886632 | 0.8163148 | 343 | [12 empty] | 0.696 | 1.195681 | 308 | 0.788 | 0.01940751 | 308 | 1.078901 | 1.631581 | 313
0.08352635 | 5.44704 | 278 | 3.252833 | 0.9028988 | 343 | [12 empty] | 0.731 | 1.240296 | 308 | 0.817 | 0.02427055 | 308 | 1.130468 | 1.680249 | 313
0.08831619 | 5.502709 | 278 | 4.515476 | 1.212236 | 343 | [12 empty] | 0.765 | 1.284911 | 308 | 0.84 | 0.02431516 | 308
0.0950512 | 5.570418 | 278 | 4.640541 | 1.262166 | 343 | [12 empty] | 0.8 | 1.329526 | 308 | 0.871 | 0.02409209 | 308
0.09740115 | 5.592586 | 278 | 5.599291 | 1.485669 | 343 | [12 empty] | 0.835 | 1.365218 | 308 | 0.917 | 0.02601053 | 308
0.09989726 | 5.616725 | 278 | 6.878719 | 1.733478 | 343 | [12 empty] | 0.87 | 1.409833 | 308 | 0.949 | 0.02766128 | 308
0.1059052 | 5.675283 | 278 | 8.059604 | 1.955653 | 343 | [12 empty] | 0.904 | 1.441064 | 308 | 0.974 | 0.0277059 | 308
0.1096535 | 5.706086 | 278 | 9.240325 | 2.169284 | 343 | [12 empty] | 0.939 | 1.485679 | 308 | 1.01 | 0.02935665 | 308
0.1121445 | 5.721769 | 278 | 10.42072 | 2.365827 | 343 | [12 empty] | 0.974 | 1.521371 | 308 | 1.04 | 0.03100741 | 308
0.1180155 | 5.758728 | 278 | 13.76334 | 2.827296 | 343 | [12 empty] | 1.01 | 1.557063 | 308 | 1.08 | 0.02783974 | 308
0.1202665 | 5.775698 | 278 | 17.20237 | 3.203331 | 343 | [12 empty] | 1.04 | 1.592755 | 308 | 1.11 | 0.03109664 | 308
0.1227221 | 5.7945 | 278 | 20.54238 | 3.528101 | 343 | [12 empty] | 1.08 | 1.628447 | 308 | 1.13 | 0.03114125 | 308
0.1249007 | 5.811617 | 278 | 24.07734 | 3.793071 | 343 | [12 empty] | 1.11 | 1.664138 | 308 | 1.17 | 0.032792 | 308
0.1280421 | 5.836823 | 278 | 27.61164 | 4.023867 | 343 | [12 empty] | 1.15 | 1.69983 | 308 | 1.19 | 0.02962434 | 308
0.1316956 | 5.863785 | 278 | 34.77667 | 4.400025 | 343 | [12 empty] | 1.18 | 1.726599 | 308 | 1.22 | 0.03609351 | 308
0.1352804 | 5.888266 | 278 | 38.40739 | 4.545387 | 343 | [12 empty] | 1.22 | 1.771214 | 308 | 1.28 | 0.03618274 | 308
0.1380364 | 5.90659 | 278 | 42.136 | 4.682209 | 343 | [12 empty] | 1.25 | 1.806906 | 308
0.1403843 | 5.921336 | 278 | 45.7659 | 4.784853 | 343 | [12 empty] | 1.29 | 1.842598 | 308
0.1468171 | 5.960028 | 278 | 49.49386 | 4.8875 | 343 | [12 empty] | 1.32 | 1.869367 | 308
0.1491761 | 5.974455 | 278 | 53.22132 | 4.964516 | 343 | [12 empty] | 0.00198 | 0.002422593 | 313
0.151718 | 5.989893 | 278 | 60.57803 | 5.110001 | 343 | [12 empty] | 0.0204 | 0.0378335 | 313
0.1588314 | 6.029773 | 278 | 68.03214 | 5.221314 | 343 | [12 empty] | 0.0714 | 0.1351834 | 313
0.1641437 | 6.058728 | 278 | 75.48576 | 5.306996 | 343 | [12 empty] | 0.108 | 0.1971982 | 313
0.1734072 | 6.105164 | 278 | 83.0371 | 5.375594 | 343 | [12 empty] | 0.143 | 0.259213 | 313
0.1776955 | 6.122776 | 278 | 90.58795 | 5.418562 | 343 | [12 empty] | 0.178 | 0.3212278 | 313
0.1809334 | 6.13478 | 278 | 98.04043 | 5.444438 | 343 | [12 empty] | 0.212 | 0.3743196 | 313
0.1834447 | 6.143995 | 278 | 105.6887 | 5.453234 | 343 | [12 empty] | 0.247 | 0.4274114 | 313
0.1867134 | 6.157964 | 278 | [15 empty] | 0.282 | 0.4907647 | 313
0.192785 | 6.196022 | 278 | [15 empty] | 0.316 | 0.5353797 | 313
0.2002486 | 6.239012 | 278 | [15 empty] | 0.351 | 0.5844561 | 313
0.2026291 | 6.248621 | 278 | [15 empty] | 0.386 | 0.6379941 | 313
0.2049821 | 6.256207 | 278 | [15 empty] | 0.421 | 0.6826091 | 313
0.2083711 | 6.267184 | 278 | [15 empty] | 0.455 | 0.7272241 | 313
0.2139103 | 6.287631 | 278 | [15 empty] | 0.49 | 0.771839 | 313
0.2162605 | 6.299797 | 278 | [15 empty] | 0.525 | 0.816454 | 313
0.2198815 | 6.321771 | 278 | [15 empty] | 0.56 | 0.861069 | 313
0.2267194 | 6.363366 | 278 | [15 empty] | 0.594 | 0.9056839 | 313
0.2313228 | 6.382857 | 278 | [15 empty] | 0.629 | 0.9502989 | 313
0.2338918 | 6.391298 | 278 | [15 empty] | 0.664 | 0.9859909 | 313
0.2390815 | 6.404094 | 278 | [15 empty] | 0.698 | 1.021683 | 313
0.2475672 | 6.420057 | 278 | [15 empty] | 0.733 | 1.066298 | 313
0.2511557 | 6.430459 | 278 | [15 empty] | 0.768 | 1.097528 | 313
0.260893 | 6.465246 | 278 | [15 empty] | 0.802 | 1.13322 | 313
0.2664542 | 6.503655 | 278 | [15 empty] | 0.837 | 1.168912 | 313
0.2733171 | 6.543303 | 278 | [15 empty] | 0.872 | 1.204604 | 313
0.2761207 | 6.552477 | 278 | [15 empty] | 0.909 | 1.240296 | 313
0.2788519 | 6.558656 | 278 | [15 empty] | 0.941 | 1.275988 | 313
0.2812459 | 6.564526 | 278 | [15 empty] | 1.01 | 1.347372 | 313
0.2849704 | 6.574041 | 278 | [15 empty] | 1.05 | 1.374141 | 313
0.2894888 | 6.587435 | 278 | [15 empty] | 1.11 | 1.436602 | 313
0.2928245 | 6.597697 | 278 | [15 empty] | 1.15 | 1.472294 | 313
0.2951771 | 6.607133 | 278 | [15 empty] | 1.22 | 1.525832 | 313
0.30111 | 6.641745 | 278 | [15 empty] | 1.26 | 1.561524 | 313
0.3092711 | 6.673316 | 278 | [15 empty] | 1.29 | 1.592755 | 313
0.3118003 | 6.675437 | 278 | [15 empty] | 1.33 | 1.619524 | 313
0.3143694 | 6.678182 | 278
0.3173947 | 6.682755 | 278
0.3206795 | 6.690723 | 278
0.3242542 | 6.701454 | 278
0.326798 | 6.713069 | 278
0.330378 | 6.732216 | 278
0.3373454 | 6.773772 | 278
0.3398239 | 6.782851 | 278
0.3435018 | 6.793571 | 278
0.3473177 | 6.802467 | 278
0.3499217 | 6.807386 | 278
0.3542368 | 6.815295 | 278
0.3603489 | 6.822609 | 278
0.3641538 | 6.838184 | 278
0.3687581 | 6.86696 | 278
0.376452 | 6.907575 | 278
0.3791446 | 6.910063 | 278
0.3826132 | 6.911118 | 278
0.3856563 | 6.914011 | 278
0.3890761 | 6.921228 | 278
0.3938457 | 6.933549 | 278
0.3960636 | 6.935003 | 278
0.3988759 | 6.946599 | 278
0.4005615 | 6.955997 | 278
0.4045442 | 6.976797 | 278
0.4080115 | 6.996427 | 278
0.4123052 | 7.014193 | 278
0.4155889 | 7.023422 | 278
0.4183851 | 7.02994 | 278
0.4209255 | 7.034972995 | 278
0.4244372 | 7.042397 | 278
0.4374097 | 7.053566 | 278
0.4464159 | 7.109756 | 278
0.448961 | 7.120397 | 278
0.4517991 | 7.12809 | 278
0.4561473 | 7.13867 | 278
0.4596777 | 7.148221 | 278
0.4758306 | 7.163207 | 278
0.4818403 | 7.203569 | 278
0.4853815 | 7.221609 | 278
0.4896385 | 7.237696 | 278
0.4958192 | 7.254182 | 278
0.4995404 | 7.266722 | 278
0.5011967 | 7.267965 | 278
0.5023066 | 7.274233 | 278
0.5108025 | 7.271334 | 278
0.5108025 | 7.273633 | 278
0.5153003 | 7.286832 | 278
0.5183293 | 7.298029 | 278
0.5213517 | 7.312553 | 278
0.5235397 | 7.325501 | 278
0.5282663 | 7.351551 | 278
0.5354109 | 7.343633 | 278
0.5398735 | 7.307238 | 278
0.5420694 | 7.303703 | 278
0.5420694 | 7.407197 | 278
0.5505697 | 7.320623 | 278
0.5517786 | 7.366344 | 278
0.5520809 | 7.365182 | 278
0.5589486 | 7.401945 | 278
0.5619034 | 7.371932 | 278
0.564377 | 7.422967 | 278
0.568543 | 7.418505 | 278
0.5711385 | 7.42971 | 278
0.586023 | 7.501271 | 278
0.5907979 | 7.485658 | 278
0.5944677 | 7.490289 | 278
0.5975724 | 7.503802 | 278
0.6007745 | 7.506804 | 278
0.6012881 | 7.541749 | 278
0.6089383 | 7.494307 | 278
0.6127238 | 7.544391 | 278
0.612825 | 7.543155 | 278
0.6180568 | 7.570477 | 278
0.6270395 | 7.593411 | 278
0.6305453 | 7.595369 | 278
0.6333189 | 7.599583 | 278
0.6359988 | 7.608438 | 278
0.6386117 | 7.619898 | 278
0.6535884 | 7.673839 | 278
0.6574737 | 7.678867 | 278
0.660225 | 7.683682 | 278
0.6640159 | 7.692296 | 278
0.6675698 | 7.699315 | 278
0.6709189 | 7.701706 | 278
0.6709904 | 7.643699 | 278
0.6759152 | 7.714969 | 278
0.6762322 | 7.74354 | 278
0.699778 | 7.719862 | 278
0.7057786 | 7.738182 | 278
0.7118626 | 7.735838 | 278
0.7503264 | 7.864869 | 278
0.7510909 | 7.89367 | 278
0.7721307 | 7.932994 | 278
0.7738655 | 7.933662 | 278
0.7873887 | 7.942755 | 278
0.7874434 | 7.945388 | 278
0.7899944 | 7.966829 | 278
0.7934835 | 7.998334 | 278
0.8154952 | 8.034839 | 278
0.8203437 | 8.03162 | 278
0.8239729 | 8.03828 | 278
0.8266779 | 8.049371 | 278
0.8294262 | 8.065924 | 278
0.8310791 | 7.98249 | 278
0.8383515 | 8.069604 | 278
0.8402472 | 8.066902 | 278
0.8428277 | 8.067911 | 278
0.8476192 | 8.081119 | 278
0.8505146 | 8.099787 | 278
0.8558628 | 8.119524 | 278
0.868367 | 8.070054 | 278
0.8707471 | 8.067202 | 278
0.8707471 | 8.187944 | 278
0.8787751 | 8.164636 | 278
0.8792473 | 8.187616 | 278
0.8803099 | 8.09594 | 278
0.882128 | 8.111322 | 278
0.8899967 | 8.195178 | 278
0.8926146 | 8.194861 | 278
0.8950673 | 8.192754 | 278
0.8962479 | 8.16971 | 278
0.8979429 | 8.147364 | 278
0.8979429 | 8.147364 | 278
0.9002821 | 8.197529 | 278
0.9044664 | 8.208906 | 278
0.9070521 | 8.212321 | 278
0.9095549 | 8.217169 | 278
0.9165541 | 8.237921 | 278
0.9236967 | 8.238723 | 278
0.9324016 | 8.240259 | 278
0.9324888 | 8.24645 | 278
0.9365534 | 8.278976 | 278
0.9397261 | 8.288173 | 278
0.9415827 | 8.236953 | 278
0.9436291 | 8.308745 | 278
0.9474368 | 8.298764 | 278
0.9507875 | 8.300275 | 278
0.9722546 | 8.352198 | 278
0.973501 | 8.328754 | 278
0.9764272 | 8.330065 | 278
0.9791257 | 7.045325 | 278
0.9832381 | 7.051514 | 278
0.007968272 | 0.393143 | 298
0.008735659 | 0.4678588 | 298
0.009384986 | 0.5972009 | 298
0.009384986 | 0.562703 | 298
0.009384986 | 0.5282051 | 298
0.009703747 | 0.6722215 | 298
0.009763451 | 0.7077274 | 298
0.009853008 | 0.7530394 | 298
0.01028308 | 0.7853646 | 298
0.01081857 | 0.8169669 | 298
0.01240731 | 0.9041154 | 298
0.01261577 | 0.9537022 | 298
0.01268644 | 0.9944152 | 298
0.01315024 | 1.026328 | 298
0.01378692 | 1.056695 | 298
0.0147685 | 1.121361 | 298
0.01506713 | 1.158487 | 298
0.01526507 | 1.191143 | 298
0.01576442 | 1.233625 | 298
0.01629147 | 1.265228 | 298
0.01797803 | 1.369529 | 298
0.01872434 | 1.40446 | 298
0.01945377 | 1.435953 | 298
0.0205298 | 1.508993 | 298
0.02061376 | 1.560792 | 298
0.02134273 | 1.630957 | 298
0.02209212 | 1.66769 | 298
0.02383547 | 1.741973 | 298
0.02395015 | 1.800943 | 298
0.02427145 | 1.837482 | 298
0.02486416 | 1.867122 | 298
0.02605171 | 1.91573 | 298
0.02694634 | 1.956109 | 298
0.02756615 | 1.987606 | 298
0.02819478 | 2.061739 | 298
0.02922703 | 2.12156 | 298
0.03028796 | 2.155424 | 298
0.03205241 | 2.217726 | 298
0.03301881 | 2.29149 | 298
0.0350039 | 2.37314 | 298
0.0354171 | 2.423721 | 298
0.03639016 | 2.466254 | 298
0.03727769 | 2.505305 | 298
0.03828595 | 2.59187 | 298
0.03906672 | 2.628484 | 298
0.04021885 | 2.674136 | 298
0.04101312 | 2.706018 | 298
0.04250067 | 2.767133 | 298
0.04431935 | 2.837325 | 298
0.04678033 | 2.924903 | 298
0.04755756 | 2.962528 | 298
0.04938186 | 3.066691 | 298
0.05025396 | 3.098967 | 298
0.05108145 | 3.133108 | 298
0.05275161 | 3.192539 | 298
0.05413628 | 3.228031 | 298
0.0558667 | 3.272277 | 298
0.05728341 | 3.320273 | 298
0.05836 | 3.351008 | 298
0.06078514 | 3.418729 | 298
0.06259046 | 3.482564 | 298
0.06391863 | 3.535081 | 298
0.06516154 | 3.581989 | 298
0.06747026 | 3.662805 | 298
0.06967403 | 3.707348 | 298
0.07292123 | 3.778622 | 298
0.07496704 | 3.83136 | 298
0.07679696 | 3.874309 | 298
0.07834522 | 3.908223 | 298
0.08022068 | 3.949384 | 298
0.08278763 | 4.002182 | 298
0.08530286 | 4.055351 | 298
0.08691072 | 4.091908532 | 298
0.09149255 | 4.175936 | 298
0.09297111 | 4.20935 | 298
0.09556842 | 4.25611 | 298
0.09840184 | 4.296535 | 298
0.1000968 | 4.324807 | 298
0.1016181 | 4.353558 | 298
0.1027376 | 4.380205 | 298
0.103927 | 4.411315 | 298
0.1091284 | 4.471074 | 298
0.1137794 | 4.540527 | 298
0.1158022 | 4.56057 | 298
0.118833 | 4.594579 | 298
0.1207454 | 4.622827 | 298
0.1237846 | 4.676469 | 298
0.1269722 | 4.697907 | 298
0.1319723 | 4.748201 | 298
0.1336818 | 4.7749 | 298
0.1351854 | 4.79791 | 298
0.1376448 | 4.826286 | 298
0.1443505 | 4.867426 | 298
0.1461747 | 4.887857 | 298
0.1484928 | 4.919586 | 298
0.1506853 | 4.948845 | 298
0.1555202 | 4.973836 | 298
0.1579038 | 4.980018 | 298
0.1632873 | 5.029264 | 298
0.1670096 | 5.055548 | 298
0.1708904 | 5.092935 | 298
0.1756502 | 5.134915 | 298
0.1783782 | 5.166351 | 298
0.1814895 | 5.179569 | 298
0.186906 | 5.201888 | 298
0.190016 | 5.225875 | 298
0.1955237 | 5.260979 | 298
0.1975809 | 5.288483 | 298
0.2056471 | 5.309848 | 298
0.2105584 | 5.359719 | 298
0.2146061 | 5.369693 | 298
0.2184135 | 5.40566 | 298
0.2218921 | 5.418694 | 298
0.2269922 | 5.435745 | 298
0.2303924 | 5.418365 | 298
0.2352075 | 5.458427 | 298
0.2405117 | 5.474649 | 298
0.2442939 | 5.505844 | 298
0.2489867 | 5.536233 | 298
0.2576936 | 5.520804 | 298
0.3338125 | 5.843675 | 298
0.3536465 | 5.911904 | 298
0.3734805 | 5.945635 | 298
0.3933145 | 6.013865 | 298
0.4131485 | 6.047596 | 298
0.4329825 | 6.115825 | 298
0.4556499 | 6.149447 | 298
0.4981513 | 6.251298 | 298
0.5236521 | 6.28481 | 298
0.5463196 | 6.35293 | 298
0.568987 | 6.386552 | 298
0.5944878 | 6.454562 | 298
0.6199887 | 6.488074 | 298
0.644196 | 6.540802 | 298
0.6709904 | 6.589596 | 298
0.6969635 | 6.619257 | 298
0.7248255 | 6.656511 | 298
0.7490328 | 6.709239 | 298
0.7758272 | 6.758034 | 298
0.8013281 | 6.791546 | 298
0.8296623 | 6.824949 | 298
0.852802 | 6.854719 | 298
0.8793705 | 6.911189 | 298
0.9089983 | 6.959874 | 298
0.9316658 | 6.993496 | 298
0.9576388 | 7.023157 | 298
0.9855009 | 7.060411 | 298
0.007621322 | 0.198343 | 343
0.01426478 | 0.2505958 | 343
0.01788527 | 0.26483 | 343
0.02311531 | 0.2777083 | 343
0.02591332 | 0.3090795 | 343
0.02921898 | 0.3549489 | 343
0.03205241 | 0.3893373 | 343
0.03840064 | 0.4492169 | 343
0.042481 | 0.5024898 | 343
0.04841208 | 0.5511737 | 343
0.05061586 | 0.5706921 | 343
0.05393277 | 0.6189568 | 343
0.06044572 | 0.6894805 | 343
0.06473128 | 0.7273036 | 343
0.06718691 | 0.7605567 | 343
0.07081528 | 0.7989391 | 343
0.07502606 | 0.8476484 | 343
0.07938864 | 0.8846129 | 343
0.08247693 | 0.9165159 | 343
0.08766405 | 0.9770746 | 343
0.08998027 | 0.9999152 | 343
0.09264263 | 1.018152 | 343
0.09509618 | 1.042361 | 343
0.1013533 | 1.093578 | 343
0.1066188 | 1.132185 | 343
0.1085819 | 1.15404 | 343
0.112144 | 1.194068 | 343
0.1158409 | 1.236226 | 343
0.1197819 | 1.269408 | 343
0.1239617 | 1.299979 | 343
0.1274168 | 1.327787 | 343
0.130143 | 1.347021 | 343
0.1327066 | 1.376851 | 343
0.1422634 | 1.479125 | 343
0.1450796 | 1.500581 | 343
0.149073 | 1.537044 | 343
0.1533231 | 1.581727 | 343
0.1573489 | 1.618944 | 343
0.1593205 | 1.637459 | 343
0.1646568 | 1.696488 | 343
0.1674376 | 1.709637 | 343
0.1715861 | 1.728746 | 343
0.1770326 | 1.772686 | 343
0.1793513 | 1.791302 | 343
0.1826225 | 1.81863 | 343
0.1865198 | 1.851376 | 343
0.1886541 | 1.871006 | 343
0.1909268 | 1.891556 | 343
0.1956941 | 1.931859 | 343
0.1982127 | 1.95476 | 343
0.2015723 | 1.984309 | 343
0.2041224 | 1.997804 | 343
0.2085446 | 2.012911 | 343
0.211179 | 2.028128 | 343
0.2157783 | 2.068218 | 343
0.2180355 | 2.08692 | 343
0.2215379 | 2.119845 | 343
0.2272756 | 2.153834 | 343
0.2303924 | 2.182462 | 343
0.2334518 | 2.207519 | 343
0.2374494 | 2.234187 | 343
0.2432084 | 2.266901 | 343
0.24771 | 2.291446 | 343
0.2498666 | 2.307051 | 343
0.2541797 | 2.344997 | 343
0.2563317 | 2.361834 | 343
0.2594202 | 2.37981 | 343
0.2615719 | 2.396437 | 343
0.265338 | 2.432946 | 343
0.2680803 | 2.445859 | 343
0.2714686 | 2.459814 | 343
0.2745761 | 2.479305 | 343
0.2773948 | 2.501116 | 343
0.2839199 | 2.542522 | 343
0.2860085 | 2.557448 | 343
0.2885012 | 2.572054 | 343
0.2929302 | 2.598722 | 343
0.2955612 | 2.618641 | 343
0.2980168 | 2.63867 | 343
0.304392 | 2.667172 | 343
0.311832 | 2.723477 | 343
0.3148128 | 2.738256 | 343
0.3184836 | 2.753102 | 343
0.322101 | 2.772281 | 343
0.3271067 | 2.806585 | 343
0.3298457 | 2.830628 | 343
0.333175 | 2.849473 | 343
0.3409095 | 2.871105 | 343
0.3437295 | 2.892763 | 343
0.3461851 | 2.912791 | 343
0.3493963 | 2.927041 | 343
0.3550234 | 2.956785 | 343
0.360612 | 3.002791 | 343
0.3646654 | 3.006057 | 343
0.3687203 | 3.024581 | 343
0.3706943 | 3.050411 | 343
0.3799958 | 3.078088 | 343
0.3822014 | 3.092993 | 343
0.3893058 | 3.13362 | 343
0.3928625 | 3.142205 | 343
0.3959185 | 3.148987 | 343
0.402287 | 3.180857 | 343
0.4085205 | 3.220863 | 343
0.4132523 | 3.221485 | 343
0.419199 | 3.272197 | 343
0.4230655 | 3.289297 | 343
0.4262531 | 3.297798 | 343
0.4315846 | 3.303457 | 343
0.4371539 | 3.35104 | 343
0.4419707 | 3.369636 | 343
0.4450245 | 3.386192 | 343
0.45029 | 3.413299 | 343
0.4605184 | 3.434041 | 343
0.4627334 | 3.477502 | 343
0.4665409 | 3.494101 | 343
0.4743437 | 3.49387 | 343
0.4766567 | 3.504492 | 343
0.4786951 | 3.520199 | 343
0.4825674 | 3.531357 | 343
0.4852266 | 3.539297 | 343
0.4892255 | 3.560253 | 343
0.4914455 | 3.575861 | 343
0.4980726 | 3.614128 | 343
0.5012051 | 3.617265 | 343
0.5045265 | 3.628252 | 343
0.5100202 | 3.647014 | 343
0.5141062 | 3.660532 | 343
0.5176311 | 3.677439 | 343
0.5201053 | 3.690728 | 343
0.5228561 | 3.708483 | 343
0.5300274 | 3.753759 | 343
0.5328545 | 3.7306 | 343
0.5358567 | 3.738567 | 343
0.5384995 | 3.766519 | 343
0.5386822 | 3.762186 | 343
0.5420694 | 3.750419 | 343
0.5477363 | 3.819196 | 343
0.5554495 | 3.811471 | 343
0.5562366 | 3.841866 | 343
0.55907 | 3.818758 | 343
0.5656813 | 3.881748 | 343
0.5698087 | 3.856783 | 343
0.5718204 | 3.875761 | 343
0.5760706 | 3.887096 | 343
0.5801633 | 3.911853 | 343
0.5903305 | 3.921762 | 343
0.5959046 | 3.955325 | 343
0.5986199 | 3.968157 | 343
0.6051919 | 3.966466 | 343
0.656952 | 4.103502 | 343
0.676786 | 4.171731 | 343
0.716454 | 4.273692 | 343
0.756122 | 4.341154 | 343
0.7787894 | 4.409274 | 343
0.7789182 | 4.413973 | 343
0.8439583 | 4.544747 | 343
0.8921266 | 4.646379 | 343
0.9149228 | 4.6847 | 343
0.9402948 | 4.713513 | 343
0.9404236 | 4.718212 | 343
0.9629623 | 4.781632 | 343
0.9884631 | 4.815145 | 343
0.9885919 | 4.819844 | 343