## Introduction
Associated content for:
Exploring the limits of adsorption-based CO2 capture using MOFs with PVSA – from molecular design to process economics
D. Danaci, M. Bui, N. Mac Dowell, C. Petit
Surrogate Model
Scope
1 | Desorption pressure fixed at 0.01 bar(a)
2 | Adsorbent physical properties fixed to UTSA-16
See sensitivity analysis in main paper for implications
3 | Single-site Langmuir isotherms only
1 ≤ mmax ≤ 16
24000 ≤ ΔHCO2 ≤ 60000
11000 ≤ ΔHN2 ≤ 20000
Use instructions
1 | Fit CO2 and N2 isotherm data simultaneously to simplified SSL equation
Minimum 2 temperatures required for each, ideally 3 - above 20 °C
mmax in mol/kg, ΔH in J/mol, P in bar
2 | Ensure fit is appropriate for pressure range of interest
N2 data must be fit well up to at least 1 bar(a)
CO2 data must be fit well up to at least 0.40 bar(a)
3 | Input the 3 fitting parameters in to "Model" sheet
Ensure all parameters are within the range defined in the scope above

## Model
Associated content for:
Exploring the limits of adsorption-based CO2 capture using MOFs with PVSA – from molecular design to process economics
D. Danaci, M. Bui, N. Mac Dowell, C. Petit
Surrogate Model
Input parameters
mmax | 4.16 | mol/kg | 1 ≤ mmax ≤ 16
ΔHCO2 | 30400 | J/mol | 24000 ≤ ΔHCO2 ≤ 60000
ΔHN2 | 17800 | J/mol | 11000 ≤ ΔHN2 ≤ 20000
Model output | [5 empty] | Units
|  |  | Purity | Recovery | Capture Cost | Purity | CO2 molar fraction
Natural gas scenario |  |  | 0.7126781 | 0.8166259 | 385.5042 | Recovery | CO2 molar fraction
Coal scenario |  |  | 0.8534222 | 0.9268757 | 277.8165 | Capture Cost | £/t - CEPCI = 616.3
Cement scenario |  |  | 0.8907277 | 0.9509643 | 250.9156
Steel scenario |  |  | 0.9012206 | 0.957159 | 247.6522

## Calculations (hidden)
m | 4.16
dHCO2 | 30400 | 30.4
dHN2 | 17800 | 17.8
NGCC Purity | [7 empty] | NGCC Recovery | [7 empty] | NGCC Cost
dHCO2 |  | dHN2 | [5 empty] | dHCO2 |  | dHN2 | [5 empty] | dHCO2 |  | dHN2
min | max | min | max | out | chk1 | chk2 | select | min | max | min | max | out | chk1 | chk2 | select | min | max | min | max | out | chk1 | chk2 | select |  | Pur | Rec | ACC
24 | 30 | 11 | 14 | 0.7412025 | 0 | 0 | 0 | 24 | 30 | 11 | 15 | 0.8018918 | 0 | 0 | 0 | 24 | 30 | 11 | 14 | 484.1279 | 0 | 0 | 0 | NGCC | 0.7126781 | 0.8166259 | 385.5042
24 | 30 | 14 | 16 | 0.7497121 | 0 | 0 | 0 | 24 | 30 | 15 | 17 | 0.8070744 | 0 | 0 | 0 | 24 | 30 | 14 | 17 | 364.6418 | 0 | 0 | 0 | PC | 0.8534222 | 0.9268757 | 277.8165
24 | 30 | 16 | 18 | 0.7219248 | 0 | 1 | 0 | 24 | 30 | 17 | 20 | 0.828992 | 0 | 1 | 0 | 24 | 30 | 17 | 20 | 350.8517 | 0 | 1 | 0 | Cement | 0.8907277 | 0.9509643 | 250.9156
24 | 30 | 18 | 20 | 0.7099471 | 0 | 0 | 0 | 30 | 36 | 11 | 16 | 0.8062144 | 1 | 0 | 0 | 30 | 36 | 11 | 14 | 411.1759 | 1 | 0 | 0 | Steel | 0.9012206 | 0.957159 | 247.6522
30 | 36 | 11 | 14 | 0.7559097 | 1 | 0 | 0 | 30 | 36 | 16 | 20 | 0.8166259 | 1 | 1 | 0.8166259 | 30 | 36 | 14 | 17 | 364.2035 | 1 | 0 | 0
30 | 36 | 14 | 16 | 0.6630136 | 1 | 0 | 0 | 36 | 42 | 11 | 16 | 0.8090369 | 0 | 0 | 0 | 30 | 36 | 17 | 20 | 385.5042 | 1 | 1 | 385.5042
30 | 36 | 16 | 18 | 0.7126781 | 1 | 1 | 0.7126781 | 36 | 42 | 16 | 20 | 1.013907 | 0 | 1 | 0 | 36 | 42 | 11 | 14 | 433.7359 | 0 | 0 | 0
30 | 36 | 18 | 20 | 0.7105294 | 1 | 0 | 0 | 42 | 48 | 11 | 16 | 0.7642578 | 0 | 0 | 0 | 36 | 42 | 14 | 17 | 332.5312 | 0 | 0 | 0
36 | 42 | 11 | 14 | 0.8143356 | 0 | 0 | 0 | 42 | 48 | 16 | 18 | 0.7764486 | 0 | 1 | 0 | 36 | 42 | 17 | 20 | 573.6181 | 0 | 1 | 0
36 | 42 | 14 | 16 | 0.8137271 | 0 | 0 | 0 | 42 | 48 | 18 | 20 | 0.9627617 | 0 | 0 | 0 | 42 | 50 | 11 | 14 | 5833.146 | 0 | 0 | 0
36 | 42 | 16 | 18 | 0.8057364 | 0 | 1 | 0 | 48 | 54 | 11 | 16 | 0.7312664 | 0 | 0 | 0 | 42 | 50 | 14 | 17 | 1152.864 | 0 | 0 | 0
36 | 42 | 18 | 20 | 0.8459696 | 0 | 0 | 0 | 48 | 54 | 16 | 18 | -0.3050603 | 0 | 1 | 0 | 42 | 50 | 17 | 20 | -1502.766 | 0 | 1 | 0
42 | 48 | 11 | 14 | 0.7705838 | 0 | 0 | 0 | 48 | 54 | 18 | 20 | 9.539664 | 0 | 0 | 0 | 50 | 54 | 11 | 14 | -46494.83 | 0 | 0 | 0
42 | 48 | 14 | 16 | 0.5194194 | 0 | 0 | 0 | 54 | 60 | 11 | 15 | 21.59006 | 0 | 0 | 0 | 50 | 54 | 14 | 17 | -33365.51 | 0 | 0 | 0
42 | 48 | 16 | 18 | 0.2580896 | 0 | 1 | 0 | 54 | 60 | 15 | 17 | 3.110352 | 0 | 0 | 0 | 50 | 54 | 17 | 20 | 8367.539 | 0 | 1 | 0
42 | 48 | 18 | 20 | 1.331501 | 0 | 0 | 0 | 54 | 60 | 17 | 20 | -39.63513 | 0 | 1 | 0 | 54 | 60 | 11 | 14 | -146244.4 | 0 | 0 | 0
48 | 54 | 11 | 14 | -5.343904 | 0 | 0 | 0 | [8 empty] | 54 | 60 | 14 | 17 | 3009.459 | 0 | 0 | 0
48 | 54 | 14 | 16 | -2.663746 | 0 | 0 | 0 | [8 empty] | 54 | 60 | 17 | 20 | 75746.25 | 0 | 1 | 0
48 | 54 | 16 | 18 | 2.028762 | 0 | 1 | 0
48 | 54 | 18 | 20 | 1.865288 | 0 | 0 | 0
54 | 60 | 11 | 14 | 9.398623 | 0 | 0 | 0
54 | 60 | 14 | 16 | 6.819239 | 0 | 0 | 0
54 | 60 | 16 | 18 | 2.722495 | 0 | 1 | 0
54 | 60 | 18 | 20 | 0.6058887 | 0 | 0 | 0
PC Purity | [7 empty] | PC Recovery | [7 empty] | PC Cost
dHCO2 |  | dHN2 | [5 empty] | dHCO2 |  | dHN2 | [5 empty] | dHCO2 |  | dHN2
min | max | min | max | out | chk1 | chk2 | select | min | max | min | max | out | chk1 | chk2 | select | min | max | min | max | out | chk1 | chk2 | select
24 | 30 | 11 | 14 | 0.8517469 | 0 | 0 | 0 | 24 | 30 | 11 | 14 | 0.931098 | 0 | 0 | 0 | 24 | 30 | 11 | 14 | 278.1127 | 0 | 0 | 0
24 | 30 | 14 | 16 | 0.8364221 | 0 | 0 | 0 | 24 | 30 | 14 | 16 | 0.9205323 | 0 | 0 | 0 | 24 | 30 | 14 | 16 | 294.0314 | 0 | 0 | 0
24 | 30 | 16 | 18 | 0.8481306 | 0 | 1 | 0 | 24 | 30 | 16 | 18 | 0.923201 | 0 | 1 | 0 | 24 | 30 | 16 | 18 | 278.9736 | 0 | 1 | 0
24 | 30 | 18 | 20 | 0.8583677 | 0 | 0 | 0 | 24 | 30 | 18 | 20 | 0.9391751 | 0 | 0 | 0 | 24 | 30 | 18 | 20 | 273.2721 | 0 | 0 | 0
30 | 36 | 11 | 14 | 0.8706088 | 1 | 0 | 0 | 30 | 36 | 11 | 14 | 0.915811 | 1 | 0 | 0 | 30 | 36 | 11 | 14 | 271.0516 | 1 | 0 | 0
30 | 36 | 14 | 16 | 0.8802136 | 1 | 0 | 0 | 30 | 36 | 14 | 16 | 0.9323398 | 1 | 0 | 0 | 30 | 36 | 14 | 16 | 275.1887 | 1 | 0 | 0
30 | 36 | 16 | 18 | 0.8534222 | 1 | 1 | 0.8534222 | 30 | 36 | 16 | 18 | 0.9268757 | 1 | 1 | 0.9268757 | 30 | 36 | 16 | 18 | 277.8165 | 1 | 1 | 277.8165
30 | 36 | 18 | 20 | 0.8509479 | 1 | 0 | 0 | 30 | 36 | 18 | 20 | 0.9233169 | 1 | 0 | 0 | 30 | 36 | 18 | 20 | 287.6303 | 1 | 0 | 0
36 | 42 | 11 | 14 | 0.688589 | 0 | 0 | 0 | 36 | 42 | 11 | 14 | 0.9170575 | 0 | 0 | 0 | 36 | 42 | 11 | 14 | 325.6861 | 0 | 0 | 0
36 | 42 | 14 | 16 | 0.7341923 | 0 | 0 | 0 | 36 | 42 | 14 | 16 | 0.9151052 | 0 | 0 | 0 | 36 | 42 | 14 | 16 | 256.9412 | 0 | 0 | 0
36 | 42 | 16 | 18 | 0.878532 | 0 | 1 | 0 | 36 | 42 | 16 | 18 | 0.9151755 | 0 | 1 | 0 | 36 | 42 | 16 | 18 | 217.5992 | 0 | 1 | 0
36 | 42 | 18 | 20 | 0.8099142 | 0 | 0 | 0 | 36 | 42 | 18 | 20 | 0.9252829 | 0 | 0 | 0 | 36 | 42 | 18 | 20 | 200.964 | 0 | 0 | 0
42 | 48 | 11 | 14 | 1.395386 | 0 | 0 | 0 | 42 | 48 | 11 | 14 | 0.8569585 | 0 | 0 | 0 | 42 | 48 | 11 | 14 | -269.5875 | 0 | 0 | 0
42 | 48 | 14 | 16 | 0.7089487 | 0 | 0 | 0 | 42 | 48 | 14 | 16 | 0.8124218 | 0 | 0 | 0 | 42 | 48 | 14 | 16 | 1855.089 | 0 | 0 | 0
42 | 48 | 16 | 18 | 0.1419009 | 0 | 1 | 0 | 42 | 48 | 16 | 18 | 0.8027705 | 0 | 1 | 0 | 42 | 48 | 16 | 18 | 321.724 | 0 | 1 | 0
42 | 48 | 18 | 20 | 0.4268884 | 0 | 0 | 0 | 42 | 48 | 18 | 20 | 1.847814 | 0 | 0 | 0 | 42 | 48 | 18 | 20 | -317.9299 | 0 | 0 | 0
48 | 54 | 11 | 14 | 6.560482 | 0 | 0 | 0 | 48 | 54 | 11 | 14 | 1.577665 | 0 | 0 | 0 | 48 | 54 | 11 | 14 | 11976.43 | 0 | 0 | 0
48 | 54 | 14 | 16 | 3.245682 | 0 | 0 | 0 | 48 | 54 | 14 | 16 | -25.10578 | 0 | 0 | 0 | 48 | 54 | 14 | 16 | -12558.34 | 0 | 0 | 0
48 | 54 | 16 | 18 | 2.542284 | 0 | 1 | 0 | 48 | 54 | 16 | 18 | 6.498697 | 0 | 1 | 0 | 48 | 54 | 16 | 18 | 1747.8 | 0 | 1 | 0
48 | 54 | 18 | 20 | 5.831245 | 0 | 0 | 0 | 48 | 54 | 18 | 20 | -30.59375 | 0 | 0 | 0 | 48 | 54 | 18 | 20 | 1285.059 | 0 | 0 | 0
54 | 60 | 11 | 14 | 4.316633 | 0 | 0 | 0 | 54 | 60 | 11 | 14 | 3.935768 | 0 | 0 | 0 | 54 | 60 | 11 | 14 | 14619.1 | 0 | 0 | 0
54 | 60 | 14 | 16 | -2.939846 | 0 | 0 | 0 | 54 | 60 | 14 | 16 | 15.93081 | 0 | 0 | 0 | 54 | 60 | 14 | 16 | -41348.75 | 0 | 0 | 0
54 | 60 | 16 | 18 | 3.109174 | 0 | 1 | 0 | 54 | 60 | 16 | 18 | 15.34742 | 0 | 1 | 0 | 54 | 60 | 16 | 18 | 39329.32 | 0 | 1 | 0
54 | 60 | 18 | 20 | 1.963663 | 0 | 0 | 0 | 54 | 60 | 18 | 20 | 10.20989 | 0 | 0 | 0 | 54 | 60 | 18 | 20 | 49513.39 | 0 | 0 | 0
Cement Purity | [7 empty] | Cement Recovery | [7 empty] | Cement Cost
dHCO2 |  | dHN2 | [5 empty] | dHCO2 |  | dHN2 | [5 empty] | dHCO2 |  | dHN2
min | max | min | max | out | chk1 | chk2 | select | min | max | min | max | out | chk1 | chk2 | select | min | max | min | max | out | chk1 | chk2 | select
24 | 30 | 11 | 14 | 0.8926564 | 0 | 0 | 0 | 24 | 30 | 11 | 14 | 0.9404969 | 0 | 0 | 0 | 24 | 30 | 11 | 14 | 249.7019 | 0 | 0 | 0
24 | 30 | 14 | 16 | 0.8817753 | 0 | 0 | 0 | 24 | 30 | 14 | 16 | 0.9455002 | 0 | 0 | 0 | 24 | 30 | 14 | 16 | 252.514 | 0 | 0 | 0
24 | 30 | 16 | 18 | 0.8857992 | 0 | 1 | 0 | 24 | 30 | 16 | 18 | 0.9510532 | 0 | 1 | 0 | 24 | 30 | 16 | 18 | 251.9081 | 0 | 1 | 0
24 | 30 | 18 | 20 | 0.8984169 | 0 | 0 | 0 | 24 | 30 | 18 | 20 | 0.9605013 | 0 | 0 | 0 | 24 | 30 | 18 | 20 | 249.7113 | 0 | 0 | 0
30 | 36 | 11 | 14 | 0.9137841 | 1 | 0 | 0 | 30 | 36 | 11 | 14 | 0.9417235 | 1 | 0 | 0 | 30 | 36 | 11 | 14 | 246.6551 | 1 | 0 | 0
30 | 36 | 14 | 16 | 0.8978994 | 1 | 0 | 0 | 30 | 36 | 14 | 16 | 0.95462 | 1 | 0 | 0 | 30 | 36 | 14 | 16 | 249.3811 | 1 | 0 | 0
30 | 36 | 16 | 18 | 0.8907277 | 1 | 1 | 0.8907277 | 30 | 36 | 16 | 18 | 0.9509643 | 1 | 1 | 0.9509643 | 30 | 36 | 16 | 18 | 250.9156 | 1 | 1 | 250.9156
30 | 36 | 18 | 20 | 0.8888846 | 1 | 0 | 0 | 30 | 36 | 18 | 20 | 0.9485701 | 1 | 0 | 0 | 30 | 36 | 18 | 20 | 255.2442 | 1 | 0 | 0
36 | 42 | 11 | 14 | 0.668043 | 0 | 0 | 0 | 36 | 42 | 11 | 14 | 0.944878 | 0 | 0 | 0 | 36 | 42 | 11 | 14 | 270.5935 | 0 | 0 | 0
36 | 42 | 14 | 16 | 0.7592608 | 0 | 0 | 0 | 36 | 42 | 14 | 16 | 0.9424481 | 0 | 0 | 0 | 36 | 42 | 14 | 16 | 311.2234 | 0 | 0 | 0
36 | 42 | 16 | 18 | 0.8764829 | 0 | 1 | 0 | 36 | 42 | 16 | 18 | 0.9421352 | 0 | 1 | 0 | 36 | 42 | 16 | 18 | 197.3005 | 0 | 1 | 0
36 | 42 | 18 | 20 | 0.8327157 | 0 | 0 | 0 | 36 | 42 | 18 | 20 | 0.9773615 | 0 | 0 | 0 | 36 | 42 | 18 | 20 | 170.3595 | 0 | 0 | 0
42 | 48 | 11 | 14 | 0.4838567 | 0 | 0 | 0 | 42 | 18 | 11 | 14 | 0.8541184 | 0 | 0 | 0 | 42 | 48 | 11 | 14 | -304.3479 | 0 | 0 | 0
42 | 48 | 14 | 16 | 0.5686035 | 0 | 0 | 0 | 42 | 48 | 14 | 16 | 0.9265258 | 0 | 0 | 0 | 42 | 48 | 14 | 16 | 1609.55 | 0 | 0 | 0
42 | 48 | 16 | 18 | 0.3109565 | 0 | 1 | 0 | 42 | 48 | 16 | 18 | 0.2264738 | 0 | 1 | 0 | 42 | 48 | 16 | 18 | 293.661 | 0 | 1 | 0
42 | 48 | 18 | 20 | 0.408937 | 0 | 0 | 0 | 42 | 48 | 18 | 20 | 5.537401 | 0 | 0 | 0 | 42 | 48 | 18 | 20 | -186.6788 | 0 | 0 | 0
48 | 54 | 11 | 14 | 5.849519 | 0 | 0 | 0 | 48 | 54 | 11 | 14 | 5.819809 | 0 | 0 | 0 | 48 | 54 | 11 | 14 | 7388.7 | 0 | 0 | 0
48 | 54 | 14 | 16 | 3.323482 | 0 | 0 | 0 | 48 | 54 | 14 | 16 | -32.68982 | 0 | 0 | 0 | 48 | 54 | 14 | 16 | -5976.58 | 0 | 0 | 0
48 | 54 | 16 | 18 | -0.0226892 | 0 | 1 | 0 | 48 | 54 | 16 | 18 | -31.83139 | 0 | 1 | 0 | 48 | 54 | 16 | 18 | 4973.347 | 0 | 1 | 0
48 | 54 | 18 | 20 | 5.508509 | 0 | 0 | 0 | 48 | 50 | 18 | 20 | -126.9485 | 0 | 0 | 0 | 48 | 54 | 18 | 20 | 10883.97 | 0 | 0 | 0
54 | 60 | 11 | 14 | 2.373271 | 0 | 0 | 0 | 50 | 54 | 18 | 20 | 5.426254 | 0 | 0 | 0 | 54 | 60 | 11 | 14 | -5144.738 | 0 | 0 | 0
54 | 60 | 14 | 16 | 1.946329 | 0 | 0 | 0 | 54 | 56 | 11 | 14 | -63.46635 | 0 | 0 | 0 | 54 | 60 | 14 | 16 | -9434.767 | 0 | 0 | 0
54 | 60 | 16 | 18 | 3.542994 | 0 | 1 | 0 | 56 | 60 | 11 | 14 | -15.70196 | 0 | 0 | 0 | 54 | 60 | 16 | 18 | -2997.672 | 0 | 1 | 0
54 | 60 | 18 | 20 | 1.137005 | 0 | 0 | 0 | 54 | 60 | 14 | 16 | -3546.273 | 0 | 0 | 0 | 54 | 60 | 18 | 20 | 27553.89 | 0 | 0 | 0
[8 empty] | 54 | 60 | 16 | 18 | 12.85604 | 0 | 1 | 0
[8 empty] | 54 | 60 | 18 | 20 | 4.322062 | 0 | 0 | 0
Steel Purity | [7 empty] | Steel Recovery | [7 empty] | Steel Cost
dHCO2 |  | dHN2 | [5 empty] | dHCO2 |  | dHN2 | [5 empty] | dHCO2 |  | dHN2
min | max | min | max | out | chk1 | chk2 | select | min | max | min | max | out | chk1 | chk2 | select | min | max | min | max | out | chk1 | chk2 | select
24 | 30 | 11 | 14 | 0.9102139 | 0 | 0 | 0 | 24 | 30 | 11 | 14 | 0.9473223 | 0 | 0 | 0 | 24 | 30 | 11 | 14 | 244.463 | 0 | 0 | 0
24 | 30 | 14 | 16 | 0.8825017 | 0 | 0 | 0 | 24 | 30 | 14 | 16 | 0.9525805 | 0 | 0 | 0 | 24 | 30 | 14 | 16 | 252.0012 | 0 | 0 | 0
24 | 30 | 16 | 18 | 0.9005495 | 0 | 1 | 0 | 24 | 30 | 16 | 18 | 0.956028 | 0 | 1 | 0 | 24 | 30 | 16 | 18 | 248.7431 | 0 | 1 | 0
24 | 30 | 18 | 20 | 0.9025193 | 0 | 0 | 0 | 24 | 30 | 18 | 20 | 0.9540595 | 0 | 0 | 0 | 24 | 30 | 18 | 20 | 247.0955 | 0 | 0 | 0
30 | 36 | 11 | 14 | 0.9069137 | 1 | 0 | 0 | 30 | 36 | 11 | 14 | 0.9479533 | 1 | 0 | 0 | 30 | 36 | 11 | 14 | 244.1946 | 1 | 0 | 0
30 | 36 | 14 | 16 | 0.9112895 | 1 | 0 | 0 | 30 | 36 | 14 | 16 | 0.9607873 | 1 | 0 | 0 | 30 | 36 | 14 | 16 | 245.5283 | 1 | 0 | 0
30 | 36 | 16 | 18 | 0.9012206 | 1 | 1 | 0.9012206 | 30 | 36 | 16 | 18 | 0.957159 | 1 | 1 | 0.957159 | 30 | 36 | 16 | 18 | 247.6522 | 1 | 1 | 247.6522
30 | 36 | 18 | 20 | 0.903226 | 1 | 0 | 0 | 30 | 36 | 18 | 20 | 0.9565572 | 1 | 0 | 0 | 30 | 36 | 18 | 20 | 248.0647 | 1 | 0 | 0
36 | 42 | 11 | 14 | 0.6864007 | 0 | 0 | 0 | 36 | 42 | 11 | 14 | 0.9498611 | 0 | 0 | 0 | 36 | 42 | 11 | 14 | 293.54 | 0 | 0 | 0
36 | 42 | 14 | 16 | 0.9875403 | 0 | 0 | 0 | 36 | 42 | 14 | 16 | 0.9482043 | 0 | 0 | 0 | 36 | 42 | 14 | 16 | 221.2568 | 0 | 0 | 0
36 | 42 | 16 | 18 | 0.8874046 | 0 | 1 | 0 | 36 | 42 | 16 | 18 | 0.9421982 | 0 | 1 | 0 | 36 | 42 | 16 | 18 | 228.0036 | 0 | 1 | 0
36 | 42 | 18 | 20 | 0.8652949 | 0 | 0 | 0 | 36 | 42 | 18 | 20 | 1.003779 | 0 | 0 | 0 | 36 | 42 | 18 | 20 | 163.0905 | 0 | 0 | 0
42 | 48 | 11 | 14 | 0.6980993 | 0 | 0 | 0 | 42 | 48 | 11 | 14 | 0.9864642 | 0 | 0 | 0 | 42 | 48 | 11 | 14 | 1032.251 | 0 | 0 | 0
42 | 48 | 14 | 16 | 0.8383541 | 0 | 0 | 0 | 42 | 48 | 14 | 16 | 0.4564814 | 0 | 0 | 0 | 42 | 48 | 14 | 16 | 222.9529 | 0 | 0 | 0
42 | 48 | 16 | 18 | 0.7070137 | 0 | 1 | 0 | 42 | 48 | 16 | 18 | -3.476238 | 0 | 1 | 0 | 42 | 48 | 16 | 18 | -485.2452 | 0 | 1 | 0
42 | 48 | 18 | 20 | -0.0636384 | 0 | 0 | 0 | 42 | 48 | 18 | 20 | 1.657272 | 0 | 0 | 0 | 42 | 48 | 18 | 20 | -608.4577 | 0 | 0 | 0
48 | 52 | 11 | 14 | 4.497081 | 0 | 0 | 0 | 48 | 52 | 11 | 14 | -5.632665 | 0 | 0 | 0 | 48 | 52 | 11 | 14 | 4637.251 | 0 | 0 | 0
48 | 52 | 14 | 16 | 8.081317 | 0 | 0 | 0 | 48 | 52 | 14 | 16 | -77.18505 | 0 | 0 | 0 | 48 | 52 | 14 | 16 | 3952.835 | 0 | 0 | 0
48 | 52 | 16 | 18 | 5.341256 | 0 | 1 | 0 | 48 | 52 | 16 | 18 | 100.4625 | 0 | 1 | 0 | 48 | 52 | 16 | 18 | 10841.2 | 0 | 1 | 0
48 | 52 | 18 | 20 | 0.2110259 | 0 | 0 | 0 | 48 | 52 | 18 | 20 | 140.3437 | 0 | 0 | 0 | 48 | 52 | 18 | 20 | 8490.418 | 0 | 0 | 0
52 | 56 | 11 | 14 | 8.621322 | 0 | 0 | 0 | 52 | 56 | 11 | 14 | 49.43098 | 0 | 0 | 0 | 52 | 56 | 11 | 14 | -3870.707 | 0 | 0 | 0
52 | 56 | 14 | 16 | 3.843222 | 0 | 0 | 0 | 52 | 56 | 14 | 16 | 5.837692 | 0 | 0 | 0 | 52 | 56 | 14 | 16 | -2646.953 | 0 | 0 | 0
52 | 56 | 16 | 18 | -6.618454 | 0 | 1 | 0 | 52 | 56 | 16 | 18 | 8.47897 | 0 | 1 | 0 | 52 | 56 | 16 | 18 | 20759.14 | 0 | 1 | 0
52 | 56 | 18 | 20 | -10.2179 | 0 | 0 | 0 | 52 | 56 | 18 | 20 | -5.620755 | 0 | 0 | 0 | 52 | 56 | 18 | 20 | 24120.34 | 0 | 0 | 0
56 | 60 | 11 | 14 | -5.603155 | 0 | 0 | 0 | 56 | 60 | 11 | 14 | 0.9558105 | 0 | 0 | 0 | 56 | 60 | 11 | 14 | -8037.403 | 0 | 0 | 0
56 | 60 | 14 | 16 | -4.633267 | 0 | 0 | 0 | 56 | 60 | 14 | 16 | -14.76074 | 0 | 0 | 0 | 56 | 60 | 14 | 16 | 2350.665 | 0 | 0 | 0
56 | 60 | 16 | 18 | 0.8267007 | 0 | 1 | 0 | 56 | 60 | 16 | 18 | 3.556463 | 0 | 1 | 0 | 56 | 60 | 16 | 18 | 10320.34 | 0 | 1 | 0
56 | 60 | 18 | 20 | -0.3406493 | 0 | 0 | 0 | 56 | 60 | 18 | 20 | -0.8215779 | 0 | 0 | 0 | 56 | 60 | 18 | 20 | -4732.591 | 0 | 0 | 0