## Sheet1
Polymer | HBM mol % | MMA mol % | HBM wt % | Mn | Mw | DP | no of H-bonds per chain | no of monomers
10 | 0 | 100 |  | 28000 | 32900 | 280 | 0 | 280 | Wt MMA | 100
11 | 2.5 | 97.5 | 2.783251 | 15100 | 20300 | 142.9248 | 3.573119 | 139.3516 | Wt UIM-MMA | 226
12 | 2 | 98 | 0.9003984 | 39000 | 50200 | 373.1343 | 7.462687 | 365.6716
13 | 5.5 | 96 | 4.93254 | 19000 | 25200 | 166.7691 | 9.172299 | 157.5968
17 | 0 | 100 | 0 | 25600 | 34000 | 246.1538 | 0 | 246.1538
18 | 1.5 | 98.5 | 1.19788 | 16000 | 28300 | 148.4505 | 2.226758 | 146.2238
19 | 2 | 98 | 2.790123 | 8100 | 16200 | 74.28467 | 1.485693 | 72.79897 | Wt Sty | 104
20 | 5 | 95 | 6.807229 | 8100 | 16600 | 69.46827 | 3.473413 | 65.99485 | Wt AIC-St | 252
21 | 5.5 | 94.5 | 5.975962 | 11400 | 20800 | 96.72493 | 5.319871 | 91.40506
ADA-MMA | 14 | 86 | 15.87397 | 15100 | 19932 | 87.28324 | 12.21965 | 75.06358 | Wt MMA | 100
DAD-PS | 6 | 94 | 4.82906 | 21600 | 28080 | 174.1374 | 10.44824 | 163.6891 | Wt PUPY-MMA | 159
[9 empty] | Wt Sty | 104
[9 empty] | Wt DAP-St | 334