## baseline_calculation_6%
Stoichiometry | Li0.3MO2 --> a LiyMOz + b LixMO2 + cO2 |  | TGA mass loss % | 6% | Formula
x | 0.3 |  | Molar Mass | g/mol | 0.3 = a*y+b*x
y | 0.3 |  | MW O2 | 31.998 | 1 = a + b
z | 1.15 |  | MW Li | 6.941 | 2 = a*z + 2*(b+c)
RS M ox state | 2 |  | MW M (=NCA) | 57.1437762 | --> (2-z-2c)/(2-z) = b
a | 0.4024843 |  | MW O | 15.999
b | 0.5975157 |  | MW Li0.3MO2 | 91.2240762 | VNCAx = VNCA0.3 * b * (MW NCAx / MW NCA0.3) * (rho NCA0.3 / rho NCAx)
c | 0.1710558 |  | MW LiyMOz | 77.6249262 | Vrs = VNCA0.3 * a * (MW rs / MW NCA0.3) * (rho NCA0.3 / rho rs)
check: a*y+b*x | 0.3 |  | MW LixMO2 | 91.2240762 | rho NCAx = ((MW NCAx / MW NCA0.3) * m NCA0.3) / ((100 - Vchange) * VNCA0.3)
|  |  | Vchange % | 4%
|  |  | Density | g/mL
|  |  | LiMO2 | 4.85
Volume | Vc0.3 + VNCA0.3 = Vc0.3 heat + VNCAx + Vrs + Vpore |  | Li0.3MO2 | 4.79661
Vc0.3 | 5.33% |  | LiyMOz | 6.67
VNCA0.3 | 94.67% |  | LixMO2 | 4.8
Vc0.3 heat | 3.99%
VNCAx | 56.53%
Vrs | 23.32% |  |  |  | Legend
Vpore | 16.17% |  |  |  | yellow | Inputs
[5 empty] | green | Outputs
[5 empty] | NCA0.3 | Delithiated NCA to x = 0.3
Check |  |  |  |  | NCAx | Delithiated NCA after heating
Initial mass | VNCA0.3 * rho NCA0.3 |  |  |  | Vc0.3 | Volume fraction of cracks after delithiation
| 4.540951 | g/cc-particle |  |  | Vc0.3 heat | Volume fraction of cracks after delithiation + heating
Final mass | VLixMO2 * rho LixMO2 + Vrs * rho rs |  |  |  | Vrs | Volume fraction of rock salt phase (spinel formation neglected)
| 4.268494 | g/cc-particle |  |  | Vpore | Volume fraction of mesopores
mass loss (%) | 6% | 6% |  |  | Vchange | Volume change for NCA grain when delithiated from x = 1 to x = 0.3