## Reference table
Reference | Material(s) | Deposition method | Average µ_h (along backbon orientation in case of orientation) (cm^2/Vs); OFET | Average µ_e (along backbon orientation in case of orientation) (cm^2/Vs); OFET | Mobility anisotropy µ_¦¦/µ_⊥; OFET | Optical anisotropy DR | Specific comments/OFET architecture (occasionally)
9 | CDT-BTZ-C16 | Dip-coating | 1 |  | ~ 2
71 | CDT-BTZ-C20 | Film Compression at surface of ionic liquid | 6.8 |  |  |  | To avoid contact resistance, hole mobility (>10 cm^2/V.s) was also measured using four terminal measurement in linear regime.
114 | CDT-BTZ-C16 | Solution shearing on nanogroved substrate | ~ 0.3 |  | > 1 |  | BG/BC
167 | CDT-BTZ-C16 | Directional Solvent Evaporation on Nanostructured Substrate | 18.5 |  | 17.6 |  | Capillary force was also utilized to assist orientation.
79 | DPP-BTz | Solution shearing with flexible coating head | 6.7 |  | ~ 3 | ~ 14
180 | DPP-BTz | Dynamic-template-directed orientation | 7.2 |  | ~ 2 |  | The Ion Gel was utilised as template for film coating and dielectric layer for OFET as well.
116 | DPPDTSE/SEBS CONPHINE | Solution shearing with a patterned microtrench coating blade | 1.5 |  |  | > 1.4 | Fully stretchable OFET
122 | DPPT-TT | Wire Bar Coating | 1.64
123 | DPPT-TT | Wire Bar Coating | 1.78 | 0.11 |  |  | Lower film thickness then that in Ref.122.
129 | DPPT-TT | Off-Center Spin Coating | 2.05 |  | 5.86 | 1.17 | TG/BC (orientation was mainly limited to few top layers)
130 | DPPT-TT | Off-Center Spin Coating | 4.72 |  | 8.28 | 4.3 | Preaggrigated solution was formed in high boiling point and relatively poor solvent.
133 | DPPT-TT | Rotation coating | 1.45 |  | 4.83 | 3.97 | film formation of conjugated polymer chains during off-center spin-coating.
179 | DPPT-TT | Dynamic-template-directed orientation | 2.24 |  | ~ 3 |  | At lower film thickness higher value of DR was obltained but due to mechanical damages during film transfer to the substrate led to hampered mobility.
96 | F4BDOPV-2T | Dip-coating | 1.17
131 | IDT-BT | Off-Center Spin Coating | 1.38 |  | > 1 | ~ 1 | Preaggrigation in solution was developed using a binary solvent system.
141 | NR-P3HT | Floating film transfer method | 0.003 |  | ~ 5.2 | 8.3
57 | P(NDI2OD-T2) | Mechanical rubbing |  | 0.11 | ~7
95 | P(NDI2OD-T2) | Dip-coating |  | 0.043 |  |  | BG/TC. The SiO_2 surface was plasma treated only.
77 | P(NDI2OD-T2) | Wire Bar Coating |  | 4.1 | > 10
123 | P(NDI2OD-T2) | Wire Bar Coating | 0.0175 | 0.34
127 | P(NDI2OD-T2) | Off-Center Spin Coating |  | 2.6 |  |  | The polymer was of defect-free nature nature
129 | P(NDI2OD-T2) | Off-Center Spin Coating |  | 1 | 9 | 1.04 | TG/BC (orientation was mainly limited to few top layers)
129 | P18 | Off-Center Spin Coating | 5.66 |  | 37.7 | 1.07 | TG/BC (orientation was mainly limited to few top layers)
74 | P2TDC17FT4 | Solution shearing | 0.096 |  |  |  | BG/TC. PTS treated SiO_2.
45 | P3DDT | Friction transfer | 0.0007 |  | 8 | > 10 | Due to face-on conformation of CPs the insulating sidechains lies in planne causing hampered inplane charge transport.
16 | P3HT | Directional Epitaxial Crystallization | > 0.01 |  | > 10
54 | P3HT | Mechanical rubbing | > 0.001 |  | ~ 2 | 5.1
55 | P3HT | Mechanical rubbing | ~ 0.0003 |  | 22 | > 8 | The noted data is for lowere molecular weight sample (6.4 kDa). With increase in molecular weight the over mobility increased but anisotropy decreased.
66 | P3HT | Strain allignment | ~ 0.1 |  | 9 | 5 | The noted mobility was obtained for lower channel length, 5 µm.
101 | P3HT | Blade Coating | ~ 0.2 |  | 1.62 | > 3.5
109 | P3HT | Solution shearing | 0.056 |  | ~ 1 | ~ 1.6 | BG/TC. 0.056 (FOTS-8), 0.004 (OTS-8) : both for 51 kDa sample. For 24 kDa P3HT sample: 0.011 (FOTS-8), 0.003 (OTS-8) cm^2/V.s
113 | P3HT | Solution shearing with nanogrooved coating head | 0.005
121 | P3HT/polyethylene blend | Wire Bar Coating | 0.05
124 | P3HT | Wire Bar Coating | 0.004 |  | 1.52 | 1.48 | P3HT: 36 kDa.
129 | P3HT | Off-Center Spin Coating | 0.088 |  | 1.01 | 1
133 | P3HT | Rotation coating | 0.06 |  | 1.2 | 1 | TG/BC
143 | P3HT | Floating film transfer method | 6.3 |  |  | ~ 2.5 | The improvement in mobility was 5 times and the P3HT utilized was defect free type.
56 | PBTTT | Mechanical rubbing | 0.02 |  | 13.33 | 13 | The lower mobility was obtained inspite of highly oriented film because this method is not compatible with hydrophobic substrate.
69 | PBTTT | Strain allignment | 1.52 |  | ~ 4.6 | ~ 2.5 | At higher strain DR increased but mobility desreased due to crystalline nature of PBTTT, breaks in the film occurred on application of higher strain.
70 | PBTTT | Film Compression at surface of ionic liquid | 0.4 |  | ~ 5.3 | 15.6
78 | PBTTT | Dip-coating | 0.7 |  | > 10 |  | The SiO_2 substrate was untreated and The films were annealed far below liquid crystalline temperature.
74 | PBTTT | Solution shearing | 0.015 |  |  |  | BG/TC. PTS treated SiO_2.
142 | PBTTT | Floating film transfer method | 0.4 |  | 10 | up to 13 | The maximum mobility reached up to 1.24 cm^2/V.s
114 | PCDTPT | Solution shearing on nanogroved substrate | > 5.5 |  | > 1 |  | BG/BC
162 | PCDTPT | Directional Solvent Evaporation on Nanostructured Substrate | ~ 6 |  | ~ 6 | 2 | High Molecular weight (300kDa) sample was utilized.
164 | PCDTPT | Directional Solvent Evaporation on Nanostructured Substrate | 56.1 |  |  |  | Directionally aligned PCDTPT thin films were doped by iodine vapor treatment.
167 | PCDTPT | Directional Solvent Evaporation on Nanostructured Substrate | 21.3 |  | 13.6 |  | Capillary force was also utilized to assist orientation.
145 | PDPP-TNT | Floating film transfer method | 1.2 |  |  | ~ 2
80 | PFIBI-BT | Wire Bar Coating | 5.1 | 4.2 | > 3
43 | PTB | Friction transfer | 0.006 |  | 10-1000 | 8 | Annealing of the film at higher temperature led to conformational change in the film and mobility anisotropy decreased.
113 | PTDPP-DTTE | Solution shearing with nanogrooved coating head | 6.75
113 | PTDPP-DTTE | solution shearing | 4.53
112 | PTDPPTFT4 | Solution shearing | 3.13 |  |  |  | Environment friendly film fabrication approach.
85 | PTDPPSe | Solution shearing | 2.48 | 0.35 |  |  | Preaggregation in solution was present.
86 | PTDPPSe-SiC4 | solution shearing | 5.12 | 1.39 |  |  | Preaggregation in solution was present.
86 | PTDPPSe-SiC5 | Solution shearing | 5.66 | 1.75 |  |  | Preaggregation in solution was present.
85, 86 | PTDPPSe-SiC6 | Solution shearing | 3.48 | 0.97 |  |  | Preaggregation in solution was present.
112 | PTDPPTFT4 | Solution shearing | 3.13
122 | PTVPhI-Eh | Wire Bar Coating | 0.24 | 0.008 |  |  | TG/BC. Au electrode.
122 | PTVPhI-Eh | Wire Bar Coating | 0.078 | 0.23 |  |  | TG/BC. CsF/Au electrode.
63 | PQT | Roll Transfer | 0.17 |  | 8 | > 2 | The same grooup also reported the maximum mobility of 0.21 cm^2/Vs along 30^o away from the backbone direction (Ref. 64).
160 | PQT | Floating film transfer method | 0.026 |  | 10.4 | 22
168 | regioregular-CDT-FBT | Directional Solvent Evaporation on Nanostructured Substrate | 8.18 |  |  |  | Capillary force and gravitational force were also utilized to assist orientation. Mobility improved >13 times compared to spincoated films.
168 | regiorandom-CDT-FBT | Directional Solvent Evaporation on Nanostructured Substrate | 16.04 |  |  |  | Capillary force and gravitational force were also utilized to assist orientation. Mobility improved >13 times compared to spincoated films.
DR : Dichroic Ratio |  | OFET : Orfanic field effect transistor | µ_h : hole mobility |  | µ_e : electron mobility