## Feuil1
| ρ (g/cm3) | space group | SG number | system | channel dim | Vm (cm3/g) | E / SiO2 (kJ/mol) | synthesized?
ABW | 1.731 | I m m a | 74 | ortho | 1 | 0.5777 | 8.0131
AEI | 1.449 | C m c m | 63 | ortho | 3 | 0.69013 | 18.6887
AEL | 1.769 | I m m a | 74 | ortho | 1 | 0.56529 | 6.413
AEN | 1.889 | C m c a | 64 | ortho | 2 | 0.52938 | 10.9173
AET | 1.65 | C m c m | 63 | ortho | 1 | 0.60606 | 11.3947
AFG | 1.639 | P 63/m m c | 194 | hexa | 0 | 0.61013 | 8.2415
AFI | 1.629 | P 6/m c c | 192 | hexa | 1 | 0.61387 | 8.9884 | 1
AFN | 1.659 | C 2/m | 12 | mono | 3 | 0.60277 | 20.8417
AFO | 1.781 | C m c m | 63 | ortho | 1 | 0.56148 | 6.7434
AFR | 1.437 | P m m n | 59 | ortho | 2 | 0.69589 | 19.6178
AFS | 1.388 | P 63/m c m | 193 | hexa | 3 | 0.72046 | 21.7817
AFT | 1.45 | P 63/m m c | 194 | hexa | 3 | 0.68966 | 18.5225
AFX | 1.45 | P 63/m m c | 194 | hexa | 3 | 0.68966 | 18.5441
AFY | 1.324 | P -3 1 m | 162 | trigonal | 3 | 0.75529 | 30.5876
AHT | 1.783 | C m c m | 63 | ortho | 1 | 0.56085 | 17.404
ANA | 1.85 | I a 3 d | 230 | cubic | 3 | 0.54054 | 16.4237
APC | 1.689 | C m c a | 64 | ortho | 2 | 0.59207 | 14.3733
APD | 1.751 | C m c a | 64 | ortho | 2 | 0.5711 | 10.0483
AST | 1.547 | F m 3 m | 225 | cubic | 0 | 0.64641 | 12.2075 | 1
ASV | 1.876 | P 4/m c c | 124 | tetra | 1 | 0.53305 | 24.6245
ATN | 1.702 | I 4/m m m | 139 | tetra | 1 | 0.58754 | 10.0038
ATO | 1.801 | R -3 m | 166 | trigonal | 1 | 0.55525 | 7.6728
ATS | 1.547 | C m c m | 63 | ortho | 1 | 0.64641 | 12.9363 | 1
ATT | 1.653 | P m m a | 51 | ortho | 2 | 0.60496 | 15.74
ATV | 1.854 | C m m a | 67 | ortho | 1 | 0.53937 | 4.2685
AWO | 1.73 | C m c a | 64 | ortho | 1 | 0.57803 | 14.546
AWW | 1.597 | P 4/n m m | 129 | tetra | 1 | 0.62617 | 14.2242
BCT | 1.866 | I 4/m m m | 139 | tetra | 1 | 0.53591 | 2.8798
BEA | 1.463 | P 41 2 2 | 91 | tetra | 3 | 0.68353 | 14.0123 | 1
BEC | 1.434 | P 42/m m c | 131 | tetra | 3 | 0.69735 | 16.0554 | 1
BIK | 1.834 | C m c m | 63 | ortho | 1 | 0.54526 | 3.3583
BOF | 1.73 | P n m a | 62 | ortho | 1 | 0.57803 | 11.684
BOG | 1.496 | I m m a | 74 | ortho | 2 | 0.66845 | 14.4457
BOZ | 1.184 | C m c m | 63 | ortho | 3 | 0.84459 | 55.8385
BPH | 1.388 | P -6 2 m | 189 | hexa | 3 | 0.72046 | 21.8623
BRE | 1.708 | P 21/m | 11 | mono | 2 | 0.58548 | 14.1779
BSV | 1.704 | I a -3 d | 230 | cubic | 3 | 0.58685 | 48.0713
CAN | 1.642 | P 63/m m c | 194 | hexa | 1 | 0.60901 | 8.6107
CAS | 1.843 | C m c m | 63 | ortho | 1 | 0.54259 | 2.9024
CDO | 1.749 | C m c m | 63 | ortho | 2 | 0.57176 | 12.5807 | 1
CFI | 1.617 | I m m a | 74 | ortho | 1 | 0.61843 | 7.8314 | 1
CGF | 1.713 | C 2/m | 12 | mono | 2 | 0.58377 | 19.792
CGS | 1.581 | P n m a | 62 | ortho | 3 | 0.63251 | 24.3555
CHA | 1.45 | R -3 m | 166 | trigonal | 3 | 0.68966 | 18.4779 | 1
CON | 1.487 | C 2/m | 12 | mono | 3 | 0.67249 | 14.4759
CZP | 1.924 | P 61 2 2 | 178 | hexa | 1 | 0.51975 | 45.9519
DAC | 1.695 | C 2/m | 12 | mono | 2 | 0.58997 | 8.8141
DDR | 1.618 | R -3 m | 166 | trigonal | 2 | 0.61805 | 5.6812 | 1
DFO | 1.405 | P 6/m m m | 191 | hexa | 3 | 0.71174 | 21.5941
DFT | 1.716 | P 42/m m c | 131 | tetra | 3 | 0.58275 | 13.5585
DON | 1.579 | C m c m | 63 | ortho | 1 | 0.63331 | 8.285 | 1
EAB | 1.538 | P 63/m m c | 194 | hexa | 2 | 0.6502 | 16.4225
EDI | 1.564 | P -4 m 2 | 115 | tetra | 3 | 0.63939 | 24.9623
EPI | 1.708 | C 2/m | 12 | mono | 2 | 0.58548 | 9.8781
ERI | 1.546 | P 63/m m c | 194 | hexa | 3 | 0.64683 | 16.3548
ETR | 1.459 | P 63 m c | 186 | hexa | 3 | 0.6854 | 26.613
EUO | 1.654 | C m m a | 67 | ortho | 1 | 0.60459 | 7.9161 | 1
EZT | 1.599 | I m m a | 74 | ortho | 1 | 0.62539 | 18.1705
FAR | 1.635 | P 63/m m c | 194 | hexa | 0 | 0.61162 | 7.8007 | 1
FAU | 1.255 | F d 3 m | 227 | cubic | 3 | 0.79681 | 22.6772 | 1
FER | 1.712 | I m m m | 71 | ortho | 2 | 0.58411 | 8.008 | 1
FRA | 1.632 | P -3 m 1 | 164 | trigonal | 0 | 0.61275 | 7.5093
GIS | 1.585 | I 41/a m d | 141 | tetra | 3 | 0.63091 | 17.408
GIU | 1.638 | P 63/m m c | 194 | hexa | 0 | 0.6105 | 8.0962
GME | 1.45 | P 63/m m c | 194 | hexa | 3 | 0.68966 | 18.6242
GON | 1.726 | C 2 2 2 | 21 | ortho | 1 | 0.57937 | 5.496 | 1
GOO | 1.74 | C 2 2 21 | 20 | ortho | 3 | 0.57471 | 23.0004
HEU | 1.651 | C 2/m | 12 | mono | 2 | 0.60569 | 12.4139
IFR | 1.591 | C 2/m | 12 | mono | 1 | 0.62854 | 15.6534 | 1
IHW | 1.729 | C m c a | 64 | ortho | 2 | 0.57837 | 8.5372 | 1
ISV | 1.43 | P 42/m m c | 131 | tetra | 3 | 0.6993 | 16.6809 | 1
ITE | 1.521 | C m c m | 63 | ortho | 2 | 0.65746 | 13.5019 | 1
ITH | 1.634 | A m m 2 | 38 | ortho | 3 | 0.612 | 10.7617 | 1
ITW | 1.699 | C 2/m | 12 | mono | 2 | 0.58858 | 13.687 | 1
IWR | 1.473 | C m m m | 65 | ortho | 3 | 0.67889 | 15.8626 | 1
JBW | 1.824 | P m m a | 51 | ortho | 1 | 0.54825 | 6.1127
JOZ | 1.526 | P 2/b 21/c 21/m | 57 | ortho | 3 | 0.65531 | 39.6525
JRY | 1.781 | I 21 21 21 | 24 | ortho | 1 | 0.56148 | 11.5791
JSN | 1.656 | P 1 2/c 1 | 13 | mono | 2 | 0.60386 | 17.7756
JST | 1.316 | P a -3 | 205 | cubic | 3 | 0.75988 | 64.8941
JSW | 1.737 | P 21/b 21/c 21/a | 61 | ortho | 1 | 0.57571 | 17.8739
KFI | 1.442 | I m 3 m | 229 | cubic | 3 | 0.69348 | 19.0705
LAU | 1.709 | C 2/m | 12 | mono | 1 | 0.58514 | 15.6633
LEV | 1.538 | R -3 m | 166 | trigonal | 2 | 0.6502 | 16.2829
LIO | 1.638 | P -6 m 2 | 187 | hexa | 0 | 0.6105 | 8.1517
LOS | 1.636 | P 63/m m c | 194 | hexa | 0 | 0.61125 | 7.9644
LOV | 1.601 | P 42/m m c | 131 | tetra | 3 | 0.62461 | 28.1477
LTA | 1.355 | P m 3 m | 221 | cubic | 3 | 0.73801 | 17.5731 | 1
LTL | 1.59 | P 6/m m m | 191 | hexa | 1 | 0.62893 | 19.4884
MAR | 1.636 | P 63/m m c | 194 | hexa | 0 | 0.61125 | 7.9239
MAZ | 1.6 | P 63/m m c | 194 | hexa | 1 | 0.625 | 18.7947
MEI | 1.38 | P 63/m | 176 | hexa | 3 | 0.72464 | 21.7849
MEL | 1.649 | I -4 m 2 | 119 | tetra | 3 | 0.60643 | 8.0726 | 1
MEP | 1.744 | P m 3 n | 223 | cubic | 0 | 0.57339 | 0.91352
MER | 1.575 | I 4/m m m | 139 | tetra | 3 | 0.63492 | 19.0109
MON | 1.711 | I 41/a m d | 141 | tetra | 2 | 0.58445 | 12.3758
MOR | 1.648 | C m c m | 63 | ortho | 1 | 0.6068 | 10.2286
MRE | 1.794 | I m m a | 74 | ortho | 1 | 0.55741 | 3.4447
MSE | 1.547 | P 42/m n m | 136 | tetra | 3 | 0.64641 | 12.0399
MSO | 1.741 | R -3 m | 166 | trigonal | 0 | 0.57438 | 11.3191
MTF | 1.934 | C 2/m | 12 | mono | 1 | 0.51706 | 4.3274 | 1
MTN | 1.697 | F d 3 m | 227 | cubic | 0 | 0.58928 | 1.1477 | 1
MTW | 1.714 | C 2/m | 12 | mono | 1 | 0.58343 | 5.6192 | 1
MVY | 1.96 | P n n m | 58 | ortho | 1 | 0.5102 | 25.4827
NAB | 1.517 | I -4 m 2 | 119 | tetra | 3 | 0.6592 | 39.0395
NAT | 1.565 | I 41/a m d | 141 | tetra | 3 | 0.63898 | 24.5284
NES | 1.601 | F m m m | 69 | ortho | 2 | 0.62461 | 12.0641
NON | 1.735 | F m m m | 69 | ortho | 0 | 0.57637 | 3.5489 | 1
NPO | 1.53 | P -6 2 c | 190 | hexa | 1 | 0.65359 | 27.3262
NPT | 1.256 | F m -3 c | 226 | cubic | 3 | 0.79618 | 49.7984
NSI | 1.845 | C 2/m | 12 | mono | 2 | 0.54201 | 2.727 | 1
OBW | 1.173 | I 4/m m m | 139 | tetra | 3 | 0.85251 | 56.9681
OFF | 1.545 | P -6 m 2 | 187 | hexa | 1 | 0.64725 | 16.5271
OSI | 1.706 | I 4/m m m | 139 | tetra | 1 | 0.58617 | 7.9081
OSO | 1.2 | P 62 2 2 | 180 | hexa | 3 | 0.83333 | 67.6292
OWE | 1.656 | P m m a | 51 | ortho | 2 | 0.60386 | 16.7764
PHI | 1.574 | C m c m | 63 | ortho | 3 | 0.63532 | 18.3284
PON | 1.703 | P c a 21 | 29 | ortho | 1 | 0.5872 | 15.6626
PUN | 1.398 | P b c n | 60 | ortho | 3 | 0.71531 | 38.5407
RHO | 1.379 | I m 3 m | 229 | cubic | 3 | 0.72516 | 21.3803
RRO | 1.684 | P 2/c | 13 | mono | 2 | 0.59382 | 14.6905 | 1
RSN | 1.6 | C 2/m | 12 | mono | 3 | 0.625 | 28.0146
RTE | 1.622 | C 2/m | 12 | mono | 1 | 0.61652 | 10.5514 | 1
RTH | 1.523 | C 2/m | 12 | mono | 2 | 0.6566 | 13.4147
RUT | 1.662 | C 2/m | 12 | mono | 0 | 0.60168 | 7.9725 | 1
RWR | 1.851 | I 41/a m d | 141 | tetra | 1 | 0.54025 | 10.7656 | 1
RWY | 0.733 | I -4 3 m | 217 | cubic | 3 | 1.3643 | 99.1924
SAF | 1.749 | I 2/b 2/a 2/m | 72 | ortho | 1 | 0.57176 | 7.6282
SAO | 1.321 | I -4 m 2 | 119 | tetra | 3 | 0.757 | 22.8186
SAS | 1.482 | I 4/m m m | 139 | tetra | 1 | 0.67476 | 15.5186 | 1
SAV | 1.448 | P 4/n m m | 129 | tetra | 3 | 0.69061 | 19.112
SBN | 1.535 | P 63/m m c | 194 | hexa | 3 | 0.65147 | 33.0571
SBS | 1.299 | P 63/m m c | 194 | hexa | 3 | 0.76982 | 23.6363
SFE | 1.642 | P 21/m | 11 | mono | 1 | 0.60901 | 9.894
SFF | 1.604 | P 21/m | 11 | mono | 1 | 0.62344 | 11.7093
SFN | 1.578 | C 2/m | 12 | mono | 1 | 0.63371 | 9.8497
SFO | 1.438 | C 2/m | 12 | mono | 2 | 0.69541 | 19.5838
SGT | 1.654 | I 41/a m d | 141 | tetra | 0 | 0.60459 | 8.999 | 1
SIV | 1.577 | C m c m | 63 | ortho | 3 | 0.63412 | 17.9114
SOD | 1.629 | I m 3 m | 229 | cubic | 0 | 0.61387 | 7.0181 | 1
SOF | 1.562 | C 2/c | 15 | mono | 3 | 0.6402 | 19.8137
SOS | 1.611 | P m n a | 53 | ortho | 3 | 0.62073 | 53.669
SSF | 1.585 | P 6/m m m | 191 | hexa | 2 | 0.63091 | 11.2136
SSY | 1.641 | P m m n | 59 | ortho | 1 | 0.60938 | 9.9842
STF | 1.601 | C 2/m | 12 | mono | 1 | 0.62461 | 11.2016 | 1
STI | 1.605 | F m m m | 69 | ortho | 2 | 0.62305 | 15.5649
STW | 1.534 | P 61 2 2 | 178 | hexa | 3 | 0.65189 | 21.179
SZR | 1.699 | C m m m | 65 | ortho | 3 | 0.58858 | 11.0022
THO | 1.565 | P m m a | 51 | ortho | 3 | 0.63898 | 24.7439
TON | 1.774 | C m c m | 63 | ortho | 1 | 0.5637 | 4.7042 | 1
TSC | 1.262 | F m 3 m | 225 | cubic | 3 | 0.79239 | 21.5814
UEI | 1.729 | F m m 2 | 42 | ortho | 2 | 0.57837 | 14.7507
UFI | 1.442 | I 4/m m m | 139 | tetra | 2 | 0.69348 | 14.5337
UOS | 1.677 | P m m a | 51 | ortho | 3 | 0.5963 | 14.4529
UOZ | 1.811 | P 4/n n c | 126 | tetra | 0 | 0.55218 | 23.047
USI | 1.49 | C 2/m | 12 | mono | 2 | 0.67114 | 24.6354
VET | 1.805 | P -4 | 81 | tetra | 1 | 0.55402 | 6.4802 | 1
VFI | 1.36 | P 63/m c m | 193 | hexa | 1 | 0.73529 | 18.8253
VNI | 1.665 | P 42/n c m | 138 | tetra | 3 | 0.6006 | 25.6918
VSV | 1.598 | I 41/a m d | 141 | tetra | 3 | 0.62578 | 27.8714
WEI | 1.486 | C c c m | 66 | ortho | 3 | 0.67295 | 42.5851
YUG | 1.729 | C 2/m | 12 | mono | 2 | 0.57837 | 10.3737
ZON | 1.656 | P b c m | 57 | ortho | 2 | 0.60386 | 17.902
alpha-quartz | 2.3847 |  |  |  |  | 0.41934 | 0