{"text_format":"2","workbook":"xls","n_sheets":1,"sheets":["A"],"not_rendered":{"charts":0,"images":0,"macros":0,"external_links":1,"defined_names":0,"comments":0,"pivot_tables":0},"unopened":[],"bounds":{"document_bytes":16777216,"sheet_cells":100000,"run_cost":"one","rows_first":2000,"rows_last":500,"rows_between":2000,"halvings":0,"cell_chars":16384,"cell_head_chars":4096},"cells_cut":0,"cells_raw":0,"read":"whole","date_system":"1900","formulas":"cached_only"}

{"sheet":"A","index":0,"n_rows":37,"n_cols":115,"rows_kept":37,"cut":false,"hidden":false,"merged":[],"flags":["formulas_cached_only"]}
["Particle size data (% within range)"]
["Size(low) to","size(high)","Samples, C - calibration, V - validation"]
["microns","microns","1V","2C","3V","4C","5C","6C","7C","8C","9C","10C","11V","12C","13C","14C","15C","16C","17C","18C","19V","20V","21C","22V","23C","24V","25C","26C","27V","28V","29C","30C","31V","32C","33C","34C","35C","36C","37C","38V","39C","40C","41C","42C","43C","44C","45C","46V","47C","48C","49C","50C","51V","52C","53C","54C","55V","56C","57C","58C","59C","60C","61V","62C","63V","64V","65V","66V","67C","68C","69C","70C","71C","72V","73C","74C","75V","76C","77C","78V","79C","80C","81V","82C","83C","84C","85C","86C","87C","88C","89C","90C","91C","92C","93C","94C","95C","96C","97C","98C","99C","100C","101C","102C","103C","104C","105C","106C","107C","108C","109C","110C","111C","112C","113C"]
[0.5,1.32,0,0.13,0,0,0,0,0,0,0,0,0,0,0,0,0,0,0,0,0,0,0,0,0,0,0,0,0,0,0,0,0,0,0,0,0,0,0,0,0,0,0,0,0,0,0,0,0,0,0,0,0,0,0,0,0,0,0,0,0,0,0.35,0.32,0.35,0.31,0.29,0.3,0.35,0.35,0.29,0.39,0.32,0.34,0.39,0,0,0,0,0,0,0,0,0,0,0,0,0,0,0,0,0,0,0,0,0,0,0,0,0,0,0,0,0,0,0,0,0,0,0,0,0,0,0,0]
[1.32,1.6,0,0.21,0,0,0,0,0,0,0,0,0,0,0,0,0,0,0,0,0,0,0,0,0,0,0,0,0,0,0,0,0,0,0,0,0,0,0,0,0,0,0,0,0,0,0,0,0,0,0,0,0,0,0,0,0,0,0,0,0,0,0.81,0.77,0.82,0.7,0.62,0.66,0.81,0.75,0.62,0.84,0.75,0.8,0.83,0,0,0,0,0,0,0,0,0,0,0,0,0,0,0,0,0,0,0,0,0,0,0,0,0,0,0,0,0,0,0,0,0,0,0,0,0,0,0,0]
[1.6,1.95,0,0.01,0,0,0,0,0,0,0,0,0,0,0,0,0,0,0,0,0,0,0,0,0,0,0,0,0,0,0,0,0,0,0,0,0,0,0,0,0,0,0,0,0,0,0,0,0,0,0,0,0,0,0,0,0,0,0,0,0,0,1.11,1.07,1.13,0.94,0.83,0.88,1.11,1,0.83,1.13,1.04,1.11,1.11,0,0,0,0,0,0,0,0,0,0,0,0,0,0,0,0,0,0,0,0,0,0,0,0,0,0,0,0,0,0,0,0,0,0,0,0,0.02,0,0,0]
[1.95,2.36,0,0,0,0,0,0,0,0,0,0,0,0,0,0,0,0,0,0,0,0,0,0,0,0,0,0,0,0,0,0,0,0,0,0,0,0,0,0,0,0,0,0,0,0,0,0,0,0,0,0,0,0,0,0,0,0,0,0,0,0,1.22,1.19,1.24,1.01,0.88,0.94,1.22,1.08,0.89,1.22,1.13,1.23,1.2,0,0,0,0,0,0,0,0,0,0,0,0,0,0,0,0,0,0,0,0,0,0,0,0,0,0,0,0,0,0,0,0,0,0,0,0,0.1,0,0,0]
[2.36,2.9,0.24,0,0.25,0,0,0.26,0.24,0.26,0,0.31,0.29,0.31,0.32,0,0.35,0.29,0.32,0.33,0,0.26,0,0.03,0.04,0,0.01,0.04,0,0,0,0,0,0.07,0,0.02,0.07,0.08,0.01,0,0,0,0,0,0.01,0,0,0,0,0,0,0,0.01,0,0.01,0,0,0.02,0.05,0.02,0,0,1.2,1.18,1.22,0.98,0.84,0.9,1.2,1.05,0.85,1.21,1.1,1.23,1.18,0,0,0.04,0.03,0,0,0,0.04,0.03,0,0.04,0.16,0.04,0,0,0.04,0.01,0,0,0,0.04,0.01,0.04,0,0.01,0.02,0.03,0,0,0,0.04,0,0.03,0.01,0.01,0,0.13,0,0,0.02]
[2.9,3.53,0.15,0.12,0.15,0,0,0.14,0.15,0.1,0,0.14,0.18,0.17,0.17,0,0.18,0.18,0.16,0.16,0,0.14,0.21,0.18,0.16,0.13,0.14,0.16,0.14,0.15,0.15,0.14,0.18,0.15,0.13,0.15,0.15,0.12,0.19,0.09,0.14,0,0.07,0.11,0.18,0.08,0.1,0.12,0.09,0.08,0.08,0.08,0.18,0.08,0.17,0.07,0.08,0.14,0.09,0.08,0.08,0,1.2,1.19,1.23,0.98,0.84,0.88,1.2,1.07,0.84,1.27,1.08,1.27,1.23,0.23,0.13,0.15,0.14,0.14,0.12,0,0.19,0.16,0.24,0.26,0.16,0.15,0,0.06,0.06,0.05,0.04,0.06,0,0.05,0.05,0.06,0,0.05,0.06,0.06,0,0,0.05,0.09,0.06,0.06,0.15,0.18,0.12,0.12,0.13,0.16,0.11]
[3.53,4.3,0.13,0.1,0.12,0.28,0.26,0.12,0.13,0.07,0.27,0.11,0.15,0.13,0.13,0.1,0.13,0.15,0.12,0.11,0.28,0.12,0.12,0.2,0.13,0.15,0.15,0.14,0.12,0.14,0.16,0.16,0.18,0.1,0.14,0.14,0.13,0.11,0.13,0.12,0.14,0,0.09,0.11,0.11,0.1,0.11,0.12,0.12,0.11,0.1,0.1,0.1,0.1,0.12,0.1,0.09,0.12,0.09,0.08,0.11,0,1.42,1.38,1.44,1.17,1.01,1.03,1.42,1.31,1,1.58,1.25,1.51,1.52,0.15,0.14,0.14,0.15,0.15,0.14,0,0.13,0.13,0.13,0.16,0.11,0.14,0,0.06,0.05,0.05,0.06,0.06,0,0.05,0.06,0.06,0,0.06,0.06,0.06,0,0,0.05,0.09,0.07,0.06,0.15,0.11,0.13,0.1,0.13,0.13,0.12]
[4.3,5.24,0.18,0.13,0.18,0.28,0.29,0.16,0.18,0.1,0.29,0.14,0.18,0.17,0.18,0.14,0.16,0.18,0.14,0.13,0.28,0.17,0.09,0.2,0.11,0.14,0.14,0.12,0.11,0.13,0.15,0.15,0.16,0.09,0.13,0.13,0.12,0.11,0.1,0.11,0.13,0,0.09,0.1,0.08,0.11,0.11,0.12,0.12,0.11,0.11,0.11,0.08,0.11,0.09,0.11,0.08,0.1,0.09,0.08,0.11,0,1.98,1.89,2.03,1.67,1.47,1.47,1.98,1.89,1.42,2.26,1.76,2.09,2.19,0.11,0.13,0.13,0.15,0.14,0.13,0.01,0.11,0.12,0.09,0.13,0.09,0.13,0.07,0.05,0.05,0.05,0.07,0.06,0.07,0.05,0.06,0.06,0,0.06,0.06,0.07,0,0.1,0.05,0.1,0.07,0.06,0.14,0.08,0.12,0.11,0.11,0.11,0.12]
[5.24,6.39,0.29,0.21,0.3,0.37,0.39,0.27,0.29,0.19,0.39,0.24,0.29,0.28,0.3,0.22,0.27,0.29,0.24,0.22,0.37,0.28,0.13,0.25,0.14,0.18,0.18,0.15,0.14,0.17,0.18,0.19,0.21,0.13,0.17,0.17,0.16,0.14,0.14,0.14,0.16,0.38,0.11,0.13,0.12,0.14,0.13,0.16,0.15,0.14,0.14,0.13,0.11,0.14,0.13,0.13,0.1,0.14,0.11,0.1,0.14,0.27,2.97,2.81,3.06,2.56,2.29,2.26,2.97,2.88,2.17,3.37,2.7,3.07,3.29,0.15,0.18,0.16,0.19,0.18,0.16,0.49,0.14,0.16,0.12,0.17,0.13,0.17,0.09,0.07,0.06,0.07,0.09,0.07,0.09,0.07,0.08,0.08,0.14,0.08,0.08,0.09,0.1,0.11,0.07,0.13,0.09,0.08,0.17,0.11,0.16,0.15,0.14,0.14,0.15]
[6.39,7.78,0.45,0.35,0.48,0.5,0.52,0.43,0.45,0.35,0.52,0.4,0.45,0.46,0.48,0.36,0.44,0.45,0.39,0.38,0.5,0.45,0.19,0.33,0.2,0.23,0.23,0.2,0.19,0.23,0.24,0.26,0.3,0.2,0.22,0.24,0.23,0.21,0.21,0.18,0.21,0.32,0.15,0.17,0.18,0.19,0.17,0.2,0.2,0.18,0.17,0.17,0.18,0.17,0.19,0.17,0.12,0.19,0.13,0.13,0.19,0.19,4.34,4.14,4.51,3.81,3.45,3.39,4.34,4.2,3.23,4.82,4.06,4.41,4.72,0.23,0.25,0.22,0.24,0.25,0.21,0.25,0.21,0.23,0.19,0.24,0.21,0.22,0.11,0.09,0.09,0.09,0.13,0.1,0.12,0.1,0.1,0.11,0.15,0.11,0.11,0.11,0.12,0.14,0.09,0.18,0.12,0.11,0.22,0.18,0.22,0.23,0.19,0.2,0.2]
[7.78,9.48,0.62,0.57,0.69,0.64,0.66,0.62,0.62,0.57,0.66,0.56,0.67,0.68,0.7,0.56,0.62,0.67,0.55,0.55,0.64,0.63,0.24,0.42,0.27,0.29,0.29,0.27,0.24,0.3,0.3,0.34,0.41,0.29,0.27,0.34,0.32,0.3,0.27,0.22,0.26,0.34,0.18,0.22,0.24,0.24,0.22,0.26,0.26,0.22,0.21,0.22,0.23,0.21,0.24,0.2,0.15,0.25,0.17,0.16,0.26,0.17,5.89,5.7,6.19,5.25,4.82,4.75,5.89,5.67,4.49,6.37,5.7,5.91,6.26,0.29,0.34,0.29,0.31,0.32,0.26,0.24,0.29,0.31,0.25,0.33,0.31,0.29,0.14,0.11,0.12,0.13,0.17,0.13,0.16,0.13,0.13,0.15,0.18,0.15,0.14,0.15,0.13,0.18,0.12,0.25,0.16,0.16,0.27,0.24,0.3,0.34,0.25,0.26,0.26]
[9.48,11.55,0.92,0.93,1.02,0.96,0.96,0.96,0.92,0.94,0.98,0.84,1.02,1.06,1.07,0.89,0.94,1.02,0.87,0.87,0.96,0.95,0.42,0.61,0.45,0.46,0.47,0.44,0.39,0.49,0.46,0.54,0.67,0.49,0.43,0.57,0.54,0.49,0.47,0.35,0.42,0.52,0.27,0.35,0.42,0.35,0.34,0.39,0.42,0.34,0.31,0.33,0.41,0.32,0.41,0.3,0.24,0.4,0.27,0.24,0.43,0.25,7.62,7.47,8,6.83,6.42,6.3,7.62,7.28,5.96,7.98,7.5,7.52,7.87,0.49,0.55,0.48,0.49,0.52,0.41,0.51,0.5,0.52,0.47,0.57,0.54,0.46,0.21,0.18,0.19,0.21,0.24,0.2,0.25,0.19,0.19,0.24,0.28,0.22,0.21,0.22,0.19,0.27,0.2,0.38,0.25,0.24,0.43,0.42,0.49,0.56,0.41,0.44,0.4]
[11.55,14.08,1.32,1.5,1.66,1.35,1.33,1.41,1.32,1.43,1.34,1.2,1.5,1.56,1.52,1.38,1.36,1.5,1.31,1.3,1.35,1.39,0.6,0.93,0.69,0.66,0.8,0.66,0.57,0.7,0.66,0.78,0.98,0.68,0.61,0.84,0.79,0.72,0.67,0.52,0.6,0.73,0.38,0.51,0.59,0.48,0.47,0.53,0.62,0.49,0.44,0.54,0.59,0.46,0.59,0.47,0.34,0.57,0.41,0.35,0.64,0.34,9.3,9.22,9.71,8.49,8.13,7.96,9.3,8.88,7.58,9.46,9.23,9.06,9.35,0.68,0.77,0.71,0.87,0.73,0.59,0.68,0.77,0.74,0.71,0.85,0.81,0.68,0.27,0.3,0.27,0.29,0.31,0.27,0.33,0.29,0.26,0.38,0.37,0.31,0.28,0.33,0.24,0.4,0.27,0.53,0.35,0.33,0.75,0.67,0.7,0.87,0.58,0.65,0.67]
[14.08,17.15,1.95,2.32,2.48,2,1.97,2.14,1.95,2.18,1.99,1.79,2.21,2.32,2.18,2.1,2.05,2.21,2.01,1.96,2,2.08,0.92,1.27,1.07,1,1.22,0.99,0.88,1.05,0.99,1.16,1.47,1.02,0.9,1.24,1.15,1.03,1.02,0.82,0.9,1.05,0.54,0.78,0.88,0.68,0.69,0.78,0.94,0.74,0.66,0.82,0.87,0.68,0.9,0.71,0.51,0.85,0.63,0.53,0.94,0.51,10.5,10.55,10.88,9.95,9.69,9.51,10.5,10.19,9.1,10.55,10.51,10.2,10.4,1.02,1.09,1.1,1.33,1.07,0.89,1.16,1.19,1.08,1.12,1.28,1.19,1.03,0.35,0.42,0.37,0.4,0.4,0.37,0.41,0.39,0.37,0.5,0.51,0.42,0.35,0.45,0.31,0.53,0.38,0.73,0.48,0.43,1.16,1.01,0.99,1.36,0.87,1.01,0.97]
[17.15,20.9,2.87,3.31,3.63,2.88,2.87,3.15,2.87,3.18,2.94,2.65,3.14,3.32,3.05,3.06,2.98,3.14,2.97,2.85,2.88,3,1.33,1.68,1.55,1.42,1.71,1.39,1.27,1.48,1.41,1.59,2.05,1.45,1.29,1.68,1.57,1.4,1.44,1.22,1.3,1.43,0.76,1.13,1.25,0.95,0.97,1.12,1.35,1.06,0.95,1.23,1.24,0.97,1.28,1.04,0.74,1.18,0.9,0.76,1.3,0.74,10.91,11.05,11.15,10.75,10.8,10.58,10.91,10.92,10.26,10.95,10.93,10.68,10.78,1.44,1.43,1.56,1.87,1.48,1.27,1.72,1.68,1.48,1.62,1.78,1.61,1.47,0.42,0.56,0.5,0.54,0.51,0.49,0.5,0.52,0.5,0.66,0.64,0.55,0.43,0.62,0.38,0.7,0.52,0.97,0.63,0.55,1.65,1.4,1.31,1.96,1.22,1.45,1.33]
[20.9,25.48,4.15,4.58,5.39,4.09,4.18,4.51,4.15,4.47,4.3,3.86,4.29,4.52,4.2,4.35,4.16,4.29,4.21,4,4.09,4.17,1.89,2.3,2.16,1.97,2.42,1.91,1.79,2.05,1.94,2.16,2.72,1.98,1.8,2.16,2.09,1.82,1.98,1.78,1.83,1.89,1.06,1.59,1.75,1.3,1.32,1.58,1.86,1.48,1.33,1.88,1.7,1.35,1.81,1.55,1.05,1.58,1.22,1.03,1.78,1.07,10.41,10.54,10.36,10.62,11.09,10.84,10.41,10.73,10.75,10.34,10.32,10.38,10.26,2.02,1.82,2.14,2.59,1.99,1.78,2.44,2.19,1.98,2.24,2.43,2.17,2.03,0.52,0.81,0.67,0.72,0.68,0.66,0.64,0.74,0.7,0.94,0.8,0.72,0.56,0.9,0.5,0.98,0.72,1.27,0.83,0.71,2.36,1.95,1.68,2.7,1.69,2.01,1.86]
[25.48,31.01,5.79,5.95,7.91,5.57,5.83,6.13,5.79,5.93,6.02,5.36,5.58,5.87,5.62,5.96,5.6,5.58,5.56,5.35,5.57,5.54,2.55,3.21,2.85,2.59,3.4,2.5,2.41,2.7,2.54,2.87,3.39,2.52,2.41,2.69,2.62,2.28,2.6,2.44,2.46,2.5,1.45,2.12,2.34,1.72,1.73,2.09,2.44,1.97,1.79,2.81,2.26,1.81,2.43,2.26,1.45,2.02,1.62,1.35,2.33,1.49,9.17,9.1,8.7,9.7,10.41,10.3,9.17,9.57,10.42,8.83,8.96,9.28,8.88,2.59,2.26,2.73,3.46,2.55,2.39,3.11,2.67,2.56,2.84,3.15,2.76,2.65,0.72,1.21,0.92,0.96,0.95,0.92,0.86,1.09,0.99,1.36,1.01,0.98,0.79,1.31,0.68,1.4,0.99,1.63,1.1,0.95,3.31,2.73,2.1,3.46,2.29,2.65,2.57]
[31.01,37.79,7.68,7.38,10.42,7.33,7.8,7.99,7.68,7.58,8.04,7.14,7.08,7.44,7.32,7.7,7.28,7.08,6.95,6.92,7.33,7.11,3.29,4.32,3.61,3.34,4.46,3.22,3.15,3.46,3.21,3.7,4.11,3.14,3.14,3.34,3.25,2.89,3.31,3.19,3.2,3.26,1.95,2.69,2.92,2.22,2.24,2.64,3.08,2.53,2.32,3.88,2.83,2.39,3.06,3.07,2,2.49,2.12,1.72,2.99,2.04,7.34,7.14,6.6,8.11,8.89,8.97,7.34,7.73,9.33,6.82,7.15,7.61,6.95,3.18,2.86,3.42,4.23,3.2,3.07,3.77,3.24,3.23,3.43,3.88,3.38,3.35,1.04,1.71,1.27,1.3,1.34,1.28,1.22,1.51,1.38,1.85,1.32,1.33,1.15,1.79,0.95,1.92,1.37,2.05,1.48,1.28,4.28,3.59,2.64,4.16,3.02,3.38,3.38]
[37.79,46.03,9.59,9.01,12.42,9.23,9.88,9.91,9.59,9.24,10.08,9.07,8.76,9.21,9.2,9.41,9.11,8.76,8.53,8.77,9.23,8.81,4.09,5.78,4.5,4.28,5.77,4.18,4.04,4.33,3.96,4.68,4.96,3.94,4.01,4.2,4.12,3.74,4.16,4.05,4.07,4.25,2.6,3.29,3.43,2.84,2.91,3.26,3.79,3.21,2.94,5.09,3.4,3.1,3.7,4.1,2.75,3.04,2.73,2.24,3.78,2.74,5.28,5.19,4.54,6.25,6.84,7.08,5.28,5.54,7.54,4.66,5.27,5.61,4.82,3.87,3.73,4.28,5.08,4.06,3.86,4.7,3.98,4.03,4.07,4.67,4.13,4.19,1.5,2.27,1.74,1.76,1.84,1.76,1.72,1.97,1.89,2.43,1.76,1.8,1.65,2.36,1.28,2.51,1.86,2.52,1.99,1.72,5.47,4.68,3.4,4.93,3.94,4.27,4.51]
[46.03,56.09,11.22,10.43,13.48,10.91,11.57,11.47,11.22,10.79,11.69,10.85,10.45,10.96,11.02,10.69,10.83,10.45,10.19,10.86,10.91,10.54,5,7.69,5.55,5.41,7.48,5.36,5.13,5.39,4.89,5.78,5.94,4.99,5.08,5.3,5.24,4.93,5.21,5.06,5.13,5.53,3.39,3.95,3.98,3.59,3.78,3.96,4.62,4.04,3.74,6.5,4.07,4,4.4,5.44,3.73,3.76,3.6,3.03,4.7,3.66,3.35,3.52,2.87,4.41,4.68,4.98,3.35,3.47,5.4,2.72,3.59,3.58,2.91,4.81,4.92,5.35,6.27,5.19,4.85,5.89,4.99,5.01,4.83,5.57,5.09,5.26,2.05,2.85,2.28,2.29,2.37,2.3,2.31,2.45,2.47,3.07,2.25,2.37,2.24,3.03,1.63,3.11,2.41,2.96,2.59,2.2,7.11,6.23,4.48,5.87,5.05,5.39,6.13]
[56.09,68.33,12.22,11.5,13,11.96,12.37,12.26,12.22,11.86,12.42,12.17,11.74,12.24,12.4,11.37,12.1,11.74,11.69,12.7,11.96,11.89,6.2,10,6.82,6.78,9.57,6.8,6.57,6.72,6.16,7.02,7.14,6.42,6.41,6.65,6.64,6.45,6.57,6.31,6.52,7.09,4.39,4.77,4.75,4.56,4.95,4.85,5.63,5.09,4.86,8.18,5.05,5.17,5.36,7.23,5.04,4.76,4.82,4.22,5.79,4.9,1.73,2.16,1.67,2.73,2.72,2.97,1.73,1.9,3.34,1.27,2.19,1.94,1.5,6.13,6.45,6.7,8,6.66,6.18,7.52,6.38,6.3,5.89,6.75,6.38,6.66,2.59,3.54,2.88,2.85,2.87,2.85,2.91,3.11,3.11,3.84,2.7,2.98,2.86,3.91,1.94,3.8,2.98,3.35,3.21,2.69,9.39,8.5,5.91,7.11,6.48,6.83,8.38]
[68.33,83.26,12.05,11.68,10.77,11.98,11.89,11.84,12.05,11.77,11.87,12.56,11.75,12.04,12.31,11.19,12.25,11.75,12.08,12.97,11.98,12.14,7.85,12.21,8.32,8.32,11.71,8.47,8.33,8.32,7.9,8.5,8.55,8.27,8.04,8.02,8.18,8.12,8.23,7.91,8.28,8.84,5.63,5.93,5.97,5.84,6.47,6.09,6.91,6.44,6.36,10.09,6.37,6.65,6.75,9.51,6.57,6.12,6.43,5.96,6.91,6.51,0.61,1.13,0.87,1.36,1.26,1.38,0.61,0.92,1.7,0.41,1.12,0.89,0.63,7.92,8.12,8.33,10.08,8.4,7.94,9.51,7.98,7.9,7.41,8.22,7.85,8.4,3.03,4.79,3.52,3.43,3.34,3.39,3.5,4.45,3.82,5,3.11,3.62,3.4,5.28,2.21,5.02,3.56,3.72,3.85,3.25,12.01,11.41,7.54,8.6,8.21,8.6,11.1]
[83.26,101.44,10.55,10.54,7.52,10.77,10.23,10.15,10.55,10.33,10.09,11.49,10.36,10.26,10.49,9.97,11.08,10.36,11.14,11.38,10.77,10.89,9.95,14.14,10.04,9.93,13.9,10.15,10.3,10.09,9.96,10.02,10.02,10.28,9.82,9.3,9.76,9.8,10.18,9.78,10.27,10.64,7.2,7.5,7.73,7.51,8.4,7.73,8.52,8.16,8.26,12.62,8,8.45,8.55,12.66,8.27,7.94,8.37,8.28,8.11,8.51,0.01,0.43,0.36,0.41,0.38,0.41,0.01,0.37,0.65,0.02,0.36,0.28,0.15,10.12,9.77,10.16,12.48,10.31,9.98,11.59,9.67,9.68,9.49,9.99,9.47,10.34,3.59,7.87,4.37,4.24,4.04,4.15,4.25,7.78,4.78,7.66,3.73,4.46,4.01,8.22,2.81,7.89,4.37,4.36,4.71,4.08,14.59,14.81,9.26,10.31,10.02,10.66,14.16]
[101.44,123.59,7.82,7.9,3.58,8.18,7.5,7.31,7.82,7.66,7.25,8.75,7.88,7.33,7.55,7.72,8.37,7.88,8.54,8.28,8.18,8.12,12.02,12.3,11.5,11.12,12.55,11.29,11.98,11.36,11.61,10.98,10.87,11.73,11.3,10.3,10.99,11.11,11.92,11.44,11.89,11.74,9.11,9.33,10.1,9.48,10.54,9.52,10.14,10.03,10.33,12.81,10.11,10.34,10.59,13.65,10.11,10.07,10.33,10.82,9.39,10.83,0,0,0.01,0,0,0,0,0.05,0.06,0,0,0,0,11.89,11.08,11.53,12.27,11.84,11.73,12.73,11.01,11.28,11.5,11.44,10.91,11.89,4.89,11.78,5.86,5.75,5.48,5.63,5.58,11.92,6.38,10.97,5.09,5.95,5.26,11.68,4.32,11.43,5.91,5.79,6.17,5.6,13.16,14.39,10.82,11.55,11.55,12.39,13.77]
[123.59,150.57,4.58,4.91,2.01,4.92,4.35,4.12,4.58,4.69,4.11,5.15,5.03,4.28,4.44,5.07,4.85,5.03,5.25,4.71,4.92,4.92,12.73,10.3,11.58,11.17,10.86,11.42,12.26,11.28,11.95,10.72,10.46,12.04,11.59,10.61,11.2,11.45,12.19,11.9,12.08,11.57,10.9,10.99,12.35,11.17,12.1,11.13,11.19,11.46,11.93,12.89,12.08,11.63,12.2,14.38,11.71,11.72,11.87,12.83,10.49,12.62,0,0,0,0,0,0,0,0,0,0,0,0,0,12.32,11.42,11.48,11.97,11.85,12.19,11.9,11.45,11.86,12.26,11.5,11.42,11.95,7.41,17.19,8.24,8.28,7.98,8.09,7.97,17.96,8.85,15.94,7.65,8.35,7.61,16.61,7.22,16.53,8.44,8.33,8.4,8.11,11.1,12.93,11.6,11.21,12.01,12.36,12.79]
[150.57,183.44,2.27,2.75,1.34,2.56,2.19,1.99,2.27,2.66,2,2.48,2.93,2.28,2.3,3.11,2.32,2.93,2.95,2.37,2.56,2.71,11.58,6.81,10.36,10.25,7.31,10.59,11.02,10.2,10.98,9.63,9.1,11.1,10.77,10.24,10.55,10.87,10.81,11.14,10.85,10.32,12.37,12.09,13.55,12.36,12.66,12.25,11.62,12.14,12.63,10.05,12.82,12.1,12.45,11.54,12.57,12.45,12.8,13.84,11.24,13.35,0.02,0,0,0.06,0.07,0.06,0.02,0.04,0.03,0.12,0,0,0.02,11.44,10.8,10.26,9.2,10.49,11.19,9.51,10.96,11.06,11.36,10.11,11.03,10.61,11.07,18.11,11.42,11.71,11.49,11.48,11.37,18.9,11.99,17.29,11.3,11.61,10.98,17.4,11.33,17.46,11.87,11.72,11.43,11.62,7.2,8.2,11.43,9.47,11.11,10.56,9.21]
[183.44,223.51,1.24,1.66,1.04,1.42,1.23,1.09,1.24,1.68,1.11,1.24,1.87,1.4,1.38,2.09,1.17,1.87,1.81,1.34,1.42,1.65,8.94,4.28,8.22,8.64,4.62,8.87,8.73,8.37,9,8,7.23,8.97,9.11,9.16,9.02,9.46,8.39,9.33,8.69,8.29,12.94,12.01,12.42,12.48,11.8,12.17,10.83,11.59,12.08,7.15,11.86,11.49,11.04,8.33,12.4,11.75,12.38,13.12,11.07,12.48,0.31,0.19,0.16,0.31,0.33,0.31,0.31,0.28,0.33,0.37,0.09,0,0.32,9.17,9.39,8.25,6.56,8.32,9.15,6.52,9.22,9.23,9.01,7.75,9.37,8.33,15.15,15.58,14.57,15.12,15.2,14.91,14.92,16.05,14.95,15.69,15.12,14.87,14.74,15.15,15.74,15.17,15.23,14.87,14.39,15.16,4.38,5.03,10.28,7,9.29,7.85,6.19]
[223.51,272.31,1,1.17,0.14,1.09,1.01,0.9,1,1.24,0.93,0.89,1.39,1.07,1.04,1.62,0.85,1.39,1.29,0.96,1.09,1.26,6.09,0.56,5.97,6.77,0.62,6.67,6.3,6.43,6.78,6.28,5.43,6.35,7.13,7.38,6.85,7.41,5.97,7.1,6.4,6,12.17,10.59,9.09,11.25,9.81,10.5,8.83,9.9,10.18,2.12,9.13,9.89,8.2,2.7,10.76,9.88,10.48,10.79,9.58,10.04,0.49,0.36,0.39,0.38,0.51,0.47,0.49,0.47,0.51,0.53,0.63,0,0.58,6.33,7.39,6.21,1.87,6.16,6.88,3.95,6.8,6.8,6.46,5.46,6.82,6.01,18.03,9.45,16.51,16.97,17.29,17.01,17.1,9.32,16.23,10.47,17.4,16.67,17.34,9.24,18.93,9.39,16.87,15.86,16.03,17.22,0.56,1.13,8.29,4.82,6.94,5.4,1.48]
[272.31,331.77,0.72,0.65,0,0.75,0.72,0.65,0.72,0.7,0.67,0.6,0.82,0.63,0.62,0.95,0.57,0.82,0.72,0.54,0.75,0.78,3.36,0,3.5,4.3,0.01,3.82,3.69,4.02,4.08,3.98,3.31,3.44,4.52,4.58,3.95,4.49,3.54,4.33,3.8,3.31,9.16,7.47,4.88,8.06,6.51,6.9,5.44,6.79,6.66,0.2,5.35,6.79,4.66,0.27,7.31,6.75,6.8,6.84,6.31,6.16,0.42,0.32,0.44,0.23,0.43,0.41,0.42,0.42,0.41,0.46,0.84,0,0.56,3.31,4.52,3.84,0.16,3.74,4.21,1.81,3.88,3.85,3.87,3.16,3.68,3.47,17.16,0.93,15.52,15.23,15.49,15.6,15.6,0.88,14.12,1.14,16.01,14.97,16.48,0.91,18.41,0.95,14.75,12.93,14.45,15.48,0,0,5.21,2.73,4.04,3.04,0.09]
[331.77,404.21,0,0,0,0,0,0,0,0,0,0,0,0,0,0,0,0,0,0,0,0,0.19,0,0.21,0.49,0,0.19,0.26,0.43,0.33,0.37,0.16,0.17,0.58,0.55,0.28,0.46,0.28,0.47,0.28,0.01,3,2.06,0.7,2.27,1.44,1.52,0.81,1.67,1.39,0,0.96,1.59,0.68,0,1.81,1.7,1.49,1.39,1.32,1.12,0.05,0.01,0.06,0,0,0,0.05,0.02,0,0.02,0.42,0,0.08,0.1,0.48,0.34,0,0.26,0.43,0,0.32,0.26,0.41,0.1,0.21,0.1,9.52,0,8.37,7.44,7.6,8.09,8.07,0,6.5,0,8.44,7.25,9.08,0,10.51,0,6.81,5.15,7.04,7.75,0,0,0.79,0.01,0.32,0.02,0]
[404.21,492.47,0,0,0,0,0,0,0,0,0,0,0,0,0,0,0,0,0,0,0,0,0,0,0,0,0,0,0,0,0,0,0,0,0,0,0,0,0,0,0,0,0.02,0.02,0,0.02,0.01,0.01,0.01,0.01,0.01,0,0.01,0.01,0,0,0.01,0.01,0.01,0.01,0.01,0.01,0,0,0,0,0,0,0,0,0,0,0,0,0,0,0,0,0,0,0,0,0,0,0,0,0,0,0.06,0,0.05,0.04,0.04,0.05,0.05,0,0.03,0,0.05,0.04,0.05,0,0.06,0,0.04,0.02,0.04,0.04,0,0,0,0,0,0,0]
[492.47,600,0,0,0,0,0,0,0,0,0,0,0,0,0,0,0,0,0,0,0,0,0,0,0,0,0,0,0,0,0,0,0,0,0,0,0,0,0,0,0,0,0,0,0,0,0,0,0,0,0,0,0,0,0,0,0,0,0,0,0,0,0,0,0,0,0,0,0,0,0,0,0,0,0,0,0,0,0,0,0,0,0,0,0,0,0,0,0,0,0,0,0,0,0,0,0,0,0,0,0,0,0,0,0,0,0,0,0,0,0,0,0,0,0]
[]
["Moisture (% m/m)",null,4.18,4.06,4.2,4.05,4.34,3.79,4.18,3.33,3.97,3.96,3.96,3.92,4.52,3.68,3.99,3.96,4.15,3.84,4.05,3.66,3.92,3.9,3.97,4,3.8,4.38,4.34,4,4.31,3.99,3.8,3.88,4.38,4.39,3.97,4.05,3.75,4.28,4.14,3.55,3.8,4.26,3.7,3.88,3.77,3.9,4.3,4.27,3.6,3.7,3.5,3.6,3.6,3.9,3.59,3.8,3.34,3.6,3.79,4.2,2.51,2.4,2.3,2.1,2.75,3.59,2.51,2.9,2.87,2.8,2.17,2.3,2.7,1.16,0.94,0.9,1.2,1.11,1.11,1.17,0.99,1.2,1.18,1.23,0.98,1.15,4,2.6,3.36,2.8,3.76,3.7,2.6,3.3,2.9,4,3.21,3.8,3.79,3.5,3.58,4.1,3.5,3.2,3.87,3.3,1.1,1.12,0.97,1.09,1.16,0.88,0.9]