## Sheet2
Number of device | dielectric | W/L | A(intercept） | B（slope） | Imax | Imin | u（mobility） | VT | on/off ratios
w-2-1 | OTS/SiO2 | 0.15 | 0.000122351 | -6.83793e-05 | -4.997303e-06 | -7.4738e-12 | 6.264315 | 1.789299 | 668642.8
w-2-2 | OTS/SiO2 | 0.153 | -6.93409e-05 | -7.21187e-05 | -6.22073e-06 | -3.536855e-13 | 6.798833 | -0.9614829 | 17588309.2
w-2-3 | OTS/SiO2 | 0.225 | 0.000215513 | -7.59116e-05 | -8.883841e-06 | -3.164225e-13 | 5.122285 | 2.839 | 28075884.2
w-2-4 | OTS/SiO2 | 0.06967 | 0.000299935 | -3.9589e-05 | -3.412857e-06 | -8.327496e-13 | 4.499179 | 7.576221 | 4098298.7
w-2-5 | OTS/SiO2 | 0.1412 | 0.000268887 | -4.14204e-05 | -3.412857e-06 | -8.327496e-13 | 2.430098 | 6.491656 | 4098298.7
w-2-6 | OTS/SiO2 | 0.1598 | 1.78226e-05 | -7.01765e-05 | -6.739546e-06 | -3.65415e-13 | 6.163631 | 0.2539682 | 18443539.1
w-2-7 | OTS/SiO2 | 0.25267 | 9.66493e-05 | -6.99864e-05 | -7.552589e-06 | -4.485487e-13 | 3.87707 | 1.380973 | 16837835.2
w-2-8 | OTS/SiO2 | 0.14779 | 0.000425068 | -7.94382e-05 | -1.039454e-05 | -5.759411e-13 | 8.539722 | 5.350927 | 18047924.1
w-2-9 | OTS/SiO2 | 0.168 | 0.00034706 | -4.0975e-05 | -3.658865e-06 | -1.7883e-12 | 1.998751 | 8.470043 | 2046001.6
w-2-10 | OTS/SiO2 | 0.1325 | 0.000499333 | -6.69301e-05 | -8.11889e-06 | 2.71026e-14 | 6.761718 | 7.460515 | -299561298.1
w-2-11 | OTS/SiO2 | 0.177 | 0.000551765 | -7.13685e-05 | -9.601527e-06 | -3.011e-15 | 5.755325 | 7.731212 | 3188816798.8
w-2-12 | OTS/SiO2 | 0.177 | 0.000617693 | -3.86961e-05 | -3.975371e-06 | -1.3304e-12 | 1.691964 | 15.96267 | 2988102.0
w-2-13 | OTS/SiO2 | 0.15 | 0.000385736 | -6.29255e-05 | -6.979584e-06 | -1.594563e-13 | 5.279491 | 6.130043 | 43771141.1
w-2-14 | OTS/SiO2 | 0.2076 | 0.000455068 | -7.11727e-05 | -9.548657e-06 | -6.57607e-14 | 4.880109 | 6.393856 | 145203086.9
w-2-15 | OTS/SiO2 | 0.34826 | 0.000507649 | -7.52987e-05 | -9.746564e-06 | -1.228e-12 | 3.256127 | 6.741803 | 7936941.0
w-2-16 | OTS/SiO2 | 0.0438 | 0.000727998 | -3.03738e-05 | -2.96641e-06 | -3.975619e-11 | 4.212638 | 23.96796 | 74615.06
w-2-17 | OTS/SiO2 | 0.203 | 0.00107 | -8.42293e-05 | -1.351175e-05 | -8.834735e-13 | 6.989729 | 12.70342 | 15293892.7
w-2-18 | OTS/SiO2 | 0.21456 | 0.000684939 | -7.61084e-05 | -1.081121e-05 | -1.665771e-13 | 5.399411 | 8.999519 | 64902121.5
w-2-19 | OTS/SiO2 | 0.06528 | 0.00043186 | -3.23182e-05 | -2.388004e-06 | -1.863367e-13 | 3.199957 | 13.36275 | 12815530.3
w-2-20 | OTS/SiO2 | 0.138 | 0.00192 | -0.000111103 | -7.893577e-06 | -1.215862e-13 | 17.88968 | 17.28126 | 64921654.6
w-2-21 | OTS/SiO2 | 0.1528 | 0.000427938 | -5.19576e-05 | -4.973142e-06 | -3.744014e-13 | 3.533498 | 8.236293 | 13282915.2
w-2-22 | OTS/SiO2 | 0.1513588 | 0.000638737 | -8.28628e-05 | -6.915874e-06 | -9.1763e-15 | 9.072804 | 7.708369 | 753666958.3
w-2-23 | OTS/SiO2 | 0.125695 | 0.00104 | -6.50767e-05 | -8.231258e-06 | -1.91897e-11 | 6.738497 | 15.98114 | 428941.5
w-2-24 | OTS/SiO2 | 0.07198 | 0.00102 | -4.85472e-05 | -4.644665e-06 | -1.461744e-13 | 6.548571 | 21.01048 | 31774820.3
w-2-25 | OTS/SiO2 | 0.1007 | 0.000369574 | -5.01057e-05 | -4.835171e-06 | -1.419954e-13 | 4.986259 | 7.375887 | 34051601.6
w-2-26 | OTS/SiO2 | 0.0734 | 0.000201384 | -2.0019e-05 | -1.075181e-06 | -1.3124e-12 | 1.09199 | 10.05964 | 819247.6
w-2-27 | OTS/SiO2 | 0.15142634 | 0.000875529 | -8.43437e-05 | -9.419441e-06 | -1.534892e-13 | 9.395802 | 10.38049 | 61368754.8
w-2-28 | OTS/SiO2 | 0.1394 | 0.000609096 | -5.61379e-05 | -6.044851e-06 | -3.74564e-14 | 4.521469 | 10.85 | 161383663.0
w-2-29 | OTS/SiO2 | 0.21435 | -7.03345e-05 | -7.03345e-05 | -6.577422e-06 | -4.969565e-13 | 4.615761 | -1 | 13235408.9
w-2-30 | OTS/SiO2 | 0.0876 | 0.000202991 | -3.39659e-05 | -2.134253e-06 | -2.04032e-14 | 2.633978 | 5.976317 | 104603837.1