## Sheet1
| CSD Ref Code | Pyridine( Neutral/Cation) | Acid (Neutral/Anion) | CAS |  | pKa (H-base) | pKa(acid) | delta | Result | Expected
1 | USOBOU | isonicotinonitrile | 4-Methylbenzoic acid | 100-48-1 | 99-94-5 | 1.92 | 4.37 | -2.45 | CO-CRYSTAL | CO-CRYSTAL | 0.5
2 | OCAMUC | 4-(pyridin-4-yldisulfanyl)pyridine | 2-Aminobenzoic acid | 2645-22-9 | 118-92-2 | 3.6 | 4.94 | -1.34 | CO-CRYSTAL | CO-CRYSTAL | 0.5
3 | PAPFOB | 5-nitroisoquinoline | 4-Aminobenzoic acid | 607-32-9 | 150-13-0 | 3.55 | 4.86 | -1.31 | CO-CRYSTAL | CO-CRYSTAL | 0.5
4 | VAKTOR | isonicotinamide | 4-Hydroxybenzoic acid | 1453-82-3 | 99-96-7 | 3.39 | 4.57 | -1.18 | CO-CRYSTAL | CO-CRYSTAL | 0.5
5 | RUYHEZ01 | pyridine-3-carboxamide | 4-Hydroxybenzoic acid | 98-92-0 | 99-96-7 | 3.54 | 4.57 | -1.03 | CO-CRYSTAL | CO-CRYSTAL | 0.5
6 | BUDWEC | isonicotinamide | benzoic acid | 1453-82-3 | 65-85-0 | 3.39 | 4.2 | -0.81 | CO-CRYSTAL | CO-CRYSTAL | 0.5
7 | HONVAI | 4,4'-bipyridine | 3-hydrobenzoic acid | 553-26-4 | 99-06-9 | 3.27 | 4.08 | -0.81 | CO-CRYSTAL | CO-CRYSTAL | 0.5
8 | OCEBUV | Isonicotinamide | 2-naphthoic acid | 1453-82-3 | 93-09-4 | 3.39 | 4.2 | -0.81 | CO-CRYSTAL | CO-CRYSTAL | 0.5
9 | PAXTIS | 4,4'-bipyridine | 4-Carboxybenzeneboronic acid | 553-26-4 | 14047-29-1 | 3.27 | 4.08 | -0.81 | CO-CRYSTAL | CO-CRYSTAL | 0.5
10 | FADHEZ | (Isonicotinohydrazide) | 4-hydroxybenzoic acid | 54-85-3 | 99-96-7 | 3.79 | 4.57 | -0.78 | CO-CRYSTAL | CO-CRYSTAL | 0.5
11 | ASAXUN01 | isonicotinamide | 4-fluorobenzoic acid | 1453-82-3 | 456-72-4 | 3.39 | 4.14 | -0.75 | CO-CRYSTAL | CO-CRYSTAL | 0.5
12 | COWJAA | 4-(2-amino-4-methylpyrimidin-6-yl)pyridine | 4-iodobenzoic acid | 90916-52-2 | 69-58-9 | 3.31 | 4.02 | -0.71 | CO-CRYSTAL | CO-CRYSTAL | 0.5
13 | XAQQIQ | Nicotinamide | 3-hydroxybenzoic acid | 98-92-0 | 99-06-0 | 3.54 | 4.08 | -0.54 | CO-CRYSTAL | CO-CRYSTAL | 0.5
14 | CACGUK | isonicotinamide | 3-fluorobenzoic acid | 1453-82-3 | 455-38-9 | 3.39 | 3.86 | -0.47 | CO-CRYSTAL | CO-CRYSTAL | 0.5
15 | VEFWAF | 4,4'-bipyridine | 4-bromo-3,5-dihydroxybenzoic acid | 553-26-4 | 16534-12-6 | 3.27 | 3.73 | -0.46 | CO-CRYSTAL | CO-CRYSTAL | 0.5
16 | FADHUP | N'-isopropylideneisonicotinohydrazide | 3-hydrobenzoic acid | 4813-4-1 | 99-06-9 | 3.71 | 4.08 | -0.37 | CO-CRYSTAL | CO-CRYSTAL | 0.5
17 | HOLJAU03 | 4-acetylpyridine | 3-fluorobenzoic acid | 1122-54-9 | 455-38-9 | 3.57 | 3.86 | -0.29 | CO-CRYSTAL | CO-CRYSTAL | 0.5
18 | XUNGIW | 4,4'-Bipyridyl | isophthalic acid | 553-26-4 | 121-91-5 | 3.27 | 3.53 | -0.26 | CO-CRYSTAL | CO-CRYSTAL | 0.5
19 | PAVXAN | 4,4'-Bipyridine | terephthalic acid | 553-26-4 | 100-21-0 | 3.27 | 3.49 | -0.22 | CO-CRYSTAL | CO-CRYSTAL | 0.5
20 | ASAXOH | isonicotinamide | 3-nitrobenzoic acid | 1453-82-3 | 121-92-6 | 3.39 | 3.48 | -0.09 | CO-CRYSTAL | CO-CRYSTAL | 0.5
21 | UDUZIC | 4,4'-Bipyridyl | 3-aminobenzoic acid | 553-26-4 | 99-05-8 | 3.27 | 3.34 | -0.07 | CO-CRYSTAL | CO-CRYSTAL | 0.5
22 | AJAKEB | isonicotinamide | 4-nitrobenzoic acid | 1453-82-3 | 62-23-7 | 3.39 | 3.42 | -0.03 | CO-CRYSTAL | CO-CRYSTAL | 0.5
23 | VORLOE | (P)-4,4'-Dipyridyl disulfide | isophthalic acid | 2645-22-9 | 121-91-5 | 3.6 | 3.53 | 0.07 | CO-CRYSTAL | CO-CRYSTAL/SALT | 0.5
24 | PUJKOV | 2-Amino-5-chloropyridinium | 4-hydroxybenzoate | 1072-98-6 | 99-96-7 | 4.67 | 4.57 | 0.1 | SALT | CO-CRYSTAL/SALT | 1
25 | URUDER | Isonicotinohydrazide | 4-aminosalicylic acid | 54-85-3 | 65-49-6 | 3.79 | 3.58 | 0.21 | CO-CRYSTAL | CO-CRYSTAL/SALT | 0.5
26 | PUJNIS | 2-Amino-5-chloropyridine | benzoic acid | 1072-98-6 | 65-85-0 | 4.67 | 4.2 | 0.47 | SALT | CO-CRYSTAL/SALT | 1
27 | FADHID | (Isonicotinohydrazide) | 2,4-dihydroxybenzoic acid | 54-85-3 | 89-86-3 | 3.79 | 3.32 | 0.47 | CO-CRYSTAL | CO-CRYSTAL/SALT | 0.5
28 | SODDOF01 | nicotinamide | 2-Hydroxybenzoic acid | 98-92-0 | 69-72-7 | 3.54 | 3.01 | 0.53 | SALT | CO-CRYSTAL/SALT | 1
29 | ENUFOJ | 4,4'bipyridine | 5-Chlorosalicylate | 553-26-4 | 321-14-2 | 3.27 | 2.64 | 0.63 | SALT | CO-CRYSTAL/SALT | 1
30 | LEWRUA | 2-Aminopyridinium | 2,6-dihydroxybenzoate | 6280-88-2 | 303-07-1 | 1.97 | 1.3 | 0.67 | SALT | CO-CRYSTAL/SALT | 1
31 | LATLAV | N'-Isopropylideneisonicotinohydrazide | salicylic acid | 4813-04-1 | 69-72-7 | 3.71 | 3.01 | 0.7 | CO-CRYSTAL | CO-CRYSTAL/SALT | 0.5
32 | LATKUO | Isonicotinohydrazide | salicylic acid | 54-85-3 | 69-72-7 | 3.79 | 3.01 | 0.78 | CO-CRYSTAL | CO-CRYSTAL/SALT | 0.5
33 | WADJUI | pyridine solvate | 3,4-Dihydroxybenzoic acid | 110-86-1 | 99-30-3 | 5.23 | 4.45 | 0.78 | CO-CRYSTAL | CO-CRYSTAL/SALT | 0.5
34 | HONTAG | 4-phenylpyridine | 4-hyroxybenzoic acid | 939-23-1 | 99-96-7 | 5.45 | 4.57 | 0.88 | CO-CRYSTAL | CO-CRYSTAL/SALT | 0.5
35 | WADTOM | quinoline | 4-Chlorobenzoic acid | 91-22-5 | 74-11-3 | 4.97 | 3.97 | 1 | CO-CRYSTAL | CO-CRYSTAL/SALT | 0.5
36 | LADBOJ | 2-Amino-5-bromopyridinium | 4-cyanobenzoate | 1072-79-5 | 619-65-8 | 4.65 | 3.54 | 1.11 | SALT | CO-CRYSTAL/SALT | 1
37 | RIBXAC | 3-Hydroxypyridinium | 1-carboxybenzene-3-carboxylate | 109-00-2 | 121-91-5 | 4.67 | 3.53 | 1.14 | SALT | CO-CRYSTAL/SALT | 1
38 | DIWXOX | bis(3-hydroxypyridinium) | 1,4-benzenedicarboxylate | 109-00-2 | 100-21-0 | 4.67 | 3.49 | 1.18 | SALT | CO-CRYSTAL/SALT | 1
39 | LORWIZ | 3-(Carbamoyl)pyridinium | 2-carboxy-4,5-dichlorobenzoate | 98-92-0 | 56962-08-4 | 3.54 | 2.35 | 1.19 | SALT | CO-CRYSTAL/SALT | 1
40 | LADBUP | 2-Amino-5-bromopyridinium | 4-nitrobenzoate | 1072-97-5 | 62-23-7 | 4.65 | 3.42 | 1.23 | SALT | CO-CRYSTAL/SALT | 1
41 | PUKDOP | 2-Amino-5-bromopyridinium | 3-aminobenzoate | 1072-97-5 | 99-05-8 | 4.65 | 3.34 | 1.31 | SALT | CO-CRYSTAL/SALT | 1
42 | VIGDIZ | 3-(4-Pyridinio)pyrazole | 2,6-difluorobenzoate | 17784-60-0 | 385-00-2 | 3.74 | 2.34 | 1.4 | SALT | CO-CRYSTAL/SALT | 1
43 | MOYSEZ | 3-Aminopyridinium | 3,5-dimethyl-4-hydroxybenzoate | 462-08-8 | 4919-37-3 | 6.16 | 4.71 | 1.45 | SALT | CO-CRYSTAL/SALT | 1
44 | MOYQUN | 3-Aminopyridinium | 4-hydroxybenzoate | 462-08-8 | 99-96-7 | 6.16 | 4.57 | 1.59 | SALT | CO-CRYSTAL/SALT | 1
45 | DUVCIH | 2-Amino-5-bromopyridinium | 2-hydroxybenzoate | 1072-97-5 | 69-72-7 | 4.64 | 3.01 | 1.63 | SALT | CO-CRYSTAL/SALT | 1
46 | TUPTUU | 2-Amino-5-chloropyridinium | salicylate | 1072-98-6 | 69-72-7 | 4.67 | 3.01 | 1.66 | SALT | CO-CRYSTAL/SALT | 1
47 | KUZJIZ | 2-amino-5-chloropyridinium | 2-carboxybenzoate phthalic acid solvate | 1072-98-6 | 88-99-3 | 4.67 | 2.95 | 1.72 | SALT | CO-CRYSTAL/SALT | 1
48 | KIXCOK | 8-aminoquinolinium | 2-carboxy-4,5-dichlorobenzoate | 578-66-5 | 56962-08-4 | 4.07 | 2.35 | 1.72 | SALT | CO-CRYSTAL/SALT | 1
49 | IYUNOF | pyridine solvate | terephthalic acid | 110-86-1 | 100-20-0 | 5.23 | 3.49 | 1.74 | CO-CRYSTAL | CO-CRYSTAL/SALT | 0.5
50 | NAYCUN | 6-hydroxyquinolinium | 4-nitrobenzoate | 580-16-5 | 62-23-7 | 5.22 | 3.42 | 1.8 | SALT | CO-CRYSTAL/SALT | 1
51 | LAPPIC | 2-Aminopyridinium | 4-aminobenzoate | 6280-88-2 | 150-13-0 | 6.67 | 4.86 | 1.81 | SALT | CO-CRYSTAL/SALT | 1
52 | MIPRIM | 8-Aminoquinolinium | 5-nitrosalicylate | 578-66-5 | 96-97-9 | 4.09 | 2.28 | 1.81 | CO-CRYSTAL | CO-CRYSTAL/SALT | 0.5
53 | COWJEE | 4-(2-amino-4-methylpyrimidinio-6-yl)pyridine | 2,3,5,6-tetrafluoro-4-iodobenzoate | 90916-52-2 | 873536-93-7 | 3.31 | 1.48 | 1.83 | SALT | CO-CRYSTAL/SALT | 1
54 | COWJII | 4-(2-amino-4-methylpyridinio-6-yl)pyridine | 2,3,5,6-tetrafluoro-4-bromobenzoate | 90916-52-2 | 4707-24-8 | 3.31 | 1.43 | 1.88 | SALT | CO-CRYSTAL/SALT | 1
55 | UNAYIS | pyridinium | 2,4-dihydroxybenzoate | 110-86-1 | 89-86-1 | 5.23 | 3.32 | 1.91 | SALT | CO-CRYSTAL/SALT | 1
56 | MOYRIC | 3-Aminopyridinium | 3-fluoro-4-hydroxybenzoate | 462-08-8 | 350-29-8 | 6.16 | 4.23 | 1.93 | SALT | CO-CRYSTAL/SALT | 1
57 | MOYRUO | 3-Aminopyridinium | 3-chloro-4-hydroxybenzoate | 462-08-8 | 3964-58-7 | 6.16 | 4.2 | 1.96 | SALT | CO-CRYSTAL/SALT | 1
58 | DOWQIQ | 1-Pyridiniumylacetate | 4-hydroxybenzoic acid | 28356-58-3 | 99-96-7 | 6.57 | 4.57 | 2 | CO-CRYSTAL | CO-CRYSTAL/SALT | 0.5
59 | GAHFIF | Acridine hemikis | terephthalic acid | 290-94-6 | 100-21-0 | 5.56 | 3.49 | 2.07 | CO-CRYSTAL | CO-CRYSTAL/SALT | 0.5
60 | IGAMUZ | 2-Aminopyridinium | 4-hydroxybenzoate | 504-29-0 | 99-96-7 | 6.67 | 4.57 | 2.1 | SALT | CO-CRYSTAL/SALT | 1
61 | XEBFOA | quinoline | 3,5-Dinitrobenzoic acid | 91-22-5 | 99-34-3 | 4.97 | 2.77 | 2.2 | CO-CRYSTAL | CO-CRYSTAL/SALT | 0.5
62 | MUCMUT | 3-Aminopyridinium | 3,5-dihydroxybenzoate | 462-08-8 | 99-10-5 | 6.16 | 3.96 | 2.2 | SALT | CO-CRYSTAL/SALT | 0.5
63 | MOZNAR | 2,3-Diaminopyridinium | 4-hydroxybenzoate | 452-58-4 | 99-96-7 | 6.78 | 4.57 | 2.21 | SALT | CO-CRYSTAL/SALT | 1
64 | IYUPAT | Pyridinium hydrogen | phthalate | 110-86-1 | 88-99-3 | 5.23 | 2.95 | 2.28 | SALT | CO-CRYSTAL/SALT | 1
65 | LUPZOL | 2-Aminopyridinium | benzoate | 6280-88-2 | 65-85-0 | 6.67 | 4.2 | 2.47 | SALT | CO-CRYSTAL/SALT | 1
66 | KUTXUT | 2-Amino-5-methylpyridinium | 4-hydroxybenzoate | 1603-41-4 | 99-96-7 | 7.04 | 4.57 | 2.47 | SALT | CO-CRYSTAL/SALT | 1
67 | RIZBUY | 2-Amino-4-methylpyridinium | 4-aminobenzoate | 695-34-1 | 150-13-0 | 7.38 | 4.86 | 2.52 | SALT | CO-CRYSTAL/SALT | 1
68 | LADBEZ | 2-Aminopyridinium | 4-chlorobenzoate | 6280-88-2 | 74-11-3 | 6.67 | 3.97 | 2.7 | SALT | CO-CRYSTAL/SALT | 1
69 | AJIWIA | quinoline | 2-chloro-5-benzoic acid | 91-22-5 | 2516-96-3 | 4.97 | 2.22 | 2.75 | CO-CRYSTAL | CO-CRYSTAL/SALT | 0.5
70 | TEZXIG | 3-Aminopyridinium | 2,4-dihydroxybenzoate | 462-08-8 | 89-86-1 | 6.16 | 3.32 | 2.84 | SALT | CO-CRYSTAL/SALT | 1
71 | YAGFAP | quinoline | 2-Chloro-4-nitrobenzoic acid | 99-22-5 | 99-60-5 | 4.97 | 2.04 | 2.93 | CO-CRYSTAL | CO-CRYSTAL/SALT | 0.5
72 | LAQGOA | 2-Aminopyridinium | isophthalate | 6280-88-2 | 121-91-5 | 6.67 | 3.53 | 3.14 | SALT | SALT | 1
73 | LAPMUL01 | 2-Aminopyridinium | terephthalate | 6280-88-2 | 100-21-0 | 6.67 | 3.49 | 3.18 | SALT | SALT | 1
74 | GAWROM | 4-(4-pyridylamino)pyridinium | isophthalate | 1915-42-0 | 121-91-5 | 6.76 | 3.53 | 3.23 | SALT | SALT | 1
75 | ODAZID01 | 2-Aminopyridinium | p-nitrobenzoate | 6280-88-2 | 62-23-7 | 6.67 | 3.42 | 3.25 | SALT | SALT | 1
76 | BEXPUQ | 2-aminopyridinium | 3-aminobenzoate | 504-29-0 | 99_05_8 | 6.67 | 3.34 | 3.33 | SALT | SALT | 1
77 | IYUPIB | Pyridinium | trihydrogen pyromellitate | 110-86-1 | 89_05_4 | 5.23 | 1.87 | 3.36 | SALT | SALT | 1
78 | KUyZUA | 2-Amino-4,6-dimethylpyridinium | benzoate | 5407-87-4 | 65-85-0 | 7.62 | 4.2 | 3.42 | SALT | SALT | 1
79 | MOZXOP | 2,3-Diaminopyridinium | 3-aminobenzoate | 452-58-4 | 99-05-8 | 6.78 | 3.34 | 3.44 | SALT | SALT | 1
80 | ULEHID | 2-Amino-6-methylpyridinium | 4-nitrobenzoate | 1824-81-3 | 62-23-7 | 6.95 | 3.42 | 3.53 | SALT | SALT | 1
81 | YUQKUR | 2-Amino-4-methylpyridinium | 3-chlorobenzoate | 695-34-1 | 535-80-8 | 7.38 | 3.83 | 3.55 | SALT | SALT | 1
82 | VATTUH | 2-Methylquinolinium | 5-nitrosalicylate | 91-63-4 | 96-97-9 | 5.91 | 2.28 | 3.63 | SALT | SALT | 1
83 | PUJWEX | 2-Amino-5-methylpyridinium | 4-nitrobenzoate | 1603-41-4 | 62-23-7 | 7.07 | 3.42 | 3.65 | SALT | SALT | 1
84 | SLCADB10 | 2-Aminopyridinium | salicyclate | 6280-88-2 | 69-72-7 | 6.67 | 3.01 | 3.66 | SALT | SALT | 1
85 | GUHREG | 2,6-dimethylpyridinium | hydrogen phthalate | 108-48-5 | 88-99-3 | 6.67 | 2.95 | 3.72 | SALT | SALT | 1
86 | PUJWIB | 2-amino-5-methylpyridinium | 3-aminobenzoate | 1603-41-4 | 99-05-8 | 7.07 | 3.34 | 3.73 | SALT | SALT | 1
87 | YAHZAK | 2,3-Diaminopyridinium | 2-hydroxybenzoate | 452-58-4 | 69-72-7 | 6.78 | 3.01 | 3.77 | SALT | SALT | 1
88 | LEZJIH | Pyridinium | 2,6-dihydroxybenzoate | 110-86-1 | 303-07-1 | 5.23 | 1.3 | 3.93 | SALT | SALT | 1
89 | QADHAE | 2,6-Diaminopyridinium | 2-nitrobenzoate | 141-86-6 | 552-16-9 | 6.13 | 2.19 | 3.94 | SALT | SALT | 1
90 | DUNCOF | 2-Amino-4-methylpyridinium | 4-nitrobenzoate | 695-34-1 | 62-23-7 | 7.38 | 3.42 | 3.96 | SALT | SALT | 1
91 | KEFZAX | 2-Aminopyridinium | 5-formylsalicylate | 504-29-0 | 616-76-2 | 6.67 | 2.67 | 4 | SALT | SALT | 1
92 | SUYYIV | 2-Amino-5-methylpyridinium | 2-hydroxybenzoate | 1603-41-4 | 69-72-7 | 7.04 | 3.01 | 4.03 | SALT | SALT | 1
93 | SUYMUV | 2-Amino-5-methylpyridinium | 2-carboxybenzoate | 1603-41-4 | 88-99-3 | 7.04 | 2.95 | 4.09 | SALT | SALT | 1
94 | DUSKIM | 2-Amino-4-methylpyridinium | 2-carboxybenzoate | 695-34-1 | 88-99-3 | 7.38 | 2.95 | 4.43 | SALT | SALT | 1
95 | REHFIU | 2-Methylquinolinium | 2,4-dinitrobenzoate | 91-63-4 | 610-30-0 | 5.91 | 1.43 | 4.48 | SALT | SALT | 1
96 | GODNIW | 2,4,6-trimethylpyridinium | 3,5-dinitrobenzoate | 108-75-8 | 99-34-3 | 7.33 | 2.77 | 4.56 | SALT | SALT | 1
97 | MOYRAU | 4-Aminopyridinium | 3-hydroxybenzoate | 504-24-5 | 99-06-9 | 9.26 | 4.08 | 5.18 | SALT | SALT | 1
98 | NUQVEB | 2-Amino-5-methylpyridinium | 2-hydroxy-3,5-dinitrobenzoate | 1603-41-4 | 609-99-4 | 7.04 | 1.54 | 5.5 | SALT | SALT | 1
99 | DUSKOS | 2-Amino-4-methylpyridinium | 2-hydroxy-3,5-dinitrobenzoate | 695-34-1 | 609-99-4 | 7.38 | 1.54 | 5.84 | SALT | SALT | 1
100 | KOBNAQ | 4-(Dimethylamino)pyridinium | 3,4-dinitrobenzoate | 1122-58-3 | 528-45-0 | 9.52 | 2.81 | 6.71 | SALT | SALT | 1
101 | KOBNOE | 4-(Dimethylamino)pyridinium | 3,5-dinitrobenzoate | 1122-58-3 | 99-34-3 | 9.52 | 2.77 | 6.75 | SALT | SALT | 1
102 | HURNEN | 8-hydroquinolinium | salicylate | 148-24-3 | 69-72-7 | 9.81 | 3.01 | 6.8 | SALT | SALT | 1
103 | AFEDOE | 4-aminopyridium | 2-chloro-5-nitrobenzoate | 504-24-5 | 2516-96-3 | 9.26 | 2.22 | 7.04 | SALT | SALT | 1
104 | AFEDIY | 4-aminopyridium | 2-chloro-4-nitrobenzoate | 504-24-5 | 99-60-5 | 9.26 | 2.04 | 7.22 | SALT | SALT | 1
105 | AFEFAS | 4-aminopyridium | 4-chloro-2-nitrobenzoate | 504-24-5 | 6280-88-2 | 9.26 | 1.97 | 7.29 | SALT | SALT | 1
106 | AFEDUK | 4-aminopyridium | 5-chloro-2-nitrobenzoate | 504-24-5 | 2516-95-2 | 9.26 | 1.86 | 7.4 | SALT | SALT | 1
107 | KIXCIE | 8-hydroquinolinium | 2-carboxy-4,5-dichlorobenzoate | 148-24-3 | 56962-08-4 | 9.81 | 2.35 | 7.46 | SALT | SALT | 1
108 | KOBMAP | 4-(Dimethylamino)pyridinium | 2,4-dinitrobenzoate | 1122-58-3 | 610-30-0 | 9.52 | 1.43 | 8.09 | SALT | SALT | 1
109 | GEHHOR | N-(pyridiixylidenium)tolylamine | 4-nitrobezoate | 93688-50-7 | 62-23-7 | 11.64 | 3.42 | 8.22 | SALT | SALT | 1