{"text_format":"2","workbook":"xls","n_sheets":3,"sheets":["Tabelle1","Tabelle2","Tabelle3"],"not_rendered":{"charts":0,"images":0,"macros":0,"external_links":0,"defined_names":0,"comments":0,"pivot_tables":0},"unopened":[],"bounds":{"document_bytes":16777216,"sheet_cells":100000,"run_cost":"one","rows_first":2000,"rows_last":500,"rows_between":2000,"halvings":0,"cell_chars":16384,"cell_head_chars":4096},"cells_cut":0,"cells_raw":0,"read":"whole","date_system":"1900","formulas":"cached_only"}

{"sheet":"Tabelle1","index":0,"n_rows":32,"n_cols":23,"rows_kept":32,"cut":false,"hidden":false,"merged":[],"flags":["formulas_cached_only"]}
[]
[{"$nulls":4},"\"below 233K\"","\"233-290K\"","\"290-603K\"","\"290-603K\"","\"603-1013K\"","\"1013-1183K\"","\"1183-1503K\"",null,null,null,"\"below 1523K\"",null,null,null,"740-953 K"]
[null,"N(W)","N(O)","N(O)/N(W)","P 1 c 1 (7), <233K","P -1 (2)","P 1 21/n 1 (14)","P 1 21/a 1 (14)","P c n b (60)","P 4/n c c (130)","P 4/n m m (129)",null,"P 1 2/m 1 (10)","P 1 2/c 1 (13)","P 1 21/c 1 (14)","C 2 2 2 (21)","P b a m (55)","P n m a (62)","P m n b (62)","P -4 21 m (113)","P 6/m m m (191)","P 63/m c m (193)","P m 3 m (221)"]
[{"$nulls":17},"äquiv. Mit P m n b; s. ähnl. Pcnb!","äquiv. Mit P n m a (=Std.)"]
[null,1,3,3,"84139 - 84168;84843","80053; 80054; 80055; 1620; 36168","80056-57; 50727; 14332; 17003; 16080","31823; 15905","50728-31","50732-33; 88366","27961-62; 88367; 89092",null,null,null,"653651;84848",null,null,654048,836,86144,32001,"80634-35",108651]
[{"$nulls":4},"5.27710(1) 5.15541(1) 7.66297(1) 90. 91.7590(2) 90.","7.309(2) 7.522(2) 7.678(2) 88.81(2) 90.92(2) 90.93(2)","7.297 7.539 7.688 90. 90.91 90.","7.274(2) 7.501(1) 3.824(3) 90. 90.93 90.","623 K 7.3331(2) 7.5733(2) 7.7401(3) 90. 90. 90.","1073 K 5.2759(1) 5.2759(1) 7.8462(3) 90. 90. 90.","1043 K 5.250(2) 5.250(2) 3.915(2) 90. 90. 90.",null,null,null,"Equiv. to P21/n 7.688(3) 7.539(3) 10.515(5) 90.0 136.06 90.0",null,null,"7.570(4) 7.341(4) 7.754(4) 90.0 90.0 90.0","Krasnogorit873 K 7.341(4) 7.570(4) 7.754(4) 90. 90. 90.","7.39(2) 7.39(2) 3.88(1) 90. 90. 90.","7.298(2) 7.298(2) 3.899(2) 90. 90. 120.","7.3244(6) 7.3244(6) 7.6628(5) 90. 90. 120.","3.838(2) 3.838(2) 3.838(2) 90. 90. 90."]
[{"$nulls":4},"5.27748(2) 5.16202(2) 7.67568(3) 90. 91.6760(4) 90.","7.31278 7.5254 7.68954 88.847 90.912 90.94","7.3271(2) 7.5644(2) 7.7274(3) 90. 90.488(3) 90.","7.285 7.517 3.835 90. 90. 90.","973 K 7.3903(2) 7.5655(3) 7.7875(3) 90. 90. 90.","1100 K 5.2885(5) 5.2885(5) 7.8626(8) 90. 90. 90.","1200 K 5.558(7) 5.558 3.745(5) 90. 90. 90.",null,null,null,"High-p struct. 5.261(2) 5.128(1) 7.650(4) 90. 92.05(3) 90.",{"$nulls":6},"7.3242(6) 7.3242(6) 7.6624(5) 90. 90. 120."]
[]
[]
[null,1,2.96,2.96,{"$nulls":9},77709]
[{"$nulls":13},"11.90(2) 3.826(12) 59.64(6) 90. 98.4 90."]
[null,25,73,2.92,{"$nulls":9},392]
[{"$nulls":13},"11.93(1) 3.82(1) 59.72(1) 90. 98.3(1) 90."]
[null,1,2.9,2.9,{"$nulls":8},24736]
[{"$nulls":12},"12.1 3.78 23.4 90. 95. 90."]
[null,10,29,2.9,{"$nulls":8},27705]
[{"$nulls":12},"12.05 3.767 23.59 90. 85.28 90. Trans 12.05 3.7670 23.59 90 94.720 90"]
[null,5,14,2.8,{"$nulls":15},1509]
[{"$nulls":19},"23.33(1) 23.33(1) 3.797(1) 90. 90. 90."]
[null,17,47,2.764705882352941,{"$nulls":8},65084]
[{"$nulls":12},"18.84 3.787 12.33 90. 102.67 90."]
[null,18,49,2.7222222222222223,{"$nulls":8},"202488; 15254"]
[{"$nulls":12}," 18.334 3.786 14.044 90. 115.2 90."]
[{"$nulls":12},"18.3182(13) 3.7828(4) 14.0280(16) 90. 115.2110(6) 90."]
[null,1,2.72,2.72,{"$nulls":8},24731]
[{"$nulls":12},"18.31999 3.79 14.04 90. 115.03 90."]
[null,3,8,2.6666666666666665,{"$nulls":11},73719,73720]
[{"$nulls":15},"6.386(9) 10.43(5) 3.80(1) 90. 90. 90.","10.35(5) 13.99(5) 3.78(1) 90. 90. 90."]
[null,32,84,2.625,{"$nulls":12},39557]
[{"$nulls":16},"21.431(9) 17.766(7) 3.783(2) 90. 90. 90."]
[null,1,2.625,2.625,{"$nulls":12},72544]
[{"$nulls":16},"21.431(9) 17.766(7) 3.783(2) 90. 90. 90."]

{"sheet":"Tabelle2","index":1,"n_rows":0,"n_cols":0,"rows_kept":0,"cut":false,"hidden":false,"merged":[],"flags":["formulas_cached_only"]}

{"sheet":"Tabelle3","index":2,"n_rows":0,"n_cols":0,"rows_kept":0,"cut":false,"hidden":false,"merged":[],"flags":["formulas_cached_only"]}