## D4h
Character Table
|  |  | 1 | 2 | 1 | 2 | 2 | 1 | 2 | 1 | 2 | 2 | 16
|  | D4h | E | 2C4 | C2 | 2C2' | 2C2'' | i | 2S4 | σh | 2σv | 2σd
|  | A1g | 1 | 1 | 1 | 1 | 1 | 1 | 1 | 1 | 1 | 1 |  | x2 + y2, z2
|  | A2g | 1 | 1 | 1 | -1 | -1 | 1 | 1 | 1 | -1 | -1 | Rz
|  | B1g | 1 | -1 | 1 | 1 | -1 | 1 | -1 | 1 | 1 | -1 |  | x2 - y2
|  | B2g | 1 | -1 | 1 | -1 | 1 | 1 | -1 | 1 | -1 | 1 |  | xy
|  | Eg | 2 | 0 | -2 | 0 | 0 | 2 | 0 | -2 | 0 | 0 | (Rx, Ry) | (xz, yz)
|  | A1u | 1 | 1 | 1 | 1 | 1 | -1 | -1 | -1 | -1 | -1
|  | A2u | 1 | 1 | 1 | -1 | -1 | -1 | -1 | -1 | 1 | 1 | z
|  | B1u | 1 | -1 | 1 | 1 | -1 | -1 | 1 | -1 | -1 | 1
|  | B2u | 1 | -1 | 1 | -1 | 1 | -1 | 1 | -1 | 1 | -1
|  | Eu | 2 | 0 | -2 | 0 | 0 | -2 | 0 | 2 | 0 | 0 | (x, y)
Representation
|  | Γ | -6 | 2 | -2 | 0 | 2 | 0 | 0 | 4 | 6 | 0 | 6
Reduced Representation
| 1 | A1g
| -1 | A2g
| 0 | B1g
| -1 | B2g
| -1 | Eg
| -1 | A1u
| 0 | A2u
| -2 | B1u
| 0 | B2u
| 0 | Eu
|  | D4h | E | 2C4 | C2 | 2C2' | 2C2'' | i | 2S4 | σh | 2σv | 2σd
|  | ΓT+ΓG | 6 | 2 | -2 | -2 | -2 | 0 | 0 | 0 | 0 | 0
|  | v | 10 | 2 | 2 | 0 | 0 | 0 | 0 | 0 | 0 | 0
|  | e | 12 | 0 | 0 | -2 | 0 | 0 | 0 | 0 | 0 | 0
|  | 0 | 1 | 1 | 1 | 1 | 1 | 1 | 1 | 1 | 1 | 1
|  |  | -18 | 2 | -2 | -2 | 2 | 0 | 0 | 0 | 0 | 0
|  | Γf | 12 | 0 | 0 | 2 | 0 | 0 | 0 | 4 | 6 | 0
|  |  | -6 | 2 | -2 | 0 | 2 | 0 | 0 | 4 | 6 | 0

## Td
Character Table
|  |  | 1 | 8 | 3 | 6 | 6 | 24
|  | Td | E | 8C3 | 3C2 | 6S4 | 6σd
|  | A1 | 1 | 1 | 1 | 1 | 1 |  | x2 + y2 + z2
|  | A2 | 1 | 1 | 1 | -1 | -1
|  | E | 2 | -1 | 2 | 0 | 0 |  | (2z2 - x2 - y2, x2 - y2)
|  | T1 | 3 | 0 | -1 | 1 | -1 | (Rx, Ry, Rz)
|  | T2 | 3 | 0 | -1 | -1 | 1 | (x, y, z) | (xz, yz, xy)
Representation
|  | Γ | -60 | 0 | -4 | 0 | 0
Reduced Representation
| -3 | A1
| -3 | A2
| -6 | E
| -7 | T1
| -7 | T2
IRMOF |  | Td | E | 8C3 | 3C2 | 6S4 | 6σd
|  | ΓT+ΓG | 6 | 0 | -2 | 0 | 0
|  | v | 81 | 0 | 5 | 0 | 0
|  | e | 108 | 0 | 4 | 0 | 0
|  | 0 | 1 | 1 | 1 | 1 | 1
|  |  | -168 | 0 | 0 | 0 | 0
|  | Γf | 108 | 0 | -4 | 0 | 0
|  |  | -60 | 0 | -4 | 0 | 0 |  | no mechanism !!!!!!

## Oh
Character Table
|  |  | 1 | 8 | 6 | 6 | 3 | 1 | 6 | 8 | 3 | 6 | 48
|  | Oh | E | 8C3 | 6C2 | 6C4 | 3C2(=C42) | i | 6S4 | 8S6 | 3σh | 6σd
|  | A1g | 1 | 1 | 1 | 1 | 1 | 1 | 1 | 1 | 1 | 1 |  | x2 + y2 + z2
|  | A2g | 1 | 1 | -1 | -1 | 1 | 1 | -1 | 1 | 1 | -1
|  | Eg | 2 | -1 | 0 | 0 | 2 | 2 | 0 | -1 | 2 | 0 |  | (2z2 - x2 - y2, x2 - y2)
|  | T1g | 3 | 0 | -1 | 1 | -1 | 3 | 1 | 0 | -1 | -1 | (Rx, Ry, Rz)
|  | T2g | 3 | 0 | 1 | -1 | -1 | 3 | -1 | 0 | -1 | 1 |  | (xz, yz, xy)
|  | A1u | 1 | 1 | 1 | 1 | 1 | -1 | -1 | -1 | -1 | -1
|  | A2u | 1 | 1 | -1 | -1 | 1 | -1 | 1 | -1 | -1 | 1
|  | Eu | 2 | -1 | 0 | 0 | 2 | -2 | 0 | 1 | -2 | 0
|  | T1u | 3 | 0 | -1 | 1 | -1 | -3 | -1 | 0 | 1 | 1 | (x, y, z)
|  | T2u | 3 | 0 | 1 | -1 | -1 | -3 | 1 | 0 | 1 | -1
Representation
|  | Γ | -6 | 0 | -2 | -2 | 2 | 0 | 0 | 0 | 0 | 4 | -4
Reduced Representation
| 0 | A1g
| 0 | A2g
| 0 | Eg
| -1 | T1g
| 0 | T2g
| -1 | A1u
| 1 | A2u
| 0 | Eu
| 0 | T1u
| -1 | T2u
Big pores |  | Oh | E | 8C3 | 6C2 | 6C4 | 3C2(=C42) | i | 6S4 | 8S6 | 3σh | 6σd
|  | ΓT+ΓG | 6 | 0 | -2 | 2 | -2 | 0 | 0 | 0 | 0 | 0
|  | v | 20 | 0 | 2 | 0 | 0 | 0 | 0 | 0 | 0 | 0
|  | e | 24 | 0 | 0 | 0 | 0 | 0 | 0 | 0 | 0 | 0
|  | 0 | 1 | 1 | 1 | 1 | 1 | 1 | 1 | 1 | 1 | 1
|  |  | -30 | 0 | -2 | -2 | 2 | 0 | 0 | 0 | 0 | 0
|  | Γf | 24 | 0 | 0 | 0 | 0 | 0 | 0 | 0 | 0 | 4
|  |  | -6 | 0 | -2 | -2 | 2 | 0 | 0 | 0 | 0 | 4
|  | A2u | 1 | 1 | -1 | -1 | 1 | -1 | 1 | -1 | -1 | 1
Small pores |  | Oh | E | 8C3 | 6C2 | 6C4 | 3C2(=C42) | i | 6S4 | 8S6 | 3σh | 6σd
|  | ΓT+ΓG | 6 | 0 | -2 | 2 | -2 | 0 | 0 | 0 | 0 | 0
|  | v | 20 | 0 | 2 | 0 | 0 | 0 | 0 | 0 | 0 | 0
|  | e | 24 | 0 | 0 | 0 | 0 | 0 | 0 | 0 | 0 | 0
|  | 0 | 1 | 1 | 1 | 1 | 1 | 1 | 1 | 1 | 1 | 1
|  |  | -30 | 0 | -2 | -2 | 2 | 0 | 0 | 0 | 0 | 0
|  | Γf | 24 | 0 | 0 | 0 | 0 | 0 | 0 | 0 | 0 | -4
|  |  | -6 | 0 | -2 | -2 | 2 | 0 | 0 | 0 | 0 | -4
|  | A2g | 1 | 1 | -1 | -1 | 1 | 1 | -1 | 1 | 1 | -1
8