## Equations
a. | K factors
b. | isotope ratio correction
Ry=ry*K30
| Ry,28=ry,28*K28 | Symbol | unit | Meaning
| Rx=rx*K30 | M(28Si) | g/mol | Nuclide Mass of 28Si
| Rbx=rbx*K30 | M(29Si) | g/mol | Nuclide Mass of 29Si
|  | M(30Si) | g/mol | Nuclide Mass of 30Si
c. | isotope abundance and molar mass | mz1 | g | mass of 29Si material(Z) to prepare b1-1
|  | mz2 | g | mass of 29Si material(Z) to prepare b2-1
| wy=(M(29Si)+Ry*M(30Si))/(Ry,28*M(28Si)+M(29Si)+Ry*M(30Si)) | mw2 | g | mass of WASO material(W) to prepare b2-1
|  | my1 | g | mass of 30Si material(Y) to prepare b1-1
| wimp=wy*myx/mx*(M(29Si)+Rx*M(30Si))/(M(29Si)+Ry*M(30Si))*(Ry-Rbx)/(Rbx-Rx) | rb1 | cps/cps | isotope ratio of 30Si /29Si in b1-1
|  | rz | cps/cps | isotope ratio of 30Si /29Si in 29Si solution(Z)
| xx(28Si)=((1-wimp)/M(28Si))/((1-wimp)/M(28Si)+(1+Rx)*wimp/(M(29Si)+Rx*M(30Si))) | rb2 | cps/cps | isotope ratio of 28Si/29Si in b2-1
|  | rw | cps/cps | isotope ratio of 30Si/29Si in WASO solution(W)
| xx(29Si)=(wimp/(M(29Si)+Rx*M(30Si))/((1-wimp)/M(28Si)+(1+Rx)*wimp/(M(29Si)+Rx*M(30Si))) | ry | cps/cps | isotope ratio of 30Si/29Si in 30Si solution(Y)
|  | rw,28 | cps/cps | isotope ratio of 28Si/29Si in WASO solution(W)
| xx(30Si)=(Rx*wimp/(M(29Si)+Rx*M(30Si))/((1-wimp)/M(28Si)+(1+Rx)*wimp/(M(29Si)+Rx*M(30Si))) | ry,28 | cps/cps | isotope ratio of 28Si/29Si in 30Si solution(Y)
|  | rz,28 | cps/cps | isotope ratio of 28Si/29Si in 29Si solution(Y)
| M=xx(28Si)*M(28Si)+xx(29Si)*M(29Si)+xx(30Si)*M(30Si) | K28 |  | K factor of isotope ratios of 28Si/29Si
|  | K30 |  | K factor of isotope ratios of 30Si/29Si
| MVE=xx(29Si)/(xx(29Si)+xx(30Si))*M(29Si)+xx(30Si)/(xx(29Si)+xx(30Si))*M(30Si) | rbx | cps/cps | isotope ratio of 30Si/29Si in spiked solution(YX)
|  | rx | cps/cps | isotope ratio of 30Si/29Si in AVO28(X)
|  | Ry | cps/cps | corrected isotope ratio of 30Si/29Si in 30Si solution(Y)
|  | Ry,28 | cps/cps | corrected isotope ratio of 28Si/29Si in 30Si solution(Y)
|  | Rx | cps/cps | corrected isotope ratio of 30Si/29Si in 28Si solution(X)
|  | Rbx | cps/cps | corrected isotope ratio of 30Si/29Si in spiked solution(YX)
|  | wy | g/g | mass fraction of the virtual element (VE) in 30Si(Y)
|  | wimp | g/g | mass fraction of the virtual element (VE) in AVO28(X)
|  | myx | g | mass of 30Si material(Y) to prepare bx
|  | mx | g | mass of AVO28(X) to prepare bx
|  | x(28Si) | mol/mol | isotope abundance of 28Si in AVO28(X)
|  | x(29Si) | mol/mol | isotope abundance of 29Si in AVO28(X)
|  | x(30Si) | mol/mol | isotope abundance of 30Si in AVO28(X)
|  | M | g/mol | molar mass of AVO28(X)
|  | MVE | g/mol | molar mass of the virtual element (VE) in AVO28(X)

## Data
Nuclide Mass
|  |  | Constants | M28 | g/mol | M(28Si, AME2012) | 27.97693
|  |  |  | M29 | g/mol | M(29Si, AME2012) | 28.97649
|  |  |  | M30 | g/mol | M(30Si, AME2012) | 29.97377
|  |  | Measured Quantities | [33 empty] | Calculated Quantites (by GUM work bench)
Sample | Date |  | YZ |  |  |  | Z |  |  |  |  | WZ |  |  | Y |  |  |  |  | W |  |  |  |  | YX |  |  | X |  |  | mZ1 | mZ2 | mw2 | my1 | myx | mx |  | x(28Si) | x(29Si) | x(30Si) | M | MVE
|  |  | 29Si/cps | 30Si/cps | rb1(30Si/29Si) |  | 28Si/cps | 29Si/cps | 30Si/cps | rZ,28(28Si/29Si) | rZ(30Si/29Si) | 28Si/cps | 29Si/cps | rb2(28Si/29Si) | 28Si/cps | 29Si/cps | 30Si/cps | ry,28(28Si/29Si) | ry(30Si/29Si) | 28Si/cps | 29Si/cps | 30Si/cps | rw,28(28Si/29Si) | rw(30Si/29Si) | 29Si/cps | 30Si/cps | rbx(30Si/29Si) | 29Si/cps | 30Si/cps | rx(30Si/29Si) | /g | /g | /g | /g | /g | /g |  | mol/mol | mol/mol | mol/mol | mol/mol | mol/mol
| 2014.06.23 | Procedure blank | 26487.4 | 7771.7 |  |  | 213514.7 | 10611.2 | 5982.5 |  |  | 177896.2 | 6829.6 |  | 127632.3 | 12986.5 | 15165.7 |  |  | 134451.4 | 9805.9 | 21404.5 |  |  | 4310.8 | 4841.9 |  | 4289.2 | 3090
|  | Sample solution | 9712933.5 | 45107257.8 | 4.655937 |  | 1047477.5 | 54662083.6 | 143822.1 | 0.01525966 | 0.002522157 | 47255118.5 | 10070435.7 | 4.677968 | 507931.4 | 214326.9 | 55280753.4 | 1.888837 | 274.4883 | 55364666.4 | 2858502.8 | 1886308.1 | 19.38789 | 0.6546515 | 243162 | 1583432.1 | 6.609095 | 820239.99 | 24110.84 | 0.02576239 | 0.0008997119 | 0.000780727 | 0.005034887 | 0.004314147 | 1.20062e-05 | 0.04102077 |  | 0.999958325 | 4.0642e-05 | 1.0327e-06 | 27.97697 | 29.00121
|  |  | 29Si/cps | 30Si/cps | rb1(30Si/29Si) |  | 28Si/cps | 29Si/cps | 30Si/cps | rZ,28(28Si/29Si) | rZ(30Si/29Si) | 28Si/cps | 29Si/cps | rb2(28Si/29Si) | 28Si/cps | 29Si/cps | 30Si/cps | ry,28(28Si/29Si) | ry(30Si/29Si) | 28Si/cps | 29Si/cps | 30Si/cps | rw,28(28Si/29Si) | rw(30Si/29Si) | 29Si/cps | 30Si/cps | rbx(30Si/29Si) | 29Si/cps | 30Si/cps | rx(30Si/29Si) | /g | /g | /g | /g | /g | /g |  | mol/mol | mol/mol | mol/mol | mol/mol | mol/mol
| 2013.09.29 | Procedure blank | 9231.9 | 5095.1 |  |  | 93887 | 5502 | 3166.4 |  |  | 90334.1 | 5648.6 |  | 90356.6 | 6308 | 5060.7 |  |  | 92536.6 | 5684.3 | 5863.3 |  |  | 5461.2 | 5059.6 |  | 5409.3 | 3701.1
|  | Sample solution | 2612372.65 | 12101277.83 | 4.646765 |  | 348869.05 | 15084149.93 | 42151.35 | 0.01691014 | 0.002585441 | 12316846.73 | 2596167.07 | 4.719716 | 177624.3 | 62453.95 | 15336771.49 | 1.554301 | 273.0689 | 14982425.01 | 773562.08 | 518661.79 | 19.39096 | 0.6678126 | 75958.81 | 476608.59 | 6.688865 | 234743.06 | 8818.47 | 0.02231407 | 0.0008997119 | 0.000780727 | 0.005034887 | 0.004314147 | 1.20062e-05 | 0.04102077 |  | 0.999958777 | 4.0244e-05 | 9.796e-07 | 27.97697 | 29.00019
|  |  | 29Si/cps | 30Si/cps | rb1(30Si/29Si) |  | 28Si/cps | 29Si/cps | 30Si/cps | rZ,28(28Si/29Si) | rZ(30Si/29Si) | 28Si/cps | 29Si/cps | rb2(28Si/29Si) | 28Si/cps | 29Si/cps | 30Si/cps | ry,28(28Si/29Si) | ry(30Si/29Si) | 28Si/cps | 29Si/cps | 30Si/cps | rw,28(28Si/29Si) | rw(30Si/29Si) | 29Si/cps | 30Si/cps | rbx(30Si/29Si) | 29Si/cps | 30Si/cps | rx(30Si/29Si) | /g | /g | /g | /g | /g | /g |  | mol/mol | mol/mol | mol/mol | mol/mol | mol/mol
| 2013.09.29 | Procedure blank | 7220.8 | 3113.6 |  |  | 93887 | 5502 | 3166.4 |  |  | 90215.7 | 4494.2 |  | 90356.6 | 6308 | 5060.7 |  |  | 92536.6 | 5684.3 | 5863.3 |  |  | 5461.2 | 5059.6 |  | 5409.3 | 3701.1
|  | Sample solution | 7805011.23 | 7112344.06 | 0.9116981 |  | 348869.05 | 15084149.93 | 42151.35 | 0.01691014 | 0.002585441 | 7489070.9 | 7934450.27 | 0.933026 | 177624.3 | 62453.95 | 15336771.49 | 1.554301 | 273.0689 | 14982425.01 | 773562.08 | 518661.79 | 19.39096 | 0.6678126 | 75958.81 | 476608.59 | 6.688865 | 234743.06 | 8818.47 | 0.02231407 | 0.003014055 | 0.002407943 | 0.002400584 | 0.002771663 | 1.20062e-05 | 0.04102077 |  | 0.999958507 | 4.0514e-05 | 9.796e-07 | 27.97697 | 29.00004
|  |  | 29Si/cps | 30Si/cps | rb1(30Si/29Si) |  | 28Si/cps | 29Si/cps | 30Si/cps | rZ,28(28Si/29Si) | rZ(30Si/29Si) | 28Si/cps | 29Si/cps | rb2(28Si/29Si) | 28Si/cps | 29Si/cps | 30Si/cps | ry,28(28Si/29Si) | ry(30Si/29Si) | 28Si/cps | 29Si/cps | 30Si/cps | rw,28(28Si/29Si) | rw(30Si/29Si) | 29Si/cps | 30Si/cps | rbx(30Si/29Si) | 29Si/cps | 30Si/cps | rx(30Si/29Si) | /g | /g | /g | /g | /g | /g |  | mol/mol | mol/mol | mol/mol | mol/mol | mol/mol
| 2013.06.08 | Procedure blank | 5916.88 | 6775.65 |  |  | 53715.33 | 2667.96 | 1748.47 |  |  | 38007.5 | 6003.76 |  | 44708.55 | 8281.71 | 1591.1 |  |  | 42713.62 | 4745.78 | 6651.64 |  |  | 1977.74 | 1653.3 |  | 1677.43 | 1315.77
|  | Sample solution | 3989233 | 18511474.78 | 4.645551 |  | 450409.5 | 23270809.65 | 63980.97 | 0.01704881 | 0.00267458 | 19267623.59 | 4064020.08 | 4.738674 | 165207.93 | 84298.87 | 20650093.31 | 1.58516 | 271.6295 | 24361501.27 | 1293325.2 | 863392.48 | 18.87256 | 0.6648724 | 106008 | 686246.11 | 6.580708 | 278970.53 | 8266.76 | 0.0250673 | 0.0008997119 | 0.000780727 | 0.005034887 | 0.004314147 | 1.20062e-05 | 0.04102077 |  | 0.999958315 | 4.0673e-05 | 1.0118e-06 | 27.97697 | 29.0007
|  |  | 29Si/cps | 30Si/cps | rb1(30Si/29Si) |  | 28Si/cps | 29Si/cps | 30Si/cps | rZ,28(28Si/29Si) | rZ(30Si/29Si) | 28Si/cps | 29Si/cps | rb2(28Si/29Si) | 28Si/cps | 29Si/cps | 30Si/cps | ry,28(28Si/29Si) | ry(30Si/29Si) | 28Si/cps | 29Si/cps | 30Si/cps | rw,28(28Si/29Si) | rw(30Si/29Si) | 29Si/cps | 30Si/cps | rbx(30Si/29Si) | 29Si/cps | 30Si/cps | rx(30Si/29Si) | /g | /g | /g | /g | /g | /g |  | mol/mol | mol/mol | mol/mol | mol/mol | mol/mol
| 2013.06.08 | Procedure blank | 5883.45 | 4978.24 |  |  | 53715.33 | 2667.96 | 1748.47 |  |  | 36431.48888 | 6292.49 |  | 44708.55 | 8281.71 | 1591.1 |  |  | 42713.62 | 4745.78 | 6651.64 |  |  | 1977.74 | 1653.3 |  | 1677.43 | 1315.77
|  | Sample solution | 7898640.21 | 14544373.39 | 1.842119 |  | 450409.5 | 23270809.65 | 63980.97 | 0.01704881 | 0.00267458 | 1727894.63 | 922901.15 | 1.845349 | 165207.93 | 84298.87 | 20650093.31 | 1.58516 | 271.6295 | 24361501.27 | 1293325.2 | 863392.48 | 18.87256 | 0.6648724 | 106008 | 686246.11 | 6.580708 | 278970.53 | 8266.76 | 0.0250673 | 0.001601247 | 0.001680674 | 0.003594701 | 0.00301031 | 1.20062e-05 | 0.04102077 |  | 0.999958342 | 4.0646e-05 | 1.0116e-06 | 27.97697 | 29.00071
|  |  | 29Si/cps | 30Si/cps | rb1(30Si/29Si) |  | 28Si/cps | 29Si/cps | 30Si/cps | rZ,28(28Si/29Si) | rZ(30Si/29Si) | 28Si/cps | 29Si/cps | rb2(28Si/29Si) | 28Si/cps | 29Si/cps | 30Si/cps | ry,28(28Si/29Si) | ry(30Si/29Si) | 28Si/cps | 29Si/cps | 30Si/cps | rw,28(28Si/29Si) | rw(30Si/29Si) | 29Si/cps | 30Si/cps | rbx(30Si/29Si) | 29Si/cps | 30Si/cps | rx(30Si/29Si) | /g | /g | /g | /g | /g | /g |  | mol/mol | mol/mol | mol/mol | mol/mol | mol/mol
| 2013.06.08 | Procedure blank | 3230.89 | 3132.75 |  |  | 53715.33 | 2667.96 | 1748.47 |  |  | 28641.08 | 6180.4 |  | 44708.55 | 8281.71 | 1591.1 |  |  | 42713.62 | 4745.78 | 6651.64 |  |  | 1977.74 | 1653.3 |  | 1677.43 | 1315.77
|  | Sample solution | 11997757.64 | 10903473.46 | 0.9087762 |  | 450409.5 | 23270809.65 | 63980.97 | 0.01704881 | 0.00267458 | 11350918.59 | 12146117.31 | 0.9326471 | 165207.93 | 84298.87 | 20650093.31 | 1.58516 | 271.6295 | 24361501.27 | 1293325.2 | 863392.48 | 18.87256 | 0.6648724 | 106008 | 686246.11 | 6.580708 | 278970.53 | 8266.76 | 0.0250673 | 0.003014055 | 0.002407943 | 0.002400584 | 0.002771663 | 1.20062e-05 | 0.04102077 |  | 0.999958167 | 4.0821e-05 | 1.0117e-06 | 27.97697 | 29.00061
|  |  | Measured Quantities | [33 empty] | Calculated Quantites
Sample | Date |  | YZ |  |  |  | Z |  |  |  |  | WZ |  |  | Y |  |  |  |  | W |  |  |  |  | YX |  |  | X |  |  | mZ1 | mZ2 | mw2 | my1 | myx | mx |  | x(28Si) | x(29Si) | x(30Si) | M | MVE
|  |  | 29Si/cps | 30Si/cps | rb1(30Si/29Si) |  | 28Si/cps | 29Si/cps | 30Si/cps | rZ,28(28Si/29Si) | rZ(30Si/29Si) | 28Si/cps | 29Si/cps | rb2(28Si/29Si) | 28Si/cps | 29Si/cps | 30Si/cps | ry,28(28Si/29Si) | ry(30Si/29Si) | 28Si/cps | 29Si/cps | 30Si/cps | rw,28(28Si/29Si) | rw(30Si/29Si) | 29Si/cps | 30Si/cps | rbx(30Si/29Si) | 29Si/cps | 30Si/cps | rx(30Si/29Si) | /g | /g | /g | /g | /g | /g |  | mol/mol | mol/mol | mol/mol | mol/mol | mol/mol
| 2014.06.21 | Procedure blank | 25337.6 | 8135 |  |  | 178702.4 | 10906.9 | 6299.2 |  |  | 141633.3 | 7366.9 |  | 84629.7 | 12304.2 | 15780.6 |  |  | 96392.2 | 9603.3 | 33800.6 |  |  | 3979.5 | 2974.9 |  | 4441.5 | 3233.9
|  | Sample solution | 10055708.3 | 46818565.7 | 4.666869 |  | 1043325.4 | 55515105.9 | 150139.4 | 0.01557761 | 0.002591519 | 46169858.6 | 9902115.1 | 4.651783 | 490668.2 | 225294.2 | 57479863.9 | 1.906374 | 269.7971 | 56848157.3 | 2955535.3 | 1986156.7 | 19.26445 | 0.6627295 | 267871.1 | 1758814 | 6.653638 | 913819.9 | 26189.9 | 0.02524362 | 0.0008997119 | 0.000780727 | 0.005034887 | 0.004314147 | 1.199232e-05 | 0.04085404 |  | 0.999958442 | 4.055e-05 | 1.00715e-06 | 27.97697 | 29.00066
|  |  | 29Si/cps | 30Si/cps | rb1(30Si/29Si) |  | 28Si/cps | 29Si/cps | 30Si/cps | rZ,28(28Si/29Si) | rZ(30Si/29Si) | 28Si/cps | 29Si/cps | rb2(28Si/29Si) | 28Si/cps | 29Si/cps | 30Si/cps | ry,28(28Si/29Si) | ry(30Si/29Si) | 28Si/cps | 29Si/cps | 30Si/cps | rw,28(28Si/29Si) | rw(30Si/29Si) | 29Si/cps | 30Si/cps | rbx(30Si/29Si) | 29Si/cps | 30Si/cps | rx(30Si/29Si) | /g | /g | /g | /g | /g | /g |  | mol/mol | mol/mol | mol/mol | mol/mol | mol/mol
| 2013.09.17 | Procedure blank | 9401.9 | 4949.1 |  |  | 93183.8 | 6051.1 | 3202 |  |  | 97527.1 | 6885.8 |  | 81228.4 | 7347.2 | 7999.7 |  |  | 79743.7 | 5443.7 | 10007.6 |  |  | 4206.1 | 2921.7 |  | 4016.6 | 2810.5
|  | Sample solution | 4432218.49 | 20594519.36 | 4.655307 |  | 514848.29 | 24665357.15 | 67364.55 | 0.01709961 | 0.002601961 | 20178485.48 | 4259743.5 | 4.721756 | 224507.84 | 97508.68 | 24776831.07 | 1.589143 | 274.7163 | 24279850.9 | 1268945.71 | 851816.5 | 19.1532 | 0.6662505 | 110801.07 | 713751.42 | 6.668511 | 349346.82 | 11239.97 | 0.02440988 | 0.0008997119 | 0.000780727 | 0.005034887 | 0.004314147 | 1.199232e-05 | 0.04085404 |  | 0.9999587168 | 4.03098e-05 | 9.734e-07 | 27.97697 | 29.00001
|  |  | 29Si/cps | 30Si/cps | rb1(30Si/29Si) |  | 28Si/cps | 29Si/cps | 30Si/cps | rZ,28(28Si/29Si) | rZ(30Si/29Si) | 28Si/cps | 29Si/cps | rb2(28Si/29Si) | 28Si/cps | 29Si/cps | 30Si/cps | ry,28(28Si/29Si) | ry(30Si/29Si) | 28Si/cps | 29Si/cps | 30Si/cps | rw,28(28Si/29Si) | rw(30Si/29Si) | 29Si/cps | 30Si/cps | rbx(30Si/29Si) | 29Si/cps | 30Si/cps | rx(30Si/29Si) | /g | /g | /g | /g | /g | /g |  | mol/mol | mol/mol | mol/mol | mol/mol | mol/mol
| 2013.09.17 | Procedure blank | 11308.5 | 3020.1 |  |  | 93183.8 | 6051.1 | 3202 |  |  | 103573 | 5241.1 |  | 81228.4 | 7347.2 | 7999.7 |  |  | 79743.7 | 5443.7 | 10007.6 |  |  | 4206.1 | 2921.7 |  | 4016.6 | 2810.5
|  | Sample solution | 13205922.08 | 12015706.27 | 0.9104235 |  | 514848.29 | 24665357.15 | 67364.55 | 0.01709961 | 0.002601961 | 11892777.39 | 12655771.64 | 0.9319138 | 224507.84 | 97508.68 | 24776831.07 | 1.589143 | 274.7163 | 24279850.9 | 1268945.71 | 851816.5 | 19.1532 | 0.6662505 | 110801.07 | 713751.42 | 6.668511 | 349346.82 | 11239.97 | 0.02440988 | 0.003014055 | 0.002407943 | 0.002400584 | 0.002771663 | 1.199232e-05 | 0.04085404 |  | 0.9999585795 | 4.04471e-05 | 9.7335e-07 | 27.97697 | 28.99993
|  |  | 29Si/cps | 30Si/cps | rb1(30Si/29Si) |  | 28Si/cps | 29Si/cps | 30Si/cps | rZ,28(28Si/29Si) | rZ(30Si/29Si) | 28Si/cps | 29Si/cps | rb2(28Si/29Si) | 28Si/cps | 29Si/cps | 30Si/cps | ry,28(28Si/29Si) | ry(30Si/29Si) | 28Si/cps | 29Si/cps | 30Si/cps | rw,28(28Si/29Si) | rw(30Si/29Si) | 29Si/cps | 30Si/cps | rbx(30Si/29Si) | 29Si/cps | 30Si/cps | rx(30Si/29Si) | /g | /g | /g | /g | /g | /g |  | mol/mol | mol/mol | mol/mol | mol/mol | mol/mol
| 2013.09.18 | Procedure blank | 9243.6 | 5100.4 |  |  | 100835.4 | 5818.4 | 3074.5 |  |  | 103509.7 | 6740.4 |  | 89536.4 | 7221.9 | 7475.7 |  |  | 86641 | 5524.6 | 9658.2 |  |  | 3879.97 | 2605.91 |  | 3442.9 | 2378.1
|  | Sample solution | 4309946.5 | 19849772.87 | 4.614286 |  | 511300.22 | 23921317.76 | 64478.34 | 0.01716313 | 0.002567533 | 19888354.06 | 4180713.33 | 4.740051 | 225615.75 | 96788.54 | 24240749.13 | 1.519308 | 270.5614 | 24707492.3 | 1281193.87 | 850527.71 | 19.30034 | 0.6591595 | 100685.49 | 640821.43 | 6.59276 | 240279.59 | 7662.44 | 0.02231217 | 0.0008997119 | 0.000780727 | 0.005034887 | 0.004314147 | 1.199232e-05 | 0.04085404 |  | 0.9999587 | 4.04e-05 | 8.9955e-07 | 27.97697 | 28.99822
|  |  | 29Si/cps | 30Si/cps | rb1(30Si/29Si) |  | 28Si/cps | 29Si/cps | 30Si/cps | rZ,28(28Si/29Si) | rZ(30Si/29Si) | 28Si/cps | 29Si/cps | rb2(28Si/29Si) | 28Si/cps | 29Si/cps | 30Si/cps | ry,28(28Si/29Si) | ry(30Si/29Si) | 28Si/cps | 29Si/cps | 30Si/cps | rw,28(28Si/29Si) | rw(30Si/29Si) | 29Si/cps | 30Si/cps | rbx(30Si/29Si) | 29Si/cps | 30Si/cps | rx(30Si/29Si) | /g | /g | /g | /g | /g | /g |  | mol/mol | mol/mol | mol/mol | mol/mol | mol/mol
| 2013.09.18 | Procedure blank | 8693.7 | 2925.6 |  |  | 100835.4 | 5818.4 | 3074.5 |  |  | 108065.3 | 4845 |  | 89536.4 | 7221.9 | 7475.7 |  |  | 86641 | 5524.6 | 9658.2 |  |  | 3879.97 | 2605.91 |  | 3442.9 | 2378.1
|  | Sample solution | 12801271.21 | 11571134.15 | 0.9042907 |  | 511300.22 | 23921317.76 | 64478.34 | 0.01716313 | 0.002567533 | 11594151.66 | 12303023.64 | 0.9339665 | 225615.75 | 96788.54 | 24240749.13 | 1.519308 | 270.5614 | 24707492.3 | 1281193.87 | 850527.71 | 19.30034 | 0.6591595 | 100685.49 | 640821.43 | 6.59276 | 240279.59 | 7662.44 | 0.02231217 | 0.003014055 | 0.002407943 | 0.002400584 | 0.002771663 | 1.199232e-05 | 0.04085404 |  | 0.999958474 | 4.0626e-05 | 8.9948e-07 | 27.97697 | 28.9981
|  |  | 29Si/cps | 30Si/cps | rb1(30Si/29Si) |  | 28Si/cps | 29Si/cps | 30Si/cps | rZ,28(28Si/29Si) | rZ(30Si/29Si) | 28Si/cps | 29Si/cps | rb2(28Si/29Si) | 28Si/cps | 29Si/cps | 30Si/cps | ry,28(28Si/29Si) | ry(30Si/29Si) | 28Si/cps | 29Si/cps | 30Si/cps | rw,28(28Si/29Si) | rw(30Si/29Si) | 29Si/cps | 30Si/cps | rbx(30Si/29Si) | 29Si/cps | 30Si/cps | rx(30Si/29Si) | /g | /g | /g | /g | /g | /g |  | mol/mol | mol/mol | mol/mol | mol/mol | mol/mol
| 2013.06.08 | Procedure blank | 5916.88 | 6775.65 |  |  | 53715.33 | 2667.96 | 1748.47 |  |  | 38007.5 | 6003.76 |  | 44708.55 | 8281.71 | 1591.1 |  |  | 42713.62 | 4745.78 | 6651.64 |  |  | 1779.09 | 1334.85 |  | 1602.94 | 1287.22
|  | Sample solution | 3989233 | 18511474.78 | 4.645551 |  | 450409.5 | 23270809.65 | 63980.97 | 0.01704881 | 0.00267458 | 19267623.59 | 4064020.08 | 4.738674 | 165207.93 | 84298.87 | 20650093.31 | 1.58516 | 271.6295 | 24361501.27 | 1293325.2 | 863392.48 | 18.87256 | 0.6648724 | 105694.81 | 686180.52 | 6.590395 | 261142.73 | 7679.92 | 0.02463091 | 0.0008997119 | 0.000780727 | 0.005034887 | 0.004314147 | 1.199232e-05 | 0.04085404 |  | 0.999958281 | 4.0725e-05 | 9.941e-07 | 27.97697 | 29.00026
|  |  | 29Si/cps | 30Si/cps | rb1(30Si/29Si) |  | 28Si/cps | 29Si/cps | 30Si/cps | rZ,28(28Si/29Si) | rZ(30Si/29Si) | 28Si/cps | 29Si/cps | rb2(28Si/29Si) | 28Si/cps | 29Si/cps | 30Si/cps | ry,28(28Si/29Si) | ry(30Si/29Si) | 28Si/cps | 29Si/cps | 30Si/cps | rw,28(28Si/29Si) | rw(30Si/29Si) | 29Si/cps | 30Si/cps | rbx(30Si/29Si) | 29Si/cps | 30Si/cps | rx(30Si/29Si) | /g | /g | /g | /g | /g | /g |  | mol/mol | mol/mol | mol/mol | mol/mol | mol/mol
| 2013.06.08 | Procedure blank | 5883.45 | 4978.24 |  |  | 53715.33 | 2667.96 | 1748.47 |  |  | 36431.48888 | 6292.49 |  | 44708.55 | 8281.71 | 1591.1 |  |  | 42713.62 | 4745.78 | 6651.64 |  |  | 1779.09 | 1334.85 |  | 1602.94 | 1287.22
|  | Sample solution | 7898640.21 | 14544373.39 | 1.842119 |  | 450409.5 | 23270809.65 | 63980.97 | 0.01704881 | 0.00267458 | 1727894.63 | 922901.15 | 1.845349 | 165207.93 | 84298.87 | 20650093.31 | 1.58516 | 271.6295 | 24361501.27 | 1293325.2 | 863392.48 | 18.87256 | 0.6648724 | 105694.81 | 686180.52 | 6.590395 | 261142.73 | 7679.92 | 0.02463091 | 0.001601247 | 0.001680674 | 0.003594701 | 0.00301031 | 1.199232e-05 | 0.04085404 |  | 0.999958309 | 4.0698e-05 | 9.927e-07 | 27.97697 | 29.00024
|  |  | 29Si/cps | 30Si/cps | rb1(30Si/29Si) |  | 28Si/cps | 29Si/cps | 30Si/cps | rZ,28(28Si/29Si) | rZ(30Si/29Si) | 28Si/cps | 29Si/cps | rb2(28Si/29Si) | 28Si/cps | 29Si/cps | 30Si/cps | ry,28(28Si/29Si) | ry(30Si/29Si) | 28Si/cps | 29Si/cps | 30Si/cps | rw,28(28Si/29Si) | rw(30Si/29Si) | 29Si/cps | 30Si/cps | rbx(30Si/29Si) | 29Si/cps | 30Si/cps | rx(30Si/29Si) | /g | /g | /g | /g | /g | /g |  | mol/mol | mol/mol | mol/mol | mol/mol | mol/mol
| 2013.06.08 | Procedure blank | 3230.89 | 3132.75 |  |  | 53715.33 | 2667.96 | 1748.47 |  |  | 28641.08 | 6180.4 |  | 44708.55 | 8281.71 | 1591.1 |  |  | 42713.62 | 4745.78 | 6651.64 |  |  | 1779.09 | 1334.85 |  | 1602.94 | 1287.22
|  | Sample solution | 11997757.64 | 10903473.46 | 0.9087762 |  | 450409.5 | 23270809.65 | 63980.97 | 0.01704881 | 0.00267458 | 11350918.59 | 12146117.31 | 0.9326471 | 165207.93 | 84298.87 | 20650093.31 | 1.58516 | 271.6295 | 24361501.27 | 1293325.2 | 863392.48 | 18.87256 | 0.6648724 | 105694.81 | 686180.52 | 6.590395 | 261142.73 | 7679.92 | 0.02463091 | 0.003014055 | 0.002407943 | 0.002400584 | 0.002771663 | 1.199232e-05 | 0.04085404 |  | 0.999958133 | 4.0873e-05 | 9.94e-07 | 27.97697 | 29.00017
|  |  | 29Si/cps | 30Si/cps | rb1(30Si/29Si) |  | 28Si/cps | 29Si/cps | 30Si/cps | rZ,28(28Si/29Si) | rZ(30Si/29Si) | 28Si/cps | 29Si/cps | rb2(28Si/29Si) | 28Si/cps | 29Si/cps | 30Si/cps | ry,28(28Si/29Si) | ry(30Si/29Si) | 28Si/cps | 29Si/cps | 30Si/cps | rw,28(28Si/29Si) | rw(30Si/29Si) | 29Si/cps | 30Si/cps | rbx(30Si/29Si) | 29Si/cps | 30Si/cps | rx(30Si/29Si) | /g | /g | /g | /g | /g | /g |  | mol/mol | mol/mol | mol/mol | mol/mol | mol/mol
| 2013.04.11 | Procedure blank | 7497.16 | 10023.23 |  |  | 35187.08 | 1473.74 | 973.68 |  |  | 32754.88 | 9182.17 |  | 27697.61 | 9417.6 | 759.35 |  |  | 29627.28 | 2607.62 | 6243.39 |  |  | 848.81 | 620.97 |  | 1760.85 | 1270.99
|  | Sample solution | 3326128.87 | 15032192.65 | 4.526615 |  | 221498.61 | 9140057.39 | 24588.67 | 0.02038735 | 0.002584097 | 14448559.7 | 2586581.84 | 5.593158 | 150904.05 | 75229.78 | 18050181.17 | 1.872092 | 274.2566 | 22109939.78 | 989587.13 | 654032.77 | 22.3716 | 0.6563352 | 25623.64 | 159667.68 | 6.419689 | 165480.14 | 5169.18 | 0.02381021 | 0.0008997119 | 0.000780727 | 0.005034887 | 0.004314147 | 1.199232e-05 | 0.04085404 |  | 0.999958285 | 4.0728e-05 | 9.8738e-07 | 27.97697 | 29.0001
|  |  | 29Si/cps | 30Si/cps | rb1(30Si/29Si) |  | 28Si/cps | 29Si/cps | 30Si/cps | rZ,28(28Si/29Si) | rZ(30Si/29Si) | 28Si/cps | 29Si/cps | rb2(28Si/29Si) | 28Si/cps | 29Si/cps | 30Si/cps | ry,28(28Si/29Si) | ry(30Si/29Si) | 28Si/cps | 29Si/cps | 30Si/cps | rw,28(28Si/29Si) | rw(30Si/29Si) | 29Si/cps | 30Si/cps | rbx(30Si/29Si) | 29Si/cps | 30Si/cps | rx(30Si/29Si) | /g | /g | /g | /g | /g | /g |  | mol/mol | mol/mol | mol/mol | mol/mol | mol/mol
| 2013.04.11 | Procedure blank | 6971.74 | 6755.68 |  |  | 35187.08 | 1473.74 | 973.68 |  |  | 30077.36 | 9346.48 |  | 27697.61 | 9417.6 | 759.35 |  |  | 29627.28 | 2607.62 | 6243.39 |  |  | 848.81 | 620.97 |  | 1760.85 | 1270.99
|  | Sample solution | 6669363.9 | 11996236.69 | 1.799576 |  | 221498.61 | 9140057.39 | 24588.67 | 0.02038735 | 0.002584097 | 16233917.75 | 7283838.08 | 2.227488 | 150904.05 | 75229.78 | 18050181.17 | 1.872092 | 274.2566 | 22109939.78 | 989587.13 | 654032.77 | 22.3716 | 0.6563352 | 25623.64 | 159667.68 | 6.419689 | 165480.14 | 5169.18 | 0.02381021 | 0.001601247 | 0.001680674 | 0.003594701 | 0.00301031 | 1.199232e-05 | 0.04085404 |  | 0.999958159 | 4.0854e-05 | 9.8734e-07 | 27.97697 | 29.00003
|  |  | 29Si/cps | 30Si/cps | rb1(30Si/29Si) |  | 28Si/cps | 29Si/cps | 30Si/cps | rZ,28(28Si/29Si) | rZ(30Si/29Si) | 28Si/cps | 29Si/cps | rb2(28Si/29Si) | 28Si/cps | 29Si/cps | 30Si/cps | ry,28(28Si/29Si) | ry(30Si/29Si) | 28Si/cps | 29Si/cps | 30Si/cps | rw,28(28Si/29Si) | rw(30Si/29Si) | 29Si/cps | 30Si/cps | rbx(30Si/29Si) | 29Si/cps | 30Si/cps | rx(30Si/29Si) | /g | /g | /g | /g | /g | /g |  | mol/mol | mol/mol | mol/mol | mol/mol | mol/mol
| 2013.04.11 | Procedure blank | 2107.94 | 3545.15 |  |  | 35187.08 | 1473.74 | 973.68 |  |  | 29046.85 | 4045.41 |  | 27697.61 | 9417.6 | 759.35 |  |  | 29627.28 | 2607.62 | 6243.39 |  |  | 848.81 | 620.97 |  | 1760.85 | 1270.99
|  | Sample solution | 9674711.14 | 8540665.8 | 0.8826084 |  | 221498.61 | 9140057.39 | 24588.67 | 0.02038735 | 0.002584097 | 11234640.62 | 10180076.49 | 1.101175 | 150904.05 | 75229.78 | 18050181.17 | 1.872092 | 274.2566 | 22109939.78 | 989587.13 | 654032.77 | 22.3716 | 0.6563352 | 25623.64 | 159667.68 | 6.419689 | 165480.14 | 5169.18 | 0.02381021 | 0.003014055 | 0.002407943 | 0.002400584 | 0.002771663 | 1.199232e-05 | 0.04085404 |  | 0.999958243 | 4.077e-05 | 9.8734e-07 | 27.97697 | 29.00007
|  |  | Measured Quantities | [33 empty] | Calculated Quantites
Sample | Date |  | YZ |  |  |  | Z |  |  |  |  | WZ |  |  | Y |  |  |  |  | W |  |  |  |  | YX |  |  | X |  |  | mZ1 | mZ2 | mw2 | my1 | myx | mx |  | x(28Si) | x(29Si) | x(30Si) | M | MVE
|  |  | 29Si/cps | 30Si/cps | rb1(30Si/29Si) |  | 28Si/cps | 29Si/cps | 30Si/cps | rZ,28(28Si/29Si) | rZ(30Si/29Si) | 28Si/cps | 29Si/cps | rb2(28Si/29Si) | 28Si/cps | 29Si/cps | 30Si/cps | ry,28(28Si/29Si) | ry(30Si/29Si) | 28Si/cps | 29Si/cps | 30Si/cps | rw,28(28Si/29Si) | rw(30Si/29Si) | 29Si/cps | 30Si/cps | rbx(30Si/29Si) | 29Si/cps | 30Si/cps | rx(30Si/29Si) | /g | /g | /g | /g | /g | /g |  | mol/mol | mol/mol | mol/mol | mol/mol | mol/mol
| 2013.09.16 | Procedure blank | 6278.9 | 3451.7 |  |  | 69135.5 | 4337.2 | 2365.6 |  |  | 67207.7 | 4487.5 |  | 59897.96 | 5275.81 | 4890.53 |  |  | 59751.76 | 4459.5 | 5709.65 |  |  | 3349.3 | 2247.4 |  | 2855.88 | 1918.55
|  | Sample solution | 2866603.24 | 13261894.77 | 4.635294 |  | 330806.77 | 15131385.19 | 41336.66 | 0.01729824 | 0.00257625 | 14399522.37 | 3034643.69 | 4.729893 | 151354.92 | 62034.38 | 15337929.2 | 1.611333 | 270.1449 | 15510972.46 | 798537.76 | 532195.55 | 19.45806 | 0.6630151 | 118865.88 | 759091.1 | 6.551819 | 305839.71 | 8792.3 | 0.02268685 | 0.0008997119 | 0.000780727 | 0.005034887 | 0.004314147 | 1.195933e-05 | 0.04104617 |  | 0.99995845 | 4.0636e-05 | 9.1366e-07 | 27.97697 | 28.99842
|  |  | 29Si/cps | 30Si/cps | rb1(30Si/29Si) |  | 28Si/cps | 29Si/cps | 30Si/cps | rZ,28(28Si/29Si) | rZ(30Si/29Si) | 28Si/cps | 29Si/cps | rb2(28Si/29Si) | 28Si/cps | 29Si/cps | 30Si/cps | ry,28(28Si/29Si) | ry(30Si/29Si) | 28Si/cps | 29Si/cps | 30Si/cps | rw,28(28Si/29Si) | rw(30Si/29Si) | 29Si/cps | 30Si/cps | rbx(30Si/29Si) | 29Si/cps | 30Si/cps | rx(30Si/29Si) | /g | /g | /g | /g | /g | /g |  | mol/mol | mol/mol | mol/mol | mol/mol | mol/mol
| 2013.09.16 | Procedure blank | 6332.4 | 2151 |  |  | 69135.5 | 4337.2 | 2365.6 |  |  | 73502.4 | 3745.3 |  | 59897.96 | 5275.81 | 4890.53 |  |  | 59751.76 | 4459.5 | 5709.65 |  |  | 3349.3 | 2247.4 |  | 2855.88 | 1918.55
|  | Sample solution | 9677146.16 | 8761829.64 | 0.9057851 |  | 330806.77 | 15131385.19 | 41336.66 | 0.01729824 | 0.00257625 | 6742713.31 | 7150147.57 | 0.9332264 | 151354.92 | 62034.38 | 15337929.2 | 1.611333 | 270.1449 | 15510972.46 | 798537.76 | 532195.55 | 19.45806 | 0.6630151 | 118865.88 | 759091.1 | 6.551819 | 305839.71 | 8792.3 | 0.02268685 | 0.003014055 | 0.002407943 | 0.002400584 | 0.002771663 | 1.195933e-05 | 0.04104617 |  | 0.999958443 | 4.0643e-05 | 9.1366e-07 | 27.97697 | 28.99842
|  |  | 29Si/cps | 30Si/cps | rb1(30Si/29Si) |  | 28Si/cps | 29Si/cps | 30Si/cps | rZ,28(28Si/29Si) | rZ(30Si/29Si) | 28Si/cps | 29Si/cps | rb2(28Si/29Si) | 28Si/cps | 29Si/cps | 30Si/cps | ry,28(28Si/29Si) | ry(30Si/29Si) | 28Si/cps | 29Si/cps | 30Si/cps | rw,28(28Si/29Si) | rw(30Si/29Si) | 29Si/cps | 30Si/cps | rbx(30Si/29Si) | 29Si/cps | 30Si/cps | rx(30Si/29Si) | /g | /g | /g | /g | /g | /g |  | mol/mol | mol/mol | mol/mol | mol/mol | mol/mol
| 2013.06.08 | Procedure blank | 5916.88 | 6775.65 |  |  | 53715.33 | 2667.96 | 1748.47 |  |  | 38007.5 | 6003.76 |  | 44708.55 | 8281.71 | 1591.1 |  |  | 42713.62 | 4745.78 | 6651.64 |  |  | 1939.01 | 1407.23 |  | 1223.21 | 1021.22
|  | Sample solution | 3989233 | 18511474.78 | 4.645551 |  | 450409.5 | 23270809.65 | 63980.97 | 0.01704881 | 0.00267458 | 19267623.59 | 4064020.08 | 4.738674 | 165207.93 | 84298.87 | 20650093.31 | 1.58516 | 271.6295 | 24361501.27 | 1293325.2 | 863392.48 | 18.87256 | 0.6648724 | 105354.49 | 681804.14 | 6.579256 | 239835.01 | 6895.77 | 0.0246197 | 0.0008997119 | 0.000780727 | 0.005034887 | 0.004314147 | 1.195933e-05 | 0.04104617 |  | 0.999958519 | 4.0493e-05 | 9.8802e-07 | 27.97697 | 29.00025
|  |  | 29Si/cps | 30Si/cps | rb1(30Si/29Si) |  | 28Si/cps | 29Si/cps | 30Si/cps | rZ,28(28Si/29Si) | rZ(30Si/29Si) | 28Si/cps | 29Si/cps | rb2(28Si/29Si) | 28Si/cps | 29Si/cps | 30Si/cps | ry,28(28Si/29Si) | ry(30Si/29Si) | 28Si/cps | 29Si/cps | 30Si/cps | rw,28(28Si/29Si) | rw(30Si/29Si) | 29Si/cps | 30Si/cps | rbx(30Si/29Si) | 29Si/cps | 30Si/cps | rx(30Si/29Si) | /g | /g | /g | /g | /g | /g |  | mol/mol | mol/mol | mol/mol | mol/mol | mol/mol
| 2013.06.08 | Procedure blank | 5883.45 | 4978.24 |  |  | 53715.33 | 2667.96 | 1748.47 |  |  | 36431.48888 | 6292.49 |  | 44708.55 | 8281.71 | 1591.1 |  |  | 42713.62 | 4745.78 | 6651.64 |  |  | 1939.01 | 1407.23 |  | 1223.21 | 1021.22
|  | Sample solution | 7898640.21 | 14544373.39 | 1.842119 |  | 450409.5 | 23270809.65 | 63980.97 | 0.01704881 | 0.00267458 | 1727894.63 | 922901.15 | 1.845349 | 165207.93 | 84298.87 | 20650093.31 | 1.58516 | 271.6295 | 24361501.27 | 1293325.2 | 863392.48 | 18.87256 | 0.6648724 | 105354.49 | 681804.14 | 6.579256 | 239835.01 | 6895.77 | 0.0246197 | 0.001601247 | 0.001680674 | 0.003594701 | 0.00301031 | 1.195933e-05 | 0.04104617 |  | 0.999958546 | 4.0466e-05 | 9.8784e-07 | 27.97697 | 29.00026
|  |  | 29Si/cps | 30Si/cps | rb1(30Si/29Si) |  | 28Si/cps | 29Si/cps | 30Si/cps | rZ,28(28Si/29Si) | rZ(30Si/29Si) | 28Si/cps | 29Si/cps | rb2(28Si/29Si) | 28Si/cps | 29Si/cps | 30Si/cps | ry,28(28Si/29Si) | ry(30Si/29Si) | 28Si/cps | 29Si/cps | 30Si/cps | rw,28(28Si/29Si) | rw(30Si/29Si) | 29Si/cps | 30Si/cps | rbx(30Si/29Si) | 29Si/cps | 30Si/cps | rx(30Si/29Si) | /g | /g | /g | /g | /g | /g |  | mol/mol | mol/mol | mol/mol | mol/mol | mol/mol
| 2013.06.08 | Procedure blank | 3230.89 | 3132.75 |  |  | 53715.33 | 2667.96 | 1748.47 |  |  | 28641.08 | 6180.4 |  | 44708.55 | 8281.71 | 1591.1 |  |  | 42713.62 | 4745.78 | 6651.64 |  |  | 1939.01 | 1407.23 |  | 1223.21 | 1021.22
|  | Sample solution | 11997757.64 | 10903473.46 | 0.9087762 |  | 450409.5 | 23270809.65 | 63980.97 | 0.01704881 | 0.00267458 | 11350918.59 | 12146117.31 | 0.9326471 | 165207.93 | 84298.87 | 20650093.31 | 1.58516 | 271.6295 | 24361501.27 | 1293325.2 | 863392.48 | 18.87256 | 0.6648724 | 105354.49 | 681804.14 | 6.579256 | 239835.01 | 6895.77 | 0.0246197 | 0.003014055 | 0.002407943 | 0.002400584 | 0.002771663 | 1.195933e-05 | 0.04104617 |  | 0.999958372 | 4.064e-05 | 9.8793e-07 | 27.97697 | 29.00016
|  |  | 29Si/cps | 30Si/cps | rb1(30Si/29Si) |  | 28Si/cps | 29Si/cps | 30Si/cps | rZ,28(28Si/29Si) | rZ(30Si/29Si) | 28Si/cps | 29Si/cps | rb2(28Si/29Si) | 28Si/cps | 29Si/cps | 30Si/cps | ry,28(28Si/29Si) | ry(30Si/29Si) | 28Si/cps | 29Si/cps | 30Si/cps | rw,28(28Si/29Si) | rw(30Si/29Si) | 29Si/cps | 30Si/cps | rbx(30Si/29Si) | 29Si/cps | 30Si/cps | rx(30Si/29Si) | /g | /g | /g | /g | /g | /g |  | mol/mol | mol/mol | mol/mol | mol/mol | mol/mol
| 2013.04.11 | Procedure blank | 7497.16 | 10023.23 |  |  | 35187.08 | 1473.74 | 973.68 |  |  | 32754.88 | 9182.17 |  | 27697.61 | 9417.6 | 759.35 |  |  | 29627.28 | 2607.62 | 6243.39 |  |  | 817.13 | 566.41 |  | 1645.96 | 1332.25
|  | Sample solution | 3326128.87 | 15032192.65 | 4.526615 |  | 221498.61 | 9140057.39 | 24588.67 | 0.02038735 | 0.002584097 | 14448559.7 | 2586581.84 | 5.593158 | 150904.05 | 75229.78 | 18050181.17 | 1.872092 | 274.2566 | 22109939.78 | 989587.13 | 654032.77 | 22.3716 | 0.6563352 | 32202.95 | 202396.37 | 6.43061 | 158303.22 | 5228.62 | 0.02487194 | 0.0008997119 | 0.000780727 | 0.005034887 | 0.004314147 | 1.195933e-05 | 0.04104617 |  | 0.999958614 | 4.0367e-05 | 1.0193e-06 | 27.97697 | 29.00106
|  |  | 29Si/cps | 30Si/cps | rb1(30Si/29Si) |  | 28Si/cps | 29Si/cps | 30Si/cps | rZ,28(28Si/29Si) | rZ(30Si/29Si) | 28Si/cps | 29Si/cps | rb2(28Si/29Si) | 28Si/cps | 29Si/cps | 30Si/cps | ry,28(28Si/29Si) | ry(30Si/29Si) | 28Si/cps | 29Si/cps | 30Si/cps | rw,28(28Si/29Si) | rw(30Si/29Si) | 29Si/cps | 30Si/cps | rbx(30Si/29Si) | 29Si/cps | 30Si/cps | rx(30Si/29Si) | /g | /g | /g | /g | /g | /g |  | mol/mol | mol/mol | mol/mol | mol/mol | mol/mol
| 2013.04.11 | Procedure blank | 6971.74 | 6755.68 |  |  | 35187.08 | 1473.74 | 973.68 |  |  | 30077.36 | 9346.48 |  | 27697.61 | 9417.6 | 759.35 |  |  | 29627.28 | 2607.62 | 6243.39 |  |  | 817.13 | 566.41 |  | 1645.96 | 1332.25
|  | Sample solution | 6669363.9 | 11996236.69 | 1.799576 |  | 221498.61 | 9140057.39 | 24588.67 | 0.02038735 | 0.002584097 | 16233917.75 | 7283838.08 | 2.227488 | 150904.05 | 75229.78 | 18050181.17 | 1.872092 | 274.2566 | 22109939.78 | 989587.13 | 654032.77 | 22.3716 | 0.6563352 | 32202.95 | 202396.37 | 6.43061 | 158303.22 | 5228.62 | 0.02487194 | 0.001601247 | 0.001680674 | 0.003594701 | 0.00301031 | 1.195933e-05 | 0.04104617 |  | 0.999958489 | 4.0492e-05 | 1.0193e-06 | 27.97697 | 29.00098
|  |  | 29Si/cps | 30Si/cps | rb1(30Si/29Si) |  | 28Si/cps | 29Si/cps | 30Si/cps | rZ,28(28Si/29Si) | rZ(30Si/29Si) | 28Si/cps | 29Si/cps | rb2(28Si/29Si) | 28Si/cps | 29Si/cps | 30Si/cps | ry,28(28Si/29Si) | ry(30Si/29Si) | 28Si/cps | 29Si/cps | 30Si/cps | rw,28(28Si/29Si) | rw(30Si/29Si) | 29Si/cps | 30Si/cps | rbx(30Si/29Si) | 29Si/cps | 30Si/cps | rx(30Si/29Si) | /g | /g | /g | /g | /g | /g |  | mol/mol | mol/mol | mol/mol | mol/mol | mol/mol
| 2013.04.11 | Procedure blank | 2107.94 | 3545.15 |  |  | 35187.08 | 1473.74 | 973.68 |  |  | 29046.85 | 4045.41 |  | 27697.61 | 9417.6 | 759.35 |  |  | 29627.28 | 2607.62 | 6243.39 |  |  | 817.13 | 566.41 |  | 1645.96 | 1332.25
|  | Sample solution | 9674711.14 | 8540665.8 | 0.8826084 |  | 221498.61 | 9140057.39 | 24588.67 | 0.02038735 | 0.002584097 | 11234640.62 | 10180076.49 | 1.101175 | 150904.05 | 75229.78 | 18050181.17 | 1.872092 | 274.2566 | 22109939.78 | 989587.13 | 654032.77 | 22.3716 | 0.6563352 | 32202.95 | 202396.37 | 6.43061 | 158303.22 | 5228.62 | 0.02487194 | 0.003014055 | 0.002407943 | 0.002400584 | 0.002771663 | 1.195933e-05 | 0.04104617 |  | 0.999958572 | 4.0409e-05 | 1.0193e-06 | 27.97697 | 29.00103
|  |  | Measured Quantities | [33 empty] | Calculated Quantites
Sample | Date |  | YZ |  |  |  | Z |  |  |  |  | WZ |  |  | Y |  |  |  |  | W |  |  |  |  | YX |  |  | X |  |  | mZ1 | mZ2 | mw2 | my1 | myx | mx |  | x(28Si) | x(29Si) | x(30Si) | M | MVE
|  |  | 29Si/cps | 30Si/cps | rb1(30Si/29Si) |  | 28Si/cps | 29Si/cps | 30Si/cps | rZ,28(28Si/29Si) | rZ(30Si/29Si) | 28Si/cps | 29Si/cps | rb2(28Si/29Si) | 28Si/cps | 29Si/cps | 30Si/cps | ry,28(28Si/29Si) | ry(30Si/29Si) | 28Si/cps | 29Si/cps | 30Si/cps | rw,28(28Si/29Si) | rw(30Si/29Si) | 29Si/cps | 30Si/cps | rbx(30Si/29Si) | 29Si/cps | 30Si/cps | rx(30Si/29Si) | /g | /g | /g | /g | /g | /g |  | mol/mol | mol/mol | mol/mol | mol/mol | mol/mol
| 2014.06.24 | Procedure blank | 15048.1 | 1336.4 |  |  | 147846.2 | 9761.4 | 2793.5 |  |  | 117129.3 | 2378.8 |  | 99088 | 16457.2 | 7744.3 |  |  | 99995.7 | 9871 | 14865.6 |  |  | 4042.8 | 3064.2 |  | 1217 | 848.7
|  | Sample solution | 15025077.6 | 13683181.4 | 0.9115135 |  | 578924.9 | 28236148.8 | 74770.2 | 0.01527219 | 0.002549979 | 13565672.2 | 14712465.8 | 0.9142395 | 297431.5 | 118303.2 | 28852873.9 | 1.947484 | 283.223 | 26530285.2 | 1362746.5 | 930016 | 19.53638 | 0.6764484 | 296903.9 | 1928302.2 | 6.573895 | 340061.4 | 9781 | 0.02636107 | 0.003014055 | 0.002407943 | 0.002400584 | 0.002771663 | 1.191977e-05 | 0.04125014 |  | 0.9999584 | 4.055737e-05 | 1.04992e-06 | 27.97697 | 29.00166
|  |  | 29Si/cps | 30Si/cps | rb1(30Si/29Si) |  | 28Si/cps | 29Si/cps | 30Si/cps | rZ,28(28Si/29Si) | rZ(30Si/29Si) | 28Si/cps | 29Si/cps | rb2(28Si/29Si) | 28Si/cps | 29Si/cps | 30Si/cps | ry,28(28Si/29Si) | ry(30Si/29Si) | 28Si/cps | 29Si/cps | 30Si/cps | rw,28(28Si/29Si) | rw(30Si/29Si) | 29Si/cps | 30Si/cps | rbx(30Si/29Si) | 29Si/cps | 30Si/cps | rx(30Si/29Si) | /g | /g | /g | /g | /g | /g |  | mol/mol | mol/mol | mol/mol | mol/mol | mol/mol
| 2013.09.17 | Procedure blank | 9401.9 | 4949.1 |  |  | 93183.8 | 6051.1 | 3202 |  |  | 97527.1 | 6885.8 |  | 81228.4 | 7347.2 | 7999.7 |  |  | 79743.7 | 5443.7 | 10007.6 |  |  | 5062.1 | 5674.6 |  | 4249 | 3019.8
|  | Sample solution | 4432218.49 | 20594519.36 | 4.655307 |  | 514848.29 | 24665357.15 | 67364.55 | 0.01709961 | 0.002601961 | 20178485.48 | 4259743.5 | 4.721756 | 224507.84 | 97508.68 | 24776831.07 | 1.589143 | 274.7163 | 24279850.9 | 1268945.71 | 851816.5 | 19.1532 | 0.6662505 | 115958.52 | 736178.41 | 6.587262 | 368558.11 | 11792.64 | 0.02408076 | 0.0008997119 | 0.000780727 | 0.005034887 | 0.004314147 | 1.191977e-05 | 0.04125014 |  | 0.9999588587 | 4.01841e-05 | 9.5725e-07 | 27.97697 | 28.9997
|  |  | 29Si/cps | 30Si/cps | rb1(30Si/29Si) |  | 28Si/cps | 29Si/cps | 30Si/cps | rZ,28(28Si/29Si) | rZ(30Si/29Si) | 28Si/cps | 29Si/cps | rb2(28Si/29Si) | 28Si/cps | 29Si/cps | 30Si/cps | ry,28(28Si/29Si) | ry(30Si/29Si) | 28Si/cps | 29Si/cps | 30Si/cps | rw,28(28Si/29Si) | rw(30Si/29Si) | 29Si/cps | 30Si/cps | rbx(30Si/29Si) | 29Si/cps | 30Si/cps | rx(30Si/29Si) | /g | /g | /g | /g | /g | /g |  | mol/mol | mol/mol | mol/mol | mol/mol | mol/mol
| 2013.09.17 | Procedure blank | 11308.5 | 3020.1 |  |  | 93183.8 | 6051.1 | 3202 |  |  | 103573 | 5241.1 |  | 81228.4 | 7347.2 | 7999.7 |  |  | 79743.7 | 5443.7 | 10007.6 |  |  | 5062.1 | 5674.6 |  | 4249 | 3019.8
|  | Sample solution | 13205922.08 | 12015706.27 | 0.9104235 |  | 514848.29 | 24665357.15 | 67364.55 | 0.01709961 | 0.002601961 | 11892777.39 | 12655771.64 | 0.9319138 | 224507.84 | 97508.68 | 24776831.07 | 1.589143 | 274.7163 | 24279850.9 | 1268945.71 | 851816.5 | 19.1532 | 0.6662505 | 115958.52 | 736178.41 | 6.587262 | 368558.11 | 11792.64 | 0.02408076 | 0.003014055 | 0.002407943 | 0.002400584 | 0.002771663 | 1.191977e-05 | 0.04125014 |  | 0.999958722 | 4.0321e-05 | 9.5719e-07 | 27.97697 | 28.99962
|  |  | 29Si/cps | 30Si/cps | rb1(30Si/29Si) |  | 28Si/cps | 29Si/cps | 30Si/cps | rZ,28(28Si/29Si) | rZ(30Si/29Si) | 28Si/cps | 29Si/cps | rb2(28Si/29Si) | 28Si/cps | 29Si/cps | 30Si/cps | ry,28(28Si/29Si) | ry(30Si/29Si) | 28Si/cps | 29Si/cps | 30Si/cps | rw,28(28Si/29Si) | rw(30Si/29Si) | 29Si/cps | 30Si/cps | rbx(30Si/29Si) | 29Si/cps | 30Si/cps | rx(30Si/29Si) | /g | /g | /g | /g | /g | /g |  | mol/mol | mol/mol | mol/mol | mol/mol | mol/mol
| 2013.06.08 | Procedure blank | 5916.88 | 6775.65 |  |  | 53715.33 | 2667.96 | 1748.47 |  |  | 38007.5 | 6003.76 |  | 44708.55 | 8281.71 | 1591.1 |  |  | 42713.62 | 4745.78 | 6651.64 |  |  | 1964.47 | 1434.34 |  | 1435 | 1152.55
|  | Sample solution | 3989233 | 18511474.78 | 4.645551 |  | 450409.5 | 23270809.65 | 63980.97 | 0.01704881 | 0.00267458 | 19267623.59 | 4064020.08 | 4.738674 | 165207.93 | 84298.87 | 20650093.31 | 1.58516 | 271.6295 | 24361501.27 | 1293325.2 | 863392.48 | 18.87256 | 0.6648724 | 109632.53 | 699816.18 | 6.486435 | 247596.92 | 7233.23 | 0.02470195 | 0.0008997119 | 0.000780727 | 0.005034887 | 0.004314147 | 1.191977e-05 | 0.04125014 |  | 0.999958251 | 4.0752e-05 | 9.9758e-07 | 27.97697 | 29.00032
|  |  | 29Si/cps | 30Si/cps | rb1(30Si/29Si) |  | 28Si/cps | 29Si/cps | 30Si/cps | rZ,28(28Si/29Si) | rZ(30Si/29Si) | 28Si/cps | 29Si/cps | rb2(28Si/29Si) | 28Si/cps | 29Si/cps | 30Si/cps | ry,28(28Si/29Si) | ry(30Si/29Si) | 28Si/cps | 29Si/cps | 30Si/cps | rw,28(28Si/29Si) | rw(30Si/29Si) | 29Si/cps | 30Si/cps | rbx(30Si/29Si) | 29Si/cps | 30Si/cps | rx(30Si/29Si) | /g | /g | /g | /g | /g | /g |  | mol/mol | mol/mol | mol/mol | mol/mol | mol/mol
| 2013.06.08 | Procedure blank | 5883.45 | 4978.24 |  |  | 53715.33 | 2667.96 | 1748.47 |  |  | 36431.48888 | 6292.49 |  | 44708.55 | 8281.71 | 1591.1 |  |  | 42713.62 | 4745.78 | 6651.64 |  |  | 1964.47 | 1434.34 |  | 1435 | 1152.55
|  | Sample solution | 7898640.21 | 14544373.39 | 1.842119 |  | 450409.5 | 23270809.65 | 63980.97 | 0.01704881 | 0.00267458 | 1727894.63 | 922901.15 | 1.845349 | 165207.93 | 84298.87 | 20650093.31 | 1.58516 | 271.6295 | 24361501.27 | 1293325.2 | 863392.48 | 18.87256 | 0.6648724 | 109632.53 | 699816.18 | 6.486435 | 247596.92 | 7233.23 | 0.02470195 | 0.001601247 | 0.001680674 | 0.003594701 | 0.00301031 | 1.191977e-05 | 0.04125014 |  | 0.999958278 | 4.0725e-05 | 9.974e-07 | 27.97697 | 29.00034
|  |  | 29Si/cps | 30Si/cps | rb1(30Si/29Si) |  | 28Si/cps | 29Si/cps | 30Si/cps | rZ,28(28Si/29Si) | rZ(30Si/29Si) | 28Si/cps | 29Si/cps | rb2(28Si/29Si) | 28Si/cps | 29Si/cps | 30Si/cps | ry,28(28Si/29Si) | ry(30Si/29Si) | 28Si/cps | 29Si/cps | 30Si/cps | rw,28(28Si/29Si) | rw(30Si/29Si) | 29Si/cps | 30Si/cps | rbx(30Si/29Si) | 29Si/cps | 30Si/cps | rx(30Si/29Si) | /g | /g | /g | /g | /g | /g |  | mol/mol | mol/mol | mol/mol | mol/mol | mol/mol
| 2013.06.08 | Procedure blank | 3230.89 | 3132.75 |  |  | 53715.33 | 2667.96 | 1748.47 |  |  | 28641.08 | 6180.4 |  | 44708.55 | 8281.71 | 1591.1 |  |  | 42713.62 | 4745.78 | 6651.64 |  |  | 1964.47 | 1434.34 |  | 1435 | 1152.55
|  | Sample solution | 11997757.64 | 10903473.46 | 0.9087762 |  | 450409.5 | 23270809.65 | 63980.97 | 0.01704881 | 0.00267458 | 11350918.59 | 12146117.31 | 0.9326471 | 165207.93 | 84298.87 | 20650093.31 | 1.58516 | 271.6295 | 24361501.27 | 1293325.2 | 863392.48 | 18.87256 | 0.6648724 | 109632.53 | 699816.18 | 6.486435 | 247596.92 | 7233.23 | 0.02470195 | 0.003014055 | 0.002407943 | 0.002400584 | 0.002771663 | 1.191977e-05 | 0.04125014 |  | 0.999958103 | 4.09e-05 | 9.9748e-07 | 27.97697 | 29.00024
|  |  | 29Si/cps | 30Si/cps | rb1(30Si/29Si) |  | 28Si/cps | 29Si/cps | 30Si/cps | rZ,28(28Si/29Si) | rZ(30Si/29Si) | 28Si/cps | 29Si/cps | rb2(28Si/29Si) | 28Si/cps | 29Si/cps | 30Si/cps | ry,28(28Si/29Si) | ry(30Si/29Si) | 28Si/cps | 29Si/cps | 30Si/cps | rw,28(28Si/29Si) | rw(30Si/29Si) | 29Si/cps | 30Si/cps | rbx(30Si/29Si) | 29Si/cps | 30Si/cps | rx(30Si/29Si) | /g | /g | /g | /g | /g | /g |  | mol/mol | mol/mol | mol/mol | mol/mol | mol/mol
| 2013.04.11 | Procedure blank | 7497.16 | 10023.23 |  |  | 35187.08 | 1473.74 | 973.68 |  |  | 32754.88 | 9182.17 |  | 27697.61 | 9417.6 | 759.35 |  |  | 29627.28 | 2607.62 | 6243.39 |  |  | 823.19 | 574.11 |  | 1690.36 | 1171.81
|  | Sample solution | 3326128.87 | 15032192.65 | 4.526615 |  | 221498.61 | 9140057.39 | 24588.67 | 0.02038735 | 0.002584097 | 14448559.7 | 2586581.84 | 5.593158 | 150904.05 | 75229.78 | 18050181.17 | 1.872092 | 274.2566 | 22109939.78 | 989587.13 | 654032.77 | 22.3716 | 0.6563352 | 32932.71 | 205542.69 | 6.383421 | 154370.22 | 4936.56 | 0.0246578 | 0.0008997119 | 0.000780727 | 0.005034887 | 0.004314147 | 1.191977e-05 | 0.04125014 |  | 0.999958629 | 4.0356e-05 | 1.0149e-06 | 27.97697 | 29.00096
|  |  | 29Si/cps | 30Si/cps | rb1(30Si/29Si) |  | 28Si/cps | 29Si/cps | 30Si/cps | rZ,28(28Si/29Si) | rZ(30Si/29Si) | 28Si/cps | 29Si/cps | rb2(28Si/29Si) | 28Si/cps | 29Si/cps | 30Si/cps | ry,28(28Si/29Si) | ry(30Si/29Si) | 28Si/cps | 29Si/cps | 30Si/cps | rw,28(28Si/29Si) | rw(30Si/29Si) | 29Si/cps | 30Si/cps | rbx(30Si/29Si) | 29Si/cps | 30Si/cps | rx(30Si/29Si) | /g | /g | /g | /g | /g | /g |  | mol/mol | mol/mol | mol/mol | mol/mol | mol/mol
| 2013.04.11 | Procedure blank | 6971.74 | 6755.68 |  |  | 35187.08 | 1473.74 | 973.68 |  |  | 30077.36 | 9346.48 |  | 27697.61 | 9417.6 | 759.35 |  |  | 29627.28 | 2607.62 | 6243.39 |  |  | 823.19 | 574.11 |  | 1690.36 | 1171.81
|  | Sample solution | 6669363.9 | 11996236.69 | 1.799576 |  | 221498.61 | 9140057.39 | 24588.67 | 0.02038735 | 0.002584097 | 16233917.75 | 7283838.08 | 2.227488 | 150904.05 | 75229.78 | 18050181.17 | 1.872092 | 274.2566 | 22109939.78 | 989587.13 | 654032.77 | 22.3716 | 0.6563352 | 32932.71 | 205542.69 | 6.383421 | 154370.22 | 4936.56 | 0.0246578 | 0.001601247 | 0.001680674 | 0.003594701 | 0.00301031 | 1.191977e-05 | 0.04125014 |  | 0.999958504 | 4.0481e-05 | 1.0149e-06 | 27.97697 | 29.00089
|  |  | 29Si/cps | 30Si/cps | rb1(30Si/29Si) |  | 28Si/cps | 29Si/cps | 30Si/cps | rZ,28(28Si/29Si) | rZ(30Si/29Si) | 28Si/cps | 29Si/cps | rb2(28Si/29Si) | 28Si/cps | 29Si/cps | 30Si/cps | ry,28(28Si/29Si) | ry(30Si/29Si) | 28Si/cps | 29Si/cps | 30Si/cps | rw,28(28Si/29Si) | rw(30Si/29Si) | 29Si/cps | 30Si/cps | rbx(30Si/29Si) | 29Si/cps | 30Si/cps | rx(30Si/29Si) | /g | /g | /g | /g | /g | /g |  | mol/mol | mol/mol | mol/mol | mol/mol | mol/mol
| 2013.04.11 | Procedure blank | 2107.94 | 3545.15 |  |  | 35187.08 | 1473.74 | 973.68 |  |  | 29046.85 | 4045.41 |  | 27697.61 | 9417.6 | 759.35 |  |  | 29627.28 | 2607.62 | 6243.39 |  |  | 823.19 | 574.11 |  | 1690.36 | 1171.81
|  | Sample solution | 9674711.14 | 8540665.8 | 0.8826084 |  | 221498.61 | 9140057.39 | 24588.67 | 0.02038735 | 0.002584097 | 11234640.62 | 10180076.49 | 1.101175 | 150904.05 | 75229.78 | 18050181.17 | 1.872092 | 274.2566 | 22109939.78 | 989587.13 | 654032.77 | 22.3716 | 0.6563352 | 32932.71 | 205542.69 | 6.383421 | 154370.22 | 4936.56 | 0.0246578 | 0.003014055 | 0.002407943 | 0.002400584 | 0.002771663 | 1.191977e-05 | 0.04125014 |  | 0.999958587 | 4.0398e-05 | 1.0149e-06 | 27.97697 | 29.00093
5B1.2.2.3
5B1.2.2.4
8B3.2.2.2
8B3.2.2.4