## Dye removal adsorption data
Single Dye Removal Adsorption data: 1. Effect of Treatment Time
Reactive Red 152
Binding Ratio of Nanohydrogel VUV-05 |  |  |  | Wavelength=520nm | Binding ratio Q = (C0-C/m)*V
250 PPM Sol. V= | 0.050Lit |  |  |  | where V=volume of dye solution in liter=0.05lit
%Removal = ((C0-C)/C0)*100
No. | original solution ppm | solution preparation | final conc. In ppm | absorbance of the final conc. Solution | con found from calibration curve | conc. of original solution
1 | 200 | 5ml of 50 | 20 | 0.384 | 19.576756 | 195.76756
Sr. No. | initial con. | Abs. before equilibrium | Time (h) | Abs. after equilibrium | conc. Before equilibrium | conc. after equilibrium | wt. of hydrogel | Binding ratio | % Removal
1 | 4 | 0.112 | 0.5 | 2.198 |  | 116.959532 | 0.025 | 353.383616 | 60.17061
2 | 8 | 0.18 | 1 | 1.624 |  | 86.144916 | 0.025 | 415.012848 | 70.66422
3 | 12 | 0.248 | 1.5 | 1.121 | 293.65134 | 59.141864 | 0.025 | 469.018952 | 79.85984
4 | 16 | 0.31 | 2 | 0.712 |  | 37.185108 | 0.025 | 512.932464 | 87.33699
5 | 20 | 0.384 | 3 | 0.692 |  | 36.111428 | 0.025 | 515.079824 | 87.70262
6 |  |  | 4 | 0.672 |  | 35.037748 | 0.025 | 517.227184 | 88.06825
calibration curve equatation
| C=K*ABS+B | where K= | 53.684
|  | B= | -1.0379
Fig. 12 The effect of treatment time on dye adsorption
Single Dye Removal Adsorption data: 2. Effect of initial dye concentration
Binding Ratio of Nanohydrogel VUV-05
Reactive Red 152
Wavelength=520 nm
200 PPM solution=0.050 Lit
No. | original solution ppm | solution preparation | final conc. In ppm | abs. of the final conc. Solution | con found from calibration curve | conc. of original solution
1 | 200 | 5ml of 50 | 20 | 0.384 | 19.576756 | 195.76756
Sr. No. | initial con. | Absorbance | Dye Solutiion (PPM) | conc. Before equilibrium | Absorption before equilibrim | Abs. after equilibrium | conc. after equilibrium | wt. of hydrogel | Binding ratio | % Removal | 1/qe | 1/Ce | log qe | log ce
1 | 4 | 0.112 | 50 | 48.94189 | 0.96 | 0.08 | 3.25682 | 0.025 | 91.37014 | 93.34554 | 0.01094449 | 0.307048 | 1.960804 | 0.5127938
2 | 8 | 0.18 | 100 | 97.88378 | 1.92 | 0.168 | 7.981012 | 0.025 | 179.805536 | 91.84644 | 0.005561564 | 0.1252974 | 2.254803 | 0.902058
3 | 12 | 0.248 | 150 | 146.82567 | 2.88 | 0.243 | 12.007312 | 0.025 | 269.636716 | 91.82206 | 0.003708694 | 0.08328259 | 2.430779 | 1.079446
4 | 16 | 0.31 | 200 | 195.76756 | 3.84 | 0.348 | 17.644132 | 0.025 | 356.246856 | 90.9872 | 0.002807042 | 0.05667607 | 2.551751 | 1.2466
5 | 20 | 0.384 | 250 | 244.70945 | 4.8 | 0.498 | 25.696732 | 0.025 | 438.025436 | 89.49908 | 0.002282972 | 0.03891545 | 2.641499 | 1.409878
6 |  |  | 300 | 293.65134 | 5.76 | 0.701 | 36.594584 | 0.025 | 514.113512 | 87.53808 | 0.001945096 | 0.02732645 | 2.711059 | 1.563417
calibration curve equatation
| C=K*ABS+B | where K= | 53.684
|  | B= | -1.0379
Langmuir Isotherm
Slope=1/qo b | b=1/slope*q0
intercept=1/q0 | q0=1/intercept |  |  |  | Fig. 13 The effect of initial dye concentrations on dye adsorption
Intercept | 0.0011
Slope | 0.0325
|  | q0 | b | R2
|  | 909.0909 | 0.03384615 | 0.9956
Freundlich Isotherm
Slope=1/n | n=1/slope
Intercept=log Kf | Kf=ln*Int
Intercept | 1.6039
Slope | 0.7339
|  | Kf | n | R2
|  | 0.4724382 | 1.362583 | 0.9858
Single Dye Removal Adsorption data: 3. Effect of pH
Binding Ratio of Nanohydrogel VUV-05
Reactive Red 152
Wavelength=520 nm
300 PPM solution=0.050 Lit
No. | original solution ppm | solution preparation | final conc. In ppm | abs. of the final conc. Solution | con found from calibration curve | conc. of original solution
1 | 200 | 5ml of 50 | 20 | 0.384 | 19.576756 | 195.76756
Sr. No. | initial con. | Absorbance | pH | Dye Solutiion (PPM) | conc. Before equilibrium | Absorption before equilibrim | Abs. after equilibrium | conc. after equilibrium | wt. of hydrogel | Binding ratio | % Removal
1 | 4 | 0.112 | 2 |  |  |  | 0.52 | 26.87778 | 0.025 | 533.54712 | 90.84704
2 | 8 | 0.18 | 4 |  |  |  | 0.618 | 32.138812 | 0.025 | 523.025056 | 89.05545
3 | 12 | 0.248 | 6 | 300 | 293.65134 | 5.76 | 0.598 | 31.065132 | 0.025 | 525.172416 | 89.42108
4 | 16 | 0.31 | 8 |  |  |  | 0.643 | 33.480912 | 0.025 | 520.340856 | 88.59841
5 | 20 | 0.384 | 10 |  |  |  | 0.6 | 31.1725 | 0.025 | 524.95768 | 89.38452
6 |  |  | 12 |  |  |  | 0.2 | 9.6989 | 0.025 | 567.90488 | 96.69714
calibration curve equatation
| C=K*ABS+B | where K= | 53.684
|  | B= | -1.0379
Fig. 14 The effect of pH on dyes adsorption
Single Dye Removal Adsorption data: 4. Effect of adsorbent dose
Binding Ratio of Nanohydrogel VUV-05
Reactive Red 152
Wavelength=520 nm
250 PPM Sol. V= | 0.050Lit
Sr. No. | original solution ppm | solution preparation | final conc. In ppm | absorbance of the final conc. Solution | con found from calibration curve | conc. of original solution
1 | 200 | 5ml of 50 | 20 | 0.384 | 19.576756 | 195.76756
Sr. No. | initial con. | Abs. before equilibrium | Time | Abs. after equilibrium | conc. Before equilibrium | conc. after equilibrium | wt. of hydrogel | Binding ratio | % Removal
1 | 4 | 0.112 |  | 2.312 |  | 123.079508 | 0.01 | 852.85916 | 58.08652
2 | 8 | 0.18 |  | 1.324 |  | 70.039716 | 0.02 | 559.02906 | 76.14868
3 | 12 | 0.248 | 2h | 0.685 | 293.65134 | 35.73564 | 0.03 | 429.8595 | 87.83059
4 | 16 | 0.31 |  | 0.632 |  | 32.890388 | 0.04 | 325.95119 | 88.79951
5 | 20 | 0.384 |  | 0.564 |  | 29.239876 | 0.05 | 264.411464 | 90.04266
calibration curve equatation
| C=K*ABS+B | where K= | 53.684
|  | B= | -1.0379
Fig. 15 The effect of adsorbent dose on dyes adsorption
Mixture of Dyes Removal Adsorption data: 1. Effect of Treatment Time
Binding Ratio of Nanohydrogel VUV-05
Dyes Effluent
Reactive Blue 222: Wavelength=615 nm
30 solution=0.050 Lit |  |  |  | Reactive Black 5: Wavelength=597 nm | Binding ratio Q = (C0-C/m)*V
|  |  |  | Reactive Red 195: Wavelength=542 nm | where V=volume of dye solution in liter=0.05lit
%Removal = ((C0-C)/C0)*100
Dye Name | Sr. No. | Original Solution | Absorbance
RB-222 | 1 | 5% | 0.439
RB-5 | 2 | 5% | 0.502
RR-195 | 3 | 5% | 0.578
Reactive Blue 222=615 nm
Sr. No. | Sample code | Time (h) | Absorbance before equilibrium | Absorbance After equilibrium | Wt.of Hydrogel | unreacted | Removal efficieny
1 |  | 0.5 |  | 1.923 | 0.025 | 73.00683 | 26.99317
2 |  | 1 |  | 1.645 | 0.025 | 62.45254 | 37.54746
3 |  | 1.5 |  | 1.398 | 0.025 | 53.07517 | 46.92483
4 | F | 2 | 2.634 | 1.245 | 0.025 | 47.26651 | 52.73349
5 |  | 3 |  | 1.205 | 0.025 | 45.74791 | 54.25209
6 |  | 4 |  | 1.178 | 0.025 | 44.72285 | 55.27715
Reactive Black 5=597 nm
Sr. No. | Sample code | Time (h) | Absorbance before equilibrium | Absorbance After equilibrium | Wt.of Hydrogel | unreacted | Removal efficieny
1 |  | 0.5 |  | 2.286 | 0.025 | 75.89641 | 24.10359
2 |  | 1 |  | 1.954 | 0.025 | 64.87384 | 35.12616
3 |  | 1.5 |  | 1.625 | 0.025 | 53.95086 | 46.04914
4 | F | 2 | 3.012 | 1.448 | 0.025 | 48.07437 | 51.92563
5 |  | 3 |  | 1.398 | 0.025 | 46.41434 | 53.58566
6 |  | 4 |  | 1.356 | 0.025 | 45.01992 | 54.98008
Reactive Red 195=542 nm
Sr. No. | Sample code | Time (h) | Absorbance before equilibrium | Absorbance After equilibrium | Wt.of Hydrogel | unreacted | Removal efficieny
1 |  | 0.5 |  | 2.456 | 0.025 | 70.81892 | 29.18108
2 |  | 1 |  | 2.056 | 0.025 | 59.28489 | 40.71511
3 |  | 1.5 |  | 1.779 | 0.025 | 51.29758 | 48.70242
4 | F | 2 | 3.468 | 1.602 | 0.025 | 46.19377 | 53.80623
5 |  | 3 |  | 1.574 | 0.025 | 45.38639 | 54.61361
6 |  | 4 |  | 1.512 | 0.025 | 43.59862 | 56.40138
Mixture of Dyes Removal Adsorption data: 2. Effect of initial dye concentration
Binding Ratio of Nanohydrogel VUV-05
Dyes Effluent
30 solution=0.050 Lit
Dye Name | Sr. No. | Original Solution | Absorbance
RB-222 | 1 | 5% | 0.439
RB-5 | 2 | 5% | 0.502
RR-195 | 3 | 5% | 0.578
Reactive Blue 222=615 nm
Sr. No. | Sample code | Original dye Solution | Absorbance before equilibrium | Absorbance After equilibrium | Wt.of Hydrogel | unreacted | Removal efficieny
1 | A | 5% | 0.439 | 0.039 | 0.025 | 8.883827 | 91.11617
2 | B | 10% | 0.878 | 0.041 | 0.025 | 4.669704 | 95.3303
3 | C | 15% | 1.317 | 0.068 | 0.025 | 5.16325 | 94.83675
4 | D | 20% | 1.756 | 0.571 | 0.025 | 32.51708 | 67.48292
5 | E | 25% | 2.195 | 0.815 | 0.025 | 37.12984 | 62.87016
6 | F | 30% | 2.634 | 1.267 | 0.025 | 48.10175 | 51.89825
7 | G | 40% | 3.512 | 1.95 | 0.025 | 55.52392 | 44.47608
Reactive Black 5=597 nm
Sr. No. | Sample code | Original dye Solution | Absorbance before equilibrium | Absorbance After equilibrium | Wt.of Hydrogel | unreacted | Removal efficieny
1 | A | 5% | 0.502 | 0.039 | 0.025 | 7.768924 | 92.23108
2 | B | 10% | 1.004 | 0.043 | 0.025 | 4.282869 | 95.71713
3 | C | 15% | 1.506 | 0.073 | 0.025 | 4.847278 | 95.15272
4 | D | 20% | 2.008 | 0.669 | 0.025 | 33.31673 | 66.68327
5 | E | 25% | 2.51 | 0.947 | 0.025 | 37.72908 | 62.27092
6 | F | 30% | 3.012 | 1.474 | 0.025 | 48.93758 | 51.06242
7 | G | 40% | 4.016 | 2.246 | 0.025 | 55.92629 | 44.07371
Reactive Red 195=542 nm
Sr. No. | Sample code | Original dye Solution | Absorbance before equilibrium | Absorbance After equilibrium | Wt.of Hydrogel | unreacted | Removal efficieny
1 | A | 5% | 0.578 | 0.039 | 0.025 | 6.747405 | 93.2526
2 | B | 10% | 1.156 | 0.047 | 0.025 | 4.065744 | 95.93426
3 | C | 15% | 1.734 | 0.087 | 0.025 | 5.017301 | 94.9827
4 | D | 20% | 2.312 | 0.751 | 0.025 | 32.4827 | 67.5173
5 | E | 25% | 2.89 | 1.059 | 0.025 | 36.6436 | 63.3564
6 | F | 30% | 3.468 | 1.625 | 0.025 | 46.85698 | 53.14302
7 | G | 40% | 4.624 | 2.391 | 0.025 | 51.70848 | 48.29152
Mixture of Dyes Removal Adsorption data: 3. Effect of pH
Binding Ratio of Nanohydrogel VUV 05
Dyes Effluent
30 solution=0.050 Lit
Dye Name | Sr. No. | Original Solution | Absorbance
RB-222 | 1 | 5% | 0.439
RB-5 | 2 | 5% | 0.502
RR-195 | 3 | 5% | 0.578
Reactive Blue 222=615 nm
Sr. No. | Sample code | pH of dye effluent | Absorbance before equilibrium | Absorbance After equilibrium | unreacted | Removal efficieny
1 |  | 2 |  | 0.823 | 31.24525 | 68.75475
2 |  | 4 |  | 1.119 | 42.48292 | 57.51708
3 | F | 6 | 2.634 | 0.913 | 34.66211 | 65.33789
4 |  | 8 |  | 0.929 | 35.26955 | 64.73045
5 |  | 10 |  | 0.767 | 29.11921 | 70.88079
6 |  | 12 |  | 0.298 | 11.31359 | 88.68641
Reactive Black 5=597 nm
Sr. No. | Sample code | pH of dye effluent | Absorbance before equilibrium | Absorbance After equilibrium | unreacted | Removal efficieny
1 |  | 2 |  | 0.75 | 24.9004 | 75.0996
2 |  | 4 |  | 1.236 | 41.03586 | 58.96414
3 | F | 6 | 3.012 | 1.07 | 35.52457 | 64.47543
4 |  | 8 |  | 1.091 | 36.22178 | 63.77822
5 |  | 10 |  | 0.886 | 29.41567 | 70.58433
6 |  | 12 |  | 0.338 | 11.22178 | 88.77822
Reactive Red 195=542 nm
Sr. No. | Sample code | pH of dye effluent | Absorbance before equilibrium | Absorbance After equilibrium | unreacted | Removal efficieny
1 |  | 2 |  | 0.859 | 24.76932 | 75.23068
2 |  | 4 |  | 1.26 | 36.33218 | 63.66782
3 | F | 6 | 3.468 | 1.241 | 35.78431 | 64.21569
4 |  | 8 |  | 1.292 | 37.2549 | 62.7451
5 |  | 10 |  | 1.019 | 29.38293 | 70.61707
6 |  | 12 |  | 0.355 | 10.23645 | 89.76355
Mixture of Dyes Removal Adsorption data: 4. Effect of adsorbent dose
Binding Ratio of Nanohydrogel VUV 05
Dyes Effluent
30 solution=0.050 Lit
Dye Name | Sr. No. | Original Solution | Absorbance
RB-222 | 1 | 5% | 0.439
RB-5 | 2 | 5% | 0.502
RR-195 | 3 | 5% | 0.578
Reactive Blue 222=615 nm
Sr. No. | Sample code | Adsorbent dose (g) | Absorbance before equilibrium | Absorbance After equilibrium | unreacted | Removal efficieny
1 |  | 0.01 |  | 1.879 | 71.33637 | 28.66363
2 |  | 0.02 |  | 1.54 | 58.46621 | 41.53379
3 | F | 0.03 | 2.634 | 0.75 | 28.4738 | 71.5262
4 |  | 0.04 |  | 0.659 | 25.01898 | 74.98102
5 |  | 0.05 |  | 0.287 | 10.89598 | 89.10402
Reactive Black 5=597 nm
Sr. No. | Sample code | Adsorbent dose (g) | Absorbance before equilibrium | Absorbance After equilibrium | unreacted | Removal efficieny
1 |  | 0.01 |  | 2.177 | 72.27756 | 27.72244
2 |  | 0.02 |  | 1.79 | 59.42895 | 40.57105
3 | F | 0.03 | 3.012 | 0.886 | 29.41567 | 70.58433
4 |  | 0.04 |  | 0.782 | 25.96282 | 74.03718
5 |  | 0.05 |  | 0.344 | 11.42098 | 88.57902
Reactive Red 195=542 nm
Sr. No. | Sample code | Adsorbent dose (g) | Absorbance before equilibrium | Absorbance After equilibrium | unreacted | Removal efficieny
1 |  | 0.01 |  | 2.325 | 67.04152 | 32.95848
2 |  | 0.02 |  | 1.968 | 56.7474 | 43.2526
3 | F | 0.03 | 3.468 | 1.026 | 29.58478 | 70.41522
4 |  | 0.04 |  | 0.917 | 26.44175 | 73.55825
5 |  | 0.05 |  | 0.436 | 12.57209 | 87.42791

## Table
Sr. No. | Time | C | Qe | Removal efficiency (%)
1 | 2 | 112.195564 | 272.029872 | 554.7982201
2 | 4 | 105.028432 | 286.364136 | 57.6857417
3 | 8 | 99.427228 | 297.566544 | 59.9423763
4 | 16 | 94.6068988 | 307.203024 | 61.8835674
5 | 24 | 56.123296 | 384.17448 | 77.3888309
6 | 36 | 52.810756 | 390.799488 | 78.7233997
7 | 48 | 50.371522 | 395.677956 | 79.7061277