## Sheet 1
polytype | elem. | site | a (Å) | c(Å) | V (Å3)
B12-C3 | - | - | 5.641307 | 12.12278247 | 111.3708
B12-CBC | - | - | 5.656898 | 12.12731699 | 112.0291
B11Cp-CBC | - | - | 5.593817 | 12.0596 | 109.014
B12-C3 | Al | chain center | 5.640719 | 12.60945 | 115.7841
B12-C3 | Al | chain end | 6.200531 | 11.86098 | 130.5464
B12-C3 | Al | equatorial | 5.838251 | 12.34752 | 121.4316
B12-C3 | Al | polar | 5.719731 | 12.80746 | 119.6148
B12-C3 | Be | chain center | 5.58941 | 12.11644 | 109.2659
B12-C3 | Be | chain end | 5.761919 | 12.35603 | 118.0528
B12-C3 | Be | equatorial | 5.75368 | 12.01547 | 114.8172
B12-C3 | Be | polar | 5.709571 | 12.25166 | 115.1777
B12-C3 | Mg | chain center | 5.631643 | 12.81545 | 117.2885
B12-C3 | Mg | chain end | 5.97172 | 12.31125 | 122.9766
B12-C3 | Mg | equatorial | 5.760753 | 12.60809 | 120.5724
B12-C3 | Mg | polar | 5.678729 | 13.17588 | 119.9506
B12-C3 | N | chain center | 5.630515 | 12.19728 | 111.5617
B12-C3 | N | chain end | 5.572299 | 12.24519 | 109.7599
B12-C3 | N | equatorial | 5.724951 | 12.15564 | 114.7846
B12-C3 | N | polar | 5.597245 | 12.08628449 | 108.8072
B12-C3 | P | chain center | 5.633548 | 12.62962 | 115.5403
B12-C3 | P | chain end | 5.979398 | 12.05745 | 123.9105
B12-C3 | P | equatorial | 5.827236 | 12.53325 | 122.4117
B12-C3 | P | polar | 5.655518 | 12.6292 | 116.1375
B12-C3 | S | chain center | 5.682578 | 12.61374 | 117.323
B12-C3 | S | chain end | 6.062297 | 12.21182 | 129.1976
B12-C3 | S | equatorial | 5.818287 | 12.6202 | 123.0764
B12-C3 | S | polar | 5.723155 | 12.69186 | 119.978
B12-C3 | Si | chain center | 5.621368 | 12.61895 | 115.1062
B12-C3 | Si | chain end | 6.170493 | 11.76529 | 129.0123
B12-C3 | Si | equatorial | 5.782867 | 12.43365 | 120.0201
B12-C3 | Si | polar | 5.702004 | 12.70043 | 118.7452
B12-CBC | Al | chain center | 5.640587 | 12.60964 | 115.7808
B12-CBC | Al | chain end | 5.736708488 | 11.85123 | 112.5896
B12-CBC | Al | equatorial | 5.848117 | 12.39096 | 122.2515
B12-CBC | Al | polar | 5.696396 | 13.01272 | 120.7823
B12-CBC | Be | chain center | 5.58962 | 12.11577 | 109.268
B12-CBC | Be | chain end | 5.647022 | 11.66623 | 107.3938
B12-CBC | Be | equatorial | 5.727726 | 12.20548 | 115.5872
B12-CBC | Be | polar | 5.72323 | 12.23969 | 115.6555
B12-CBC | Mg | chain center | 5.631509 | 12.81521 | 117.2805
B12-CBC | Mg | chain end | 5.718622 | 12.1136 | 114.2948
B12-CBC | Mg | equatorial | 5.731724 | 12.85353 | 121.6798
B12-CBC | Mg | polar | 5.665992 | 13.33036 | 121.0837
B12-CBC | N | chain center | 5.63058 | 12.19728 | 111.5638128
B12-CBC | N | chain end | 5.572921 | 12.26663 | 109.9767
B12-CBC | N | equatorial | 5.492208 | 12.63091 | 109.8529
B12-CBC | N | polar | 5.60175 | 12.24844 | 110.501
B12-CBC | P | chain center | 5.633512 | 12.6293 | 115.5356
B12-CBC | P | chain end | 5.854165 | 12.46699 | 123.3375
B12-CBC | P | equatorial | 5.718532 | 12.62639 | 119.1541
B12-CBC | P | polar | 5.689622 | 12.68219 | 118.371
B12-CBC | S | chain center | 5.682601 | 12.6151 | 117.3381
B12-CBC | S | chain end | 5.763559 | 12.5185 | 119.8427
B12-CBC | S | equatorial | 5.837032 | 12.62741 | 123.8776
B12-CBC | S | polar | 5.65699 | 12.96366 | 119.5982
B12-CBC | Si | chain center | 5.621395 | 12.61889 | 115.1068
B12-CBC | Si | chain end | 5.869046 | 12.31919 | 122.4412
B12-CBC | Si | equatorial | 5.789675 | 12.44949 | 120.4573
B12-CBC | Si | polar | 5.727953 | 12.69836 | 120.0635
B11Cp-CBC | Al | chain center | 5.615234 | 12.46669 | 113.338
B11Cp-CBC | Al | chain end | 5.773947 | 11.75468 | 113.0634
B11Cp-CBC | Al | equatorial | 5.819003 | 12.24918 | 119.6379
B11Cp-CBC | Al | polar | 5.710746 | 12.68531 | 118.4415
B11Cp-CBC | Be | chain center | 5.564017 | 11.99608 | 107.1302
B11Cp-CBC | Be | chain end | 5.660698 | 11.4099 | 105.4858
B11Cp-CBC | Be | equatorial | 5.663986 | 12.15004 | 112.4442
B11Cp-CBC | Be | polar | 5.664836 | 12.18976 | 112.7055014
B11Cp-CBC | Mg | chain center | 5.633784 | 12.54081 | 114.7143
B11Cp-CBC | Mg | chain end | 5.718613 | 11.88987 | 112.2008
B11Cp-CBC | Mg | equatorial | 5.833912 | 12.34808 | 121.053
B11Cp-CBC | Mg | polar | 5.566326 | 12.99563 | 114.1214
B11Cp-CBC | N | chain center | 5.610633 | 11.88516 | 107.4579
B11Cp-CBC | N | chain end | 5.503608 | 12.151 | 105.9573
B11Cp-CBC | N | equatorial | 5.405048 | 12.75952 | 107.0071493
B11Cp-CBC | N | polar | 5.571522 | 12.15701 | 108.4048
B11Cp-CBC | P | chain center | 5.635812 | 12.55054 | 114.857
B11Cp-CBC | P | chain end | 5.794056 | 12.27782 | 118.6323
B11Cp-CBC | P | equatorial | 5.691546 | 12.59614 | 117.5166
B11Cp-CBC | P | polar | 5.6613 | 12.55357 | 115.4613
B11Cp-CBC | S | chain center | 5.664895 | 12.53381 | 116.0376
B11Cp-CBC | S | chain end | 5.775542 | 12.25599 | 117.4793
B11Cp-CBC | S | equatorial | 5.687587 | 13.03149 | 121.4821
B11Cp-CBC | S | polar | 5.711576 | 12.58578 | 117.2419
B11Cp-CBC | Si | chain center | 5.615037 | 12.44338 | 112.9887
B11Cp-CBC | Si | chain end | 5.912417 | 12.23271 | 123.159
B11Cp-CBC | Si | equatorial | 5.744542 | 12.32553 | 117.2796
B11Cp-CBC | Si | polar | 5.673606 | 12.58591 | 116.3079
Table S3: Relaxed lattice constants for three polytypes of B4C with various
elemental substitutions calculated with density functional theory.