## Fig2a_XRD_PhasePercents
position_mm | V2O5 | CuV2O6 | Z-Cu2V2O7 | B-Cu2V2O7 | Cu3V2O8 | Cu11V6O26 | Cu5V2O10 | CuO
-45 | 86 | 14 | 0 | 0 | 0 | 0 | 0 | 0
-38.57 | 69.2 | 30.8 | 0 | 0 | 0 | 0 | 0 | 0
-32.14 | 0 | 90 | 10 | 0 | 0 | 0 | 0 | 0
-25.71 | 0 | 8.6 | 0 | 91.4 | 0 | 0 | 0 | 0
-19.29 | 0 | 0 | 10.2 | 89.8 | 0 | 0 | 0 | 0
-12.86 | 0 | 0 | 21.1 | 0 | 78.9 | 0 | 0 | 0
-6.43 | 0 | 0 | 0 | 0 | 74.6 | 25.4 | 0 | 0
0 | 0 | 0 | 0 | 0 | 0 | 0 | 70.5 | 29.5
6.43 | 0 | 0 | 0 | 0 | 0 | 0 | 49.7 | 50.3
12.86 | 0 | 0 | 0 | 0 | 0 | 0 | 35.6 | 64.4
19.29 | 0 | 0 | 0 | 0 | 0 | 0 | 21.4 | 78.6

## Fig2a_XRF_compositions
position_mm | XRF_V_percent_post | XRF_V_percent_pre
-41.79 | 66.56 | 74.68
-38.57 | 67.55 | 74.06
-35.36 | 65.03 | 70.39
-32.14 | 65.95 | 67.46
-28.93 | 62.71 | 64.64
-25.72 | 60.33 | 60.75
-22.5 | 56.12 | 56.73
-19.29 | 51.16 | 51.64
-16.07 | 46.9 | 48.6
-12.86 | 42.73 | 44.43
-9.65 | 38.79 | 40.89
-6.43 | 35.16 | 36.26
-3.22 | 31.31 | 33.61
0 | 27.29 | 29.55
3.21 | 25.74 | 25.68
6.42 | 21.3 | 23.58
9.64 | 18.64 | 19.11
12.85 | 16.69 | 17.51
16.07 | 14.43 | 14.68
19.28 | 12.3 | 12.99

## Fig2a_XPS_compositions
position_mm | XPS_V_percent_pre | XPS_V_percent_post
-45 | 99.1 | 57.02
-32.14 | 67.63 | 52.53
-25.71 | 57.62 | 47.57
-12.86 | 46.94 | 41.26
19.29 | 20.05 | 13.92

## Fig2b_XRD_PhasePercents
position_mm | V2O5 | CuV2O6 | Z-Cu2V2O7 | Cu3V2O8 | Cu11V6O26 | Cu5V2O10
-43 | 37.3 | 62.7 | 0 | 0 | 0 | 0
-34.4 | 15.9 | 84.1 | 0 | 0 | 0 | 0
-25.8 | 0 | 90.6 | 9.4 | 0 | 0 | 0
-20 | 0 | 77.5 | 22.5 | 0 | 0 | 0
-17.2 | 0 | 43.1 | 56.9 | 0 | 0 | 0
-8.6 | 0 | 22.1 | 77.9 | 0 | 0 | 0
0 | 0 | 0 | 100 | 0 | 0 | 0
5 | 0 | 0 | 91.1 | 8.9 | 0 | 0
8.6 | 0 | 0 | 74.8 | 25.2 | 0 | 0
17.2 | 0 | 0 | 22.4 | 77.6 | 0 | 0
23 | 0 | 0 | 0 | 37.9 | 62.1 | 0
25.8 | 0 | 0 | 0 | 0 | 100 | 0
34.4 | 0 | 0 | 0 | 0 | 31.4 | 68.6
43 | 0 | 0 | 0 | 0 | 0 | 100

## Fig2b_XRF_compositions
position_mm | XRF_V_percent_post | XRF_V_percent_pre
-38.31 | 57.38 | 66.78
-36.22 | 56.65 | 65.61
-34.13 | 56.99 | 64.72
-32.04 | 56.81 | 64.41
-29.94 | 56.82 | 62.75
-27.85 | 57.09 | 61.95
-25.76 | 57.3 | 60.77
-23.66 | 57.28 | 59.63
-21.57 | 56.57 | 58.29
-19.48 | 56.59 | 57.16
-17.38 | 56.45 | 57.02
-15.29 | 54.48 | 55
-13.2 | 54.16 | 54.01
-11.1 | 52.73 | 51.89
-9.01 | 50.82 | 51.21
-6.92 | 49.92 | 49.56
-4.83 | 49.2 | 48.69
1.45 | 44.38 | 44.46
3.55 | 43.22 | 44.07
5.64 | 41.84 | 42.44
7.73 | 40.89 | 41.01
9.83 | 39.7 | 39.19
11.92 | 38.2 | 38.25
14.01 | 37.64 | 37
16.1 | 36.15 | 36.38
18.2 | 34.39 | 35.07
20.29 | 33.11 | 33.77
22.38 | 32.39 | 32.73
24.48 | 31.54 | 31.57
26.57 | 30.86 | 30.37
28.66 | 29.21 | 28.94
30.76 | 28.51 | 27.97
32.85 | 27.32 | 27.64
34.94 | 26.18 | 26.5
37.03 | 25.22 | 26.19
39.13 | 24.36 | 24.03
41.22 | 23.87 | 23.75

## Fig2c_XRD_PhasePercents
position_mm | CuV2O6 | Z-Cu2V2O7 | Cu3V2O8 | Cu11V6O26 | Cu5V2O10 | CuO
-45 | 67 | 33 | 0 | 0 | 0 | 0
-40.5 | 58.4 | 41.6 | 0 | 0 | 0 | 0
-31.5 | 42.7 | 57.3 | 0 | 0 | 0 | 0
-27 | 22.5 | 77.5 | 0 | 0 | 0 | 0
-22.5 | 3.3 | 96.7 | 0 | 0 | 0 | 0
-18 | 0 | 100 | 0 | 0 | 0 | 0
-13.5 | 0 | 83.8 | 16.2 | 0 | 0 | 0
-9 | 0 | 69.2 | 30.8 | 0 | 0 | 0
-4.5 | 0 | 17.7 | 82.3 | 0 | 0 | 0
-3 | 0 | 0 | 100 | 0 | 0 | 0
0 | 0 | 0 | 66.9 | 33.1 | 0 | 0
4.5 | 0 | 0 | 34.9 | 65.1 | 0 | 0
6 | 0 | 0 | 0 | 100 | 0 | 0
9 | 0 | 0 | 0 | 61.7 | 38.3 | 0
13.5 | 0 | 0 | 0 | 32.7 | 67.3 | 0
18 | 0 | 0 | 0 | 0 | 100 | 0
22.5 | 0 | 0 | 0 | 0 | 80.6 | 19.4
27 | 0 | 0 | 0 | 0 | 74.4 | 25.6
31.5 | 0 | 0 | 0 | 0 | 69.2 | 30.8
36 | 0 | 0 | 0 | 0 | 63.3 | 36.7
40.5 | 0 | 0 | 0 | 0 | 58.3 | 41.7
45 | 0 | 0 | 0 | 0 | 54.4 | 45.6

## Fig2c_EDS_compositions
position_mm | EDX_V_percent_post | EDX_V_percent_pre
-18 | 48.03 | 46.61
-3 | 37.82 | 38.93
6 | 31.05 | 34.57
18 | 25.64 | 29.21

## Fig2c_XPS_compositions
position_mm | XPS_V_percent_post | XPS_V_percent_pre
-18 |  | 50.27
-3 | 24.3 | 42.12
6 | 26.37 | 35.24
18 |  | 28.91

## Fig3_XRF_counts
position_mm | V_counts_post | Cu_counts_post | V_counts_pre | Cu_counts_pre | V_counts_change_percentage | Cu_counts_change_percentage
-38.31 | 217.745 | 169.805 | 333.649 | 168.56 | -34.73830283 | 0.738609397
-36.22 | 223.097 | 179.738 | 334.77 | 178.946 | -33.35812647 | 0.44259162
-34.13 | 239.86 | 190.368 | 336.077 | 187.386 | -28.62945099 | 1.591367551
-32.04 | 242.468 | 193.904 | 338.046 | 191.315 | -28.2736669 | 1.353265557
-29.94 | 254.688 | 203.645 | 333.532 | 203.968 | -23.63911109 | -0.158358174
-27.85 | 266.101 | 210.216 | 331.439 | 210.32 | -19.71343143 | -0.049448459
-25.76 | 281.159 | 220.05 | 325.595 | 218.115 | -13.64762972 | 0.887146689
-23.66 | 289.795 | 227.049 | 321.46 | 226.74 | -9.850370186 | 0.136279439
-21.57 | 294.769 | 238.291 | 313.93 | 235.115 | -6.103589972 | 1.350828318
-19.48 | 302.249 | 244.062 | 310.029 | 244.151 | -2.509442665 | -0.036452851
-17.38 | 308.162 | 250.395 | 312.056 | 247.313 | -1.247852949 | 1.246194094
-15.29 | 296.468 | 262.724 | 298.345 | 258.434 | -0.629137408 | 1.659998297
-13.2 | 295.224 | 265.303 | 293.179 | 265.194 | 0.697526085 | 0.041101986
-11.1 | 288.971 | 276.344 | 282.591 | 280.349 | 2.257679827 | -1.428576524
-9.01 | 277.544 | 288.456 | 279.185 | 285.298 | -0.587782295 | 1.106912772
-6.92 | 270.84 | 292.618 | 270.624 | 297.058 | 0.079815537 | -1.494657609
-4.83 | 269.343 | 300.291 | 265.856 | 303.05 | 1.311612301 | -0.910410823
1.45 | 243.668 | 335.087 | 239.891 | 328.72 | 1.57446507 | 1.93690679
3.55 | 230.648 | 333.719 | 240.07 | 334.654 | -3.924688632 | -0.279393045
5.64 | 222.25 | 341.801 | 226.071 | 338.581 | -1.69017698 | 0.951027967
7.73 | 223.825 | 359.158 | 221.411 | 353.416 | 1.090280067 | 1.624714218
9.83 | 216.049 | 365.671 | 210.742 | 365.039 | 2.518245058 | 0.173132186
11.92 | 206.124 | 373.422 | 205.269 | 371.071 | 0.416526607 | 0.633571473
14.01 | 199.846 | 371.548 | 199.488 | 381.861 | 0.179459416 | -2.700720943
16.1 | 194.922 | 388.125 | 193.597 | 381.437 | 0.684411432 | 1.753369495
18.2 | 183.764 | 397.625 | 188.739 | 395.439 | -2.635915206 | 0.55280334
20.29 | 169.092 | 389.031 | 177.294 | 395.122 | -4.626214085 | -1.541549192
22.38 | 171.189 | 407.842 | 172.761 | 404.749 | -0.909927588 | 0.764177305
24.48 | 166.427 | 413.47 | 166.071 | 411.95 | 0.214366145 | 0.368976818
26.57 | 163.194 | 419.473 | 159.976 | 421.328 | 2.011551733 | -0.44027456
28.66 | 151.442 | 423.349 | 149.991 | 425.092 | 0.967391377 | -0.410028888
30.76 | 147.701 | 428.131 | 146.127 | 435.752 | 1.077145223 | -1.748930584
32.85 | 143.067 | 441.68 | 143.083 | 434.228 | -0.011182321 | 1.71614912
34.94 | 134.459 | 441.633 | 137.4 | 443.419 | -2.140465793 | -0.402779313
37.03 | 126.034 | 436.738 | 131.938 | 433.121 | -4.474829086 | 0.835101507
39.13 | 125.803 | 457.721 | 119.152 | 441.808 | 5.58194575 | 3.601790823
41.22 | 118.521 | 443.526 | 116.411 | 438.678 | 1.812543488 | 1.105138621

## XPS_LibraryC_V38_pre_survey
wide
| Characteristic Energy eV | 1486.6 | Acquisition Time s | 0.4
KE_wide | BE_wide | CPS_wide | wide_1_wide | Background_wide | Envelope_wide
286.345 | 1200.26 | 83370 | 83370 | 83370 | 83370
286.845 | 1199.76 | 83677.5 | 83677.5 | 83677.5 | 83677.5
287.345 | 1199.26 | 83620 | 83620 | 83620 | 83620
287.845 | 1198.76 | 83442.5 | 83442.5 | 83442.5 | 83442.5
288.345 | 1198.26 | 83670 | 83670 | 83670 | 83670
288.845 | 1197.76 | 83867.5 | 83867.5 | 83867.5 | 83867.5
289.345 | 1197.26 | 84550 | 84550 | 84550 | 84550
289.845 | 1196.76 | 84037.5 | 84037.5 | 84037.5 | 84037.5
290.345 | 1196.26 | 83952.5 | 83952.5 | 83952.5 | 83952.5
290.845 | 1195.76 | 84195 | 84195 | 84195 | 84195
291.345 | 1195.26 | 84190 | 84190 | 84190 | 84190
291.845 | 1194.76 | 84730 | 84730 | 84730 | 84730
292.345 | 1194.26 | 85070 | 85070 | 85070 | 85070
292.845 | 1193.76 | 84822.5 | 84822.5 | 84822.5 | 84822.5
293.345 | 1193.26 | 85457.5 | 85457.5 | 85457.5 | 85457.5
293.845 | 1192.76 | 84640 | 84640 | 84640 | 84640
294.345 | 1192.26 | 85240 | 85240 | 85240 | 85240
294.845 | 1191.76 | 86315 | 86315 | 86315 | 86315
295.345 | 1191.26 | 85557.5 | 85557.5 | 85557.5 | 85557.5
295.845 | 1190.76 | 85947.5 | 85947.5 | 85947.5 | 85947.5
296.345 | 1190.26 | 86117.5 | 86117.5 | 86117.5 | 86117.5
296.845 | 1189.76 | 86127.5 | 86127.5 | 86127.5 | 86127.5
297.345 | 1189.26 | 85855 | 85855 | 85855 | 85855
297.845 | 1188.76 | 86115 | 86115 | 86115 | 86115
298.345 | 1188.26 | 86137.5 | 86137.5 | 86137.5 | 86137.5
298.845 | 1187.76 | 85595 | 85595 | 85595 | 85595
299.345 | 1187.26 | 86610 | 86610 | 86610 | 86610
299.845 | 1186.76 | 86582.5 | 86582.5 | 86582.5 | 86582.5
300.345 | 1186.26 | 86302.5 | 86302.5 | 86302.5 | 86302.5
300.845 | 1185.76 | 86802.5 | 86802.5 | 86802.5 | 86802.5
301.345 | 1185.26 | 86752.5 | 86752.5 | 86752.5 | 86752.5
301.845 | 1184.76 | 87015 | 87015 | 87015 | 87015
302.345 | 1184.26 | 86590 | 86590 | 86590 | 86590
302.845 | 1183.76 | 87087.5 | 87087.5 | 87087.5 | 87087.5
303.345 | 1183.26 | 87315 | 87315 | 87315 | 87315
303.845 | 1182.76 | 87290 | 87290 | 87290 | 87290
304.345 | 1182.26 | 87202.5 | 87202.5 | 87202.5 | 87202.5
304.845 | 1181.76 | 86927.5 | 86927.5 | 86927.5 | 86927.5
305.345 | 1181.26 | 86832.5 | 86832.5 | 86832.5 | 86832.5
305.845 | 1180.76 | 87217.5 | 87217.5 | 87217.5 | 87217.5
306.345 | 1180.26 | 87177.5 | 87177.5 | 87177.5 | 87177.5
306.845 | 1179.76 | 87402.5 | 87402.5 | 87402.5 | 87402.5
307.345 | 1179.26 | 87975 | 87975 | 87975 | 87975
307.845 | 1178.76 | 87867.5 | 87867.5 | 87867.5 | 87867.5
308.345 | 1178.26 | 87840 | 87840 | 87840 | 87840
308.845 | 1177.76 | 88462.5 | 88462.5 | 88462.5 | 88462.5
309.345 | 1177.26 | 88600 | 88600 | 88600 | 88600
309.845 | 1176.76 | 88652.5 | 88652.5 | 88652.5 | 88652.5
310.345 | 1176.26 | 88307.5 | 88307.5 | 88307.5 | 88307.5
310.845 | 1175.76 | 88895 | 88895 | 88895 | 88895
311.345 | 1175.26 | 89392.5 | 89392.5 | 89392.5 | 89392.5
311.845 | 1174.76 | 88992.5 | 88992.5 | 88992.5 | 88992.5
312.345 | 1174.26 | 88382.5 | 88382.5 | 88382.5 | 88382.5
312.845 | 1173.76 | 88895 | 88895 | 88895 | 88895
313.345 | 1173.26 | 88305 | 88305 | 88305 | 88305
313.845 | 1172.76 | 88230 | 88230 | 88230 | 88230
314.345 | 1172.26 | 89632.5 | 89632.5 | 89632.5 | 89632.5
314.845 | 1171.76 | 89422.5 | 89422.5 | 89422.5 | 89422.5
315.345 | 1171.26 | 89640 | 89640 | 89640 | 89640
315.845 | 1170.76 | 89910 | 89910 | 89910 | 89910
316.345 | 1170.26 | 89745 | 89745 | 89745 | 89745
316.845 | 1169.76 | 90290 | 90290 | 90290 | 90290
317.345 | 1169.26 | 89765 | 89765 | 89765 | 89765
317.845 | 1168.76 | 90780 | 90780 | 90780 | 90780
318.345 | 1168.26 | 90202.5 | 90202.5 | 90202.5 | 90202.5
318.845 | 1167.76 | 89847.5 | 89847.5 | 89847.5 | 89847.5
319.345 | 1167.26 | 90602.5 | 90602.5 | 90602.5 | 90602.5
319.845 | 1166.76 | 90960 | 90960 | 90960 | 90960
320.345 | 1166.26 | 90547.5 | 90547.5 | 90547.5 | 90547.5
320.845 | 1165.76 | 90700 | 90700 | 90700 | 90700
321.345 | 1165.26 | 90890 | 90890 | 90890 | 90890
321.845 | 1164.76 | 90362.5 | 90362.5 | 90362.5 | 90362.5
322.345 | 1164.26 | 90495 | 90495 | 90495 | 90495
322.845 | 1163.76 | 91222.5 | 91222.5 | 91222.5 | 91222.5
323.345 | 1163.26 | 92027.5 | 92027.5 | 92027.5 | 92027.5
323.845 | 1162.76 | 91132.5 | 91132.5 | 91132.5 | 91132.5
324.345 | 1162.26 | 91307.5 | 91307.5 | 91307.5 | 91307.5
324.845 | 1161.76 | 92320 | 92320 | 92320 | 92320
325.345 | 1161.26 | 92115 | 92115 | 92115 | 92115
325.845 | 1160.76 | 92377.5 | 92377.5 | 92377.5 | 92377.5
326.345 | 1160.26 | 91490 | 91490 | 91490 | 91490
326.845 | 1159.76 | 92137.5 | 92137.5 | 92137.5 | 92137.5
327.345 | 1159.26 | 92522.5 | 92522.5 | 92522.5 | 92522.5
327.845 | 1158.76 | 92197.5 | 92197.5 | 92197.5 | 92197.5
328.345 | 1158.26 | 91970 | 91970 | 91970 | 91970
328.845 | 1157.76 | 92430 | 92430 | 92430 | 92430
329.345 | 1157.26 | 92767.5 | 92767.5 | 92767.5 | 92767.5
329.845 | 1156.76 | 92495 | 92495 | 92495 | 92495
330.345 | 1156.26 | 93577.5 | 93577.5 | 93577.5 | 93577.5
330.845 | 1155.76 | 93070 | 93070 | 93070 | 93070
331.345 | 1155.26 | 92950 | 92950 | 92950 | 92950
331.845 | 1154.76 | 92427.5 | 92427.5 | 92427.5 | 92427.5
332.345 | 1154.26 | 92607.5 | 92607.5 | 92607.5 | 92607.5
332.845 | 1153.76 | 94235 | 94235 | 94235 | 94235
333.345 | 1153.26 | 93237.5 | 93237.5 | 93237.5 | 93237.5
333.845 | 1152.76 | 94070 | 94070 | 94070 | 94070
334.345 | 1152.26 | 94025 | 94025 | 94025 | 94025
334.845 | 1151.76 | 94185 | 94185 | 94185 | 94185
335.345 | 1151.26 | 94355 | 94355 | 94355 | 94355
335.845 | 1150.76 | 94145 | 94145 | 94145 | 94145
336.345 | 1150.26 | 94312.5 | 94312.5 | 94312.5 | 94312.5
336.845 | 1149.76 | 94125 | 94125 | 94125 | 94125
337.345 | 1149.26 | 95142.5 | 95142.5 | 95142.5 | 95142.5
337.845 | 1148.76 | 94697.5 | 94697.5 | 94697.5 | 94697.5
338.345 | 1148.26 | 95145 | 95145 | 95145 | 95145
338.845 | 1147.76 | 94637.5 | 94637.5 | 94637.5 | 94637.5
339.345 | 1147.26 | 94750 | 94750 | 94750 | 94750
339.845 | 1146.76 | 95755 | 95755 | 95755 | 95755
340.345 | 1146.26 | 96012.5 | 96012.5 | 96012.5 | 96012.5
340.845 | 1145.76 | 95952.5 | 95952.5 | 95952.5 | 95952.5
341.345 | 1145.26 | 95612.5 | 95612.5 | 95612.5 | 95612.5
341.845 | 1144.76 | 95822.5 | 95822.5 | 95822.5 | 95822.5
342.345 | 1144.26 | 95905 | 95905 | 95905 | 95905
342.845 | 1143.76 | 95752.5 | 95752.5 | 95752.5 | 95752.5
343.345 | 1143.26 | 95642.5 | 95642.5 | 95642.5 | 95642.5
343.845 | 1142.76 | 96395 | 96395 | 96395 | 96395
344.345 | 1142.26 | 96592.5 | 96592.5 | 96592.5 | 96592.5
344.845 | 1141.76 | 96470 | 96470 | 96470 | 96470
345.345 | 1141.26 | 96800 | 96800 | 96800 | 96800
345.845 | 1140.76 | 96882.5 | 96882.5 | 96882.5 | 96882.5
346.345 | 1140.26 | 97287.5 | 97287.5 | 97287.5 | 97287.5
346.845 | 1139.76 | 97470 | 97470 | 97470 | 97470
347.345 | 1139.26 | 97185 | 97185 | 97185 | 97185
347.845 | 1138.76 | 97357.5 | 97357.5 | 97357.5 | 97357.5
348.345 | 1138.26 | 98317.5 | 98317.5 | 98317.5 | 98317.5
348.845 | 1137.76 | 97572.5 | 97572.5 | 97572.5 | 97572.5
349.345 | 1137.26 | 98275 | 98275 | 98275 | 98275
349.845 | 1136.76 | 97922.5 | 97922.5 | 97922.5 | 97922.5
350.345 | 1136.26 | 97717.5 | 97717.5 | 97717.5 | 97717.5
350.845 | 1135.76 | 98627.5 | 98627.5 | 98627.5 | 98627.5
351.345 | 1135.26 | 98205 | 98205 | 98205 | 98205
351.845 | 1134.76 | 97692.5 | 97692.5 | 97692.5 | 97692.5
352.345 | 1134.26 | 98422.5 | 98422.5 | 98422.5 | 98422.5
352.845 | 1133.76 | 98335 | 98335 | 98335 | 98335
353.345 | 1133.26 | 98397.5 | 98397.5 | 98397.5 | 98397.5
353.845 | 1132.76 | 98077.5 | 98077.5 | 98077.5 | 98077.5
354.345 | 1132.26 | 98530 | 98530 | 98530 | 98530
354.845 | 1131.76 | 99387.5 | 99387.5 | 99387.5 | 99387.5
355.345 | 1131.26 | 99362.5 | 99362.5 | 99362.5 | 99362.5
355.845 | 1130.76 | 99700 | 99700 | 99700 | 99700
356.345 | 1130.26 | 99357.5 | 99357.5 | 99357.5 | 99357.5
356.845 | 1129.76 | 99985 | 99985 | 99985 | 99985
357.345 | 1129.26 | 99832.5 | 99832.5 | 99832.5 | 99832.5
357.845 | 1128.76 | 99075 | 99075 | 99075 | 99075
358.345 | 1128.26 | 100665 | 100665 | 100665 | 100665
358.845 | 1127.76 | 100500 | 100500 | 100500 | 100500
359.345 | 1127.26 | 100190 | 100190 | 100190 | 100190
359.845 | 1126.76 | 100145 | 100145 | 100145 | 100145
360.345 | 1126.26 | 101285 | 101285 | 101285 | 101285
360.845 | 1125.76 | 100673 | 100673 | 100673 | 100673
361.345 | 1125.26 | 100078 | 100078 | 100078 | 100078
361.845 | 1124.76 | 100630 | 100630 | 100630 | 100630
362.345 | 1124.26 | 100693 | 100693 | 100693 | 100693
362.845 | 1123.76 | 101085 | 101085 | 101085 | 101085
363.345 | 1123.26 | 100965 | 100965 | 100965 | 100965
363.845 | 1122.76 | 100950 | 100950 | 100950 | 100950
364.345 | 1122.26 | 101523 | 101523 | 101523 | 101523
364.845 | 1121.76 | 101405 | 101405 | 101405 | 101405
365.345 | 1121.26 | 101495 | 101495 | 101495 | 101495
365.845 | 1120.76 | 101428 | 101428 | 101428 | 101428
366.345 | 1120.26 | 101450 | 101450 | 101450 | 101450
366.845 | 1119.76 | 101123 | 101123 | 101123 | 101123
367.345 | 1119.26 | 101978 | 101978 | 101978 | 101978
367.845 | 1118.76 | 102555 | 102555 | 102555 | 102555
368.345 | 1118.26 | 102573 | 102573 | 102573 | 102573
368.845 | 1117.76 | 102333 | 102333 | 102333 | 102333
369.345 | 1117.26 | 102165 | 102165 | 102165 | 102165
369.845 | 1116.76 | 102343 | 102343 | 102343 | 102343
370.345 | 1116.26 | 103158 | 103158 | 103158 | 103158
370.845 | 1115.76 | 103810 | 103810 | 103810 | 103810
371.345 | 1115.26 | 103230 | 103230 | 103230 | 103230
371.845 | 1114.76 | 103173 | 103173 | 103173 | 103173
372.345 | 1114.26 | 102978 | 102978 | 102978 | 102978
372.845 | 1113.76 | 103088 | 103088 | 103088 | 103088
373.345 | 1113.26 | 104048 | 104048 | 104048 | 104048
373.845 | 1112.76 | 104775 | 104775 | 104775 | 104775
374.345 | 1112.26 | 103818 | 103818 | 103818 | 103818
374.845 | 1111.76 | 103948 | 103948 | 103948 | 103948
375.345 | 1111.26 | 103938 | 103938 | 103938 | 103938
375.845 | 1110.76 | 104725 | 104725 | 104725 | 104725
376.345 | 1110.26 | 104593 | 104593 | 104593 | 104593
376.845 | 1109.76 | 104755 | 104755 | 104755 | 104755
377.345 | 1109.26 | 105513 | 105513 | 105513 | 105513
377.845 | 1108.76 | 106133 | 106133 | 106133 | 106133
378.345 | 1108.26 | 106798 | 106798 | 106798 | 106798
378.845 | 1107.76 | 107038 | 107038 | 107038 | 107038
379.345 | 1107.26 | 107333 | 107333 | 107333 | 107333
379.845 | 1106.76 | 107418 | 107418 | 107418 | 107418
380.345 | 1106.26 | 108010 | 108010 | 108010 | 108010
380.845 | 1105.76 | 107843 | 107843 | 107843 | 107843
381.345 | 1105.26 | 108500 | 108500 | 108500 | 108500
381.845 | 1104.76 | 108070 | 108070 | 108070 | 108070
382.345 | 1104.26 | 107700 | 107700 | 107700 | 107700
382.845 | 1103.76 | 107703 | 107703 | 107703 | 107703
383.345 | 1103.26 | 107530 | 107530 | 107530 | 107530
383.845 | 1102.76 | 107845 | 107845 | 107845 | 107845
384.345 | 1102.26 | 107420 | 107420 | 107420 | 107420
384.845 | 1101.76 | 108213 | 108213 | 108213 | 108213
385.345 | 1101.26 | 107903 | 107903 | 107903 | 107903
385.845 | 1100.76 | 107525 | 107525 | 107525 | 107525
386.345 | 1100.26 | 109115 | 109115 | 109115 | 109115
386.845 | 1099.76 | 108708 | 108708 | 108708 | 108708
387.345 | 1099.26 | 108685 | 108685 | 108685 | 108685
387.845 | 1098.76 | 109305 | 109305 | 109305 | 109305
388.345 | 1098.26 | 108895 | 108895 | 108895 | 108895
388.845 | 1097.76 | 108820 | 108820 | 108820 | 108820
389.345 | 1097.26 | 109690 | 109690 | 109690 | 109690
389.845 | 1096.76 | 108668 | 108668 | 108668 | 108668
390.345 | 1096.26 | 108560 | 108560 | 108560 | 108560
390.845 | 1095.76 | 107468 | 107468 | 107468 | 107468
391.345 | 1095.26 | 107423 | 107423 | 107423 | 107423
391.845 | 1094.76 | 106020 | 106020 | 106020 | 106020
392.345 | 1094.26 | 106498 | 106498 | 106498 | 106498
392.845 | 1093.76 | 106565 | 106565 | 106565 | 106565
393.345 | 1093.26 | 106485 | 106485 | 106485 | 106485
393.845 | 1092.76 | 106188 | 106188 | 106188 | 106188
394.345 | 1092.26 | 105615 | 105615 | 105615 | 105615
394.845 | 1091.76 | 105583 | 105583 | 105583 | 105583
395.345 | 1091.26 | 105565 | 105565 | 105565 | 105565
395.845 | 1090.76 | 106498 | 106498 | 106498 | 106498
396.345 | 1090.26 | 106260 | 106260 | 106260 | 106260
396.845 | 1089.76 | 106940 | 106940 | 106940 | 106940
397.345 | 1089.26 | 106640 | 106640 | 106640 | 106640
397.845 | 1088.76 | 105253 | 105253 | 105253 | 105253
398.345 | 1088.26 | 106828 | 106828 | 106828 | 106828
398.845 | 1087.76 | 106338 | 106338 | 106338 | 106338
399.345 | 1087.26 | 105278 | 105278 | 105278 | 105278
399.845 | 1086.76 | 106033 | 106033 | 106033 | 106033
400.345 | 1086.26 | 105983 | 105983 | 105983 | 105983
400.845 | 1085.76 | 105690 | 105690 | 105690 | 105690
401.345 | 1085.26 | 106088 | 106088 | 106088 | 106088
401.845 | 1084.76 | 106595 | 106595 | 106595 | 106595
402.345 | 1084.26 | 106133 | 106133 | 106133 | 106133
402.845 | 1083.76 | 106645 | 106645 | 106645 | 106645
403.345 | 1083.26 | 106898 | 106898 | 106898 | 106898
403.845 | 1082.76 | 105963 | 105963 | 105963 | 105963
404.345 | 1082.26 | 106060 | 106060 | 106060 | 106060
404.845 | 1081.76 | 106998 | 106998 | 106998 | 106998
405.345 | 1081.26 | 107103 | 107103 | 107103 | 107103
405.845 | 1080.76 | 107335 | 107335 | 107335 | 107335
406.345 | 1080.26 | 107298 | 107298 | 107298 | 107298
406.845 | 1079.76 | 107560 | 107560 | 107560 | 107560
407.345 | 1079.26 | 107603 | 107603 | 107603 | 107603
407.845 | 1078.76 | 107680 | 107680 | 107680 | 107680
408.345 | 1078.26 | 107270 | 107270 | 107270 | 107270
408.845 | 1077.76 | 107438 | 107438 | 107438 | 107438
409.345 | 1077.26 | 106268 | 106268 | 106268 | 106268
409.845 | 1076.76 | 106945 | 106945 | 106945 | 106945
410.345 | 1076.26 | 107770 | 107770 | 107770 | 107770
410.845 | 1075.76 | 107430 | 107430 | 107430 | 107430
411.345 | 1075.26 | 106715 | 106715 | 106715 | 106715
411.845 | 1074.76 | 107053 | 107053 | 107053 | 107053
412.345 | 1074.26 | 107158 | 107158 | 107158 | 107158
412.845 | 1073.76 | 107485 | 107485 | 107485 | 107485
413.345 | 1073.26 | 107813 | 107813 | 107813 | 107813
413.845 | 1072.76 | 106803 | 106803 | 106803 | 106803
414.345 | 1072.26 | 107423 | 107423 | 107423 | 107423
414.845 | 1071.76 | 107873 | 107873 | 107873 | 107873
415.345 | 1071.26 | 108353 | 108353 | 108353 | 108353
415.845 | 1070.76 | 108948 | 108948 | 108948 | 108948
416.345 | 1070.26 | 108833 | 108833 | 108833 | 108833
416.845 | 1069.76 | 108633 | 108633 | 108633 | 108633
417.345 | 1069.26 | 108615 | 108615 | 108615 | 108615
417.845 | 1068.76 | 109290 | 109290 | 109290 | 109290
418.345 | 1068.26 | 108778 | 108778 | 108778 | 108778
418.845 | 1067.76 | 109398 | 109398 | 109398 | 109398
419.345 | 1067.26 | 109858 | 109858 | 109858 | 109858
419.845 | 1066.76 | 109495 | 109495 | 109495 | 109495
420.345 | 1066.26 | 110203 | 110203 | 110203 | 110203
420.845 | 1065.76 | 109548 | 109548 | 109548 | 109548
421.345 | 1065.26 | 110050 | 110050 | 110050 | 110050
421.845 | 1064.76 | 110403 | 110403 | 110403 | 110403
422.345 | 1064.26 | 111245 | 111245 | 111245 | 111245
422.845 | 1063.76 | 111150 | 111150 | 111150 | 111150
423.345 | 1063.26 | 110948 | 110948 | 110948 | 110948
423.845 | 1062.76 | 111760 | 111760 | 111760 | 111760
424.345 | 1062.26 | 112268 | 112268 | 112268 | 112268
424.845 | 1061.76 | 113123 | 113123 | 113123 | 113123
425.345 | 1061.26 | 113698 | 113698 | 113698 | 113698
425.845 | 1060.76 | 113775 | 113775 | 113775 | 113775
426.345 | 1060.26 | 113685 | 113685 | 113685 | 113685
426.845 | 1059.76 | 113713 | 113713 | 113713 | 113713
427.345 | 1059.26 | 114578 | 114578 | 114578 | 114578
427.845 | 1058.76 | 114858 | 114858 | 114858 | 114858
428.345 | 1058.26 | 114880 | 114880 | 114880 | 114880
428.845 | 1057.76 | 115365 | 115365 | 115365 | 115365
429.345 | 1057.26 | 115910 | 115910 | 115910 | 115910
429.845 | 1056.76 | 113870 | 113870 | 113870 | 113870
430.345 | 1056.26 | 113065 | 113065 | 113065 | 113065
430.845 | 1055.76 | 114420 | 114420 | 114420 | 114420
431.345 | 1055.26 | 113503 | 113503 | 113503 | 113503
431.845 | 1054.76 | 113980 | 113980 | 113980 | 113980
432.345 | 1054.26 | 114735 | 114735 | 114735 | 114735
432.845 | 1053.76 | 113490 | 113490 | 113490 | 113490
433.345 | 1053.26 | 112760 | 112760 | 112760 | 112760
433.845 | 1052.76 | 112010 | 112010 | 112010 | 112010
434.345 | 1052.26 | 112103 | 112103 | 112103 | 112103
434.845 | 1051.76 | 111198 | 111198 | 111198 | 111198
435.345 | 1051.26 | 111028 | 111028 | 111028 | 111028
435.845 | 1050.76 | 109578 | 109578 | 109578 | 109578
436.345 | 1050.26 | 109575 | 109575 | 109575 | 109575
436.845 | 1049.76 | 108925 | 108925 | 108925 | 108925
437.345 | 1049.26 | 108388 | 108388 | 108388 | 108388
437.845 | 1048.76 | 108180 | 108180 | 108180 | 108180
438.345 | 1048.26 | 107445 | 107445 | 107445 | 107445
438.845 | 1047.76 | 108053 | 108053 | 108053 | 108053
439.345 | 1047.26 | 107818 | 107818 | 107818 | 107818
439.845 | 1046.76 | 107298 | 107298 | 107298 | 107298
440.345 | 1046.26 | 106778 | 106778 | 106778 | 106778
440.845 | 1045.76 | 106663 | 106663 | 106663 | 106663
441.345 | 1045.26 | 107110 | 107110 | 107110 | 107110
441.845 | 1044.76 | 106805 | 106805 | 106805 | 106805
442.345 | 1044.26 | 106450 | 106450 | 106450 | 106450
442.845 | 1043.76 | 107110 | 107110 | 107110 | 107110
443.345 | 1043.26 | 106530 | 106530 | 106530 | 106530
443.845 | 1042.76 | 107265 | 107265 | 107265 | 107265
444.345 | 1042.26 | 106710 | 106710 | 106710 | 106710
444.845 | 1041.76 | 107358 | 107358 | 107358 | 107358
445.345 | 1041.26 | 107370 | 107370 | 107370 | 107370
445.845 | 1040.76 | 107278 | 107278 | 107278 | 107278
446.345 | 1040.26 | 107213 | 107213 | 107213 | 107213
446.845 | 1039.76 | 106443 | 106443 | 106443 | 106443
447.345 | 1039.26 | 107445 | 107445 | 107445 | 107445
447.845 | 1038.76 | 107495 | 107495 | 107495 | 107495
448.345 | 1038.26 | 107370 | 107370 | 107370 | 107370
448.845 | 1037.76 | 107615 | 107615 | 107615 | 107615
449.345 | 1037.26 | 107595 | 107595 | 107595 | 107595
449.845 | 1036.76 | 107728 | 107728 | 107728 | 107728
450.345 | 1036.26 | 108255 | 108255 | 108255 | 108255
450.845 | 1035.76 | 109210 | 109210 | 109210 | 109210
451.345 | 1035.26 | 109033 | 109033 | 109033 | 109033
451.845 | 1034.76 | 108485 | 108485 | 108485 | 108485
452.345 | 1034.26 | 109000 | 109000 | 109000 | 109000
452.845 | 1033.76 | 108933 | 108933 | 108933 | 108933
453.345 | 1033.26 | 108720 | 108720 | 108720 | 108720
453.845 | 1032.76 | 108913 | 108913 | 108913 | 108913
454.345 | 1032.26 | 109025 | 109025 | 109025 | 109025
454.845 | 1031.76 | 109098 | 109098 | 109098 | 109098
455.345 | 1031.26 | 109240 | 109240 | 109240 | 109240
455.845 | 1030.76 | 108563 | 108563 | 108563 | 108563
456.345 | 1030.26 | 108765 | 108765 | 108765 | 108765
456.845 | 1029.76 | 109075 | 109075 | 109075 | 109075
457.345 | 1029.26 | 109303 | 109303 | 109303 | 109303
457.845 | 1028.76 | 109593 | 109593 | 109593 | 109593
458.345 | 1028.26 | 108550 | 108550 | 108550 | 108550
458.845 | 1027.76 | 108703 | 108703 | 108703 | 108703
459.345 | 1027.26 | 109778 | 109778 | 109778 | 109778
459.845 | 1026.76 | 109948 | 109948 | 109948 | 109948
460.345 | 1026.26 | 109845 | 109845 | 109845 | 109845
460.845 | 1025.76 | 110170 | 110170 | 110170 | 110170
461.345 | 1025.26 | 110750 | 110750 | 110750 | 110750
461.845 | 1024.76 | 111640 | 111640 | 111640 | 111640
462.345 | 1024.26 | 111645 | 111645 | 111645 | 111645
462.845 | 1023.76 | 112403 | 112403 | 112403 | 112403
463.345 | 1023.26 | 112210 | 112210 | 112210 | 112210
463.845 | 1022.76 | 112373 | 112373 | 112373 | 112373
464.345 | 1022.26 | 113493 | 113493 | 113493 | 113493
464.845 | 1021.76 | 114223 | 114223 | 114223 | 114223
465.345 | 1021.26 | 114428 | 114428 | 114428 | 114428
465.845 | 1020.76 | 116445 | 116445 | 116445 | 116445
466.345 | 1020.26 | 116075 | 116075 | 116075 | 116075
466.845 | 1019.76 | 115820 | 115820 | 115820 | 115820
467.345 | 1019.26 | 115728 | 115728 | 115728 | 115728
467.845 | 1018.76 | 116628 | 116628 | 116628 | 116628
468.345 | 1018.26 | 116078 | 116078 | 116078 | 116078
468.845 | 1017.76 | 116423 | 116423 | 116423 | 116423
469.345 | 1017.26 | 115213 | 115213 | 115213 | 115213
469.845 | 1016.76 | 114935 | 114935 | 114935 | 114935
470.345 | 1016.26 | 115333 | 115333 | 115333 | 115333
470.845 | 1015.76 | 115185 | 115185 | 115185 | 115185
471.345 | 1015.26 | 114785 | 114785 | 114785 | 114785
471.845 | 1014.76 | 114378 | 114378 | 114378 | 114378
472.345 | 1014.26 | 114610 | 114610 | 114610 | 114610
472.845 | 1013.76 | 114418 | 114418 | 114418 | 114418
473.345 | 1013.26 | 114710 | 114710 | 114710 | 114710
473.845 | 1012.76 | 115195 | 115195 | 115195 | 115195
474.345 | 1012.26 | 114683 | 114683 | 114683 | 114683
474.845 | 1011.76 | 114083 | 114083 | 114083 | 114083
475.345 | 1011.26 | 113900 | 113900 | 113900 | 113900
475.845 | 1010.76 | 113875 | 113875 | 113875 | 113875
476.345 | 1010.26 | 113720 | 113720 | 113720 | 113720
476.845 | 1009.76 | 114040 | 114040 | 114040 | 114040
477.345 | 1009.26 | 113468 | 113468 | 113468 | 113468
477.845 | 1008.76 | 114398 | 114398 | 114398 | 114398
478.345 | 1008.26 | 112945 | 112945 | 112945 | 112945
478.845 | 1007.76 | 113693 | 113693 | 113693 | 113693
479.345 | 1007.26 | 114170 | 114170 | 114170 | 114170
479.845 | 1006.76 | 112935 | 112935 | 112935 | 112935
480.345 | 1006.26 | 113115 | 113115 | 113115 | 113115
480.845 | 1005.76 | 112530 | 112530 | 112530 | 112530
481.345 | 1005.26 | 112583 | 112583 | 112583 | 112583
481.845 | 1004.76 | 112293 | 112293 | 112293 | 112293
482.345 | 1004.26 | 112205 | 112205 | 112205 | 112205
482.845 | 1003.76 | 112670 | 112670 | 112670 | 112670
483.345 | 1003.26 | 111918 | 111918 | 111918 | 111918
483.845 | 1002.76 | 111745 | 111745 | 111745 | 111745
484.345 | 1002.26 | 113093 | 113093 | 113093 | 113093
484.845 | 1001.76 | 112370 | 112370 | 112370 | 112370
485.345 | 1001.26 | 112065 | 112065 | 112065 | 112065
485.845 | 1000.76 | 113693 | 113693 | 113693 | 113693
486.345 | 1000.26 | 113115 | 113115 | 113115 | 113115
486.845 | 999.755 | 113863 | 113863 | 113863 | 113863
487.345 | 999.255 | 113353 | 113353 | 113353 | 113353
487.845 | 998.755 | 113400 | 113400 | 113400 | 113400
488.345 | 998.255 | 114080 | 114080 | 114080 | 114080
488.845 | 997.755 | 114988 | 114988 | 114988 | 114988
489.345 | 997.255 | 115908 | 115908 | 115908 | 115908
489.845 | 996.755 | 116333 | 116333 | 116333 | 116333
490.345 | 996.255 | 116550 | 116550 | 116550 | 116550
490.845 | 995.755 | 118385 | 118385 | 118385 | 118385
491.345 | 995.255 | 119415 | 119415 | 119415 | 119415
491.845 | 994.755 | 118818 | 118818 | 118818 | 118818
492.345 | 994.255 | 119238 | 119238 | 119238 | 119238
492.845 | 993.755 | 119453 | 119453 | 119453 | 119453
493.345 | 993.255 | 120385 | 120385 | 120385 | 120385
493.845 | 992.755 | 119355 | 119355 | 119355 | 119355
494.345 | 992.255 | 118345 | 118345 | 118345 | 118345
494.845 | 991.755 | 118268 | 118268 | 118268 | 118268
495.345 | 991.255 | 117298 | 117298 | 117298 | 117298
495.845 | 990.755 | 116425 | 116425 | 116425 | 116425
496.345 | 990.255 | 116145 | 116145 | 116145 | 116145
496.845 | 989.755 | 114878 | 114878 | 114878 | 114878
497.345 | 989.255 | 115443 | 115443 | 115443 | 115443
497.845 | 988.755 | 115815 | 115815 | 115815 | 115815
498.345 | 988.255 | 115145 | 115145 | 115145 | 115145
498.845 | 987.755 | 115550 | 115550 | 115550 | 115550
499.345 | 987.255 | 114800 | 114800 | 114800 | 114800
499.845 | 986.755 | 115850 | 115850 | 115850 | 115850
500.345 | 986.255 | 115220 | 115220 | 115220 | 115220
500.845 | 985.755 | 115298 | 115298 | 115298 | 115298
501.345 | 985.255 | 114863 | 114863 | 114863 | 114863
501.845 | 984.755 | 114443 | 114443 | 114443 | 114443
502.345 | 984.255 | 115298 | 115298 | 115298 | 115298
502.845 | 983.755 | 114670 | 114670 | 114670 | 114670
503.345 | 983.255 | 113825 | 113825 | 113825 | 113825
503.845 | 982.755 | 114278 | 114278 | 114278 | 114278
504.345 | 982.255 | 113760 | 113760 | 113760 | 113760
504.845 | 981.755 | 114208 | 114208 | 114208 | 114208
505.345 | 981.255 | 113935 | 113935 | 113935 | 113935
505.845 | 980.755 | 114718 | 114718 | 114718 | 114718
506.345 | 980.255 | 114948 | 114948 | 114948 | 114948
506.845 | 979.755 | 114898 | 114898 | 114898 | 114898
507.345 | 979.255 | 116145 | 116145 | 116145 | 116145
507.845 | 978.755 | 116150 | 116150 | 116150 | 116150
508.345 | 978.255 | 118503 | 118503 | 118503 | 118503
508.845 | 977.755 | 119848 | 119848 | 119848 | 119848
509.345 | 977.255 | 121843 | 121843 | 121843 | 121843
509.845 | 976.755 | 123598 | 123598 | 123598 | 123598
510.345 | 976.255 | 126070 | 126070 | 126070 | 126070
510.845 | 975.755 | 127795 | 127795 | 127795 | 127795
511.345 | 975.255 | 131060 | 131060 | 131060 | 131060
511.845 | 974.755 | 133033 | 133033 | 133033 | 133033
512.345 | 974.255 | 134600 | 134600 | 134600 | 134600
512.845 | 973.755 | 134720 | 134720 | 134720 | 134720
513.345 | 973.255 | 135108 | 135108 | 135108 | 135108
513.845 | 972.755 | 132768 | 132768 | 132768 | 132768
514.345 | 972.255 | 129975 | 129975 | 129975 | 129975
514.845 | 971.755 | 126813 | 126813 | 126813 | 126813
515.345 | 971.255 | 124055 | 124055 | 124055 | 124055
515.845 | 970.755 | 120975 | 120975 | 120975 | 120975
516.345 | 970.255 | 118565 | 118565 | 118565 | 118565
516.845 | 969.755 | 115950 | 115950 | 115950 | 115950
517.345 | 969.255 | 114608 | 114608 | 114608 | 114608
517.845 | 968.755 | 113205 | 113205 | 113205 | 113205
518.345 | 968.255 | 111510 | 111510 | 111510 | 111510
518.845 | 967.755 | 111388 | 111388 | 111388 | 111388
519.345 | 967.255 | 108210 | 108210 | 108210 | 108210
519.845 | 966.755 | 107353 | 107353 | 107353 | 107353
520.345 | 966.255 | 107673 | 107673 | 107673 | 107673
520.845 | 965.755 | 106923 | 106923 | 106923 | 106923
521.345 | 965.255 | 107115 | 107115 | 107115 | 107115
521.845 | 964.755 | 107893 | 107893 | 107893 | 107893
522.345 | 964.255 | 109895 | 109895 | 109895 | 109895
522.845 | 963.755 | 112798 | 112798 | 112798 | 112798
523.345 | 963.255 | 119298 | 119298 | 119298 | 119298
523.845 | 962.755 | 125703 | 125703 | 125703 | 125703
524.345 | 962.255 | 129650 | 129650 | 129650 | 129650
524.845 | 961.755 | 130528 | 130528 | 130528 | 130528
525.345 | 961.255 | 126060 | 126060 | 126060 | 126060
525.845 | 960.755 | 119640 | 119640 | 119640 | 119640
526.345 | 960.255 | 112180 | 112180 | 112180 | 112180
526.845 | 959.755 | 106993 | 106993 | 106993 | 106993
527.345 | 959.255 | 103240 | 103240 | 103240 | 103240
527.845 | 958.755 | 101485 | 101485 | 101485 | 101485
528.345 | 958.255 | 100793 | 100793 | 100793 | 100793
528.845 | 957.755 | 101203 | 101203 | 101203 | 101203
529.345 | 957.255 | 102955 | 102955 | 102955 | 102955
529.845 | 956.755 | 105283 | 105283 | 105283 | 105283
530.345 | 956.255 | 109433 | 109433 | 109433 | 109433
530.845 | 955.755 | 114353 | 114353 | 114353 | 114353
531.345 | 955.255 | 120545 | 120545 | 120545 | 120545
531.845 | 954.755 | 126713 | 126713 | 126713 | 126713
532.345 | 954.255 | 127828 | 127828 | 127828 | 127828
532.845 | 953.755 | 125988 | 125988 | 125988 | 125988
533.345 | 953.255 | 118773 | 118773 | 118773 | 118773
533.845 | 952.755 | 109838 | 109838 | 109838 | 109838
534.345 | 952.255 | 101415 | 101415 | 101415 | 101415
534.845 | 951.755 | 96510 | 96510 | 96510 | 96510
535.345 | 951.255 | 93282.5 | 93282.5 | 93282.5 | 93282.5
535.845 | 950.755 | 92417.5 | 92417.5 | 92417.5 | 92417.5
536.345 | 950.255 | 90870 | 90870 | 90870 | 90870
536.845 | 949.755 | 88970 | 88970 | 88970 | 88970
537.345 | 949.255 | 88885 | 88885 | 88885 | 88885
537.845 | 948.755 | 87575 | 87575 | 87575 | 87575
538.345 | 948.255 | 87202.5 | 87202.5 | 87202.5 | 87202.5
538.845 | 947.755 | 86672.5 | 86870.4 | 86870.4 | 86870.4
539.345 | 947.255 | 86747.5 | 86868.1 | 86868.1 | 86868.1
539.845 | 946.755 | 86727.5 | 86865.5 | 86865.5 | 86865.5
540.345 | 946.255 | 86985 | 86863.2 | 86863.2 | 86863.2
540.845 | 945.755 | 89700 | 86808.1 | 86808.1 | 86808.1
541.345 | 945.255 | 93642.5 | 86675.4 | 86675.4 | 86675.4
541.845 | 944.755 | 99017.5 | 86435.8 | 86435.8 | 86435.8
542.345 | 944.255 | 107370 | 86029.5 | 86029.5 | 86029.5
542.845 | 943.755 | 114555 | 85475.8 | 85475.8 | 85475.8
543.345 | 943.255 | 118028 | 84843.9 | 84843.9 | 84843.9
543.845 | 942.755 | 120473 | 84152.3 | 84152.3 | 84152.3
544.345 | 942.255 | 120445 | 83447.8 | 83447.8 | 83447.8
544.845 | 941.755 | 121995 | 82699.6 | 82699.6 | 82699.6
545.345 | 941.255 | 122378 | 81929.4 | 81929.4 | 81929.4
545.845 | 940.755 | 120105 | 81188.3 | 81188.3 | 81188.3
546.345 | 940.255 | 113195 | 80567.1 | 80567.1 | 80567.1
546.845 | 939.755 | 104508 | 80102.3 | 80102.3 | 80102.3
547.345 | 939.255 | 96647.5 | 79781.2 | 79781.2 | 79781.2
547.845 | 938.755 | 90290 | 79577.2 | 79577.2 | 79577.2
548.345 | 938.255 | 87895 | 79415.7 | 79415.7 | 79415.7
548.845 | 937.755 | 88427.5 | 79240.8 | 79240.8 | 79240.8
549.345 | 937.255 | 91820 | 78996.6 | 78996.6 | 78996.6
549.845 | 936.755 | 99502.5 | 78598.6 | 78598.6 | 78598.6
550.345 | 936.255 | 110350 | 77982.2 | 77982.2 | 77982.2
550.845 | 935.755 | 124733 | 77074.8 | 77074.8 | 77074.8
551.345 | 935.255 | 141043 | 75833.1 | 75833.1 | 75833.1
551.845 | 934.755 | 155435 | 74287.9 | 74287.9 | 74287.9
552.345 | 934.255 | 158895 | 72645.6 | 72645.6 | 72645.6
552.845 | 933.755 | 148590 | 71171.4 | 71171.4 | 71171.4
553.345 | 933.255 | 127853 | 70071.1 | 70071.1 | 70071.1
553.845 | 932.755 | 105993 | 69373.9 | 69373.9 | 69373.9
554.345 | 932.255 | 90462.5 | 68964.5 | 68964.5 | 68964.5
554.845 | 931.755 | 82110 | 68709.3 | 68709.3 | 68709.3
555.345 | 931.255 | 76932.5 | 68549.7 | 68549.7 | 68549.7
555.845 | 930.755 | 73735 | 68449.1 | 68449.1 | 68449.1
556.345 | 930.255 | 72037.5 | 68379.4 | 68379.4 | 68379.4
556.845 | 929.755 | 70277.5 | 68342.6 | 68342.6 | 68342.6
557.345 | 929.255 | 69422.5 | 68321.6 | 68321.6 | 68321.6
557.845 | 928.755 | 68830 | 68311.7 | 68311.7 | 68311.7
558.345 | 928.255 | 69072.5 | 68297 | 68297 | 68297
558.845 | 927.755 | 68582.5 | 68291.4 | 68291.4 | 68291.4
559.345 | 927.255 | 67947.5 | 68285 | 68285 | 68285
559.845 | 926.755 | 68325 | 68325 | 68325 | 68325
560.345 | 926.255 | 68595 | 68595 | 68595 | 68595
560.845 | 925.755 | 67637.5 | 67637.5 | 67637.5 | 67637.5
561.345 | 925.255 | 67910 | 67910 | 67910 | 67910
561.845 | 924.755 | 68517.5 | 68517.5 | 68517.5 | 68517.5
562.345 | 924.255 | 68890 | 68890 | 68890 | 68890
562.845 | 923.755 | 68342.5 | 68342.5 | 68342.5 | 68342.5
563.345 | 923.255 | 68622.5 | 68622.5 | 68622.5 | 68622.5
563.845 | 922.755 | 69565 | 69565 | 69565 | 69565
564.345 | 922.255 | 69580 | 69580 | 69580 | 69580
564.845 | 921.755 | 69055 | 69055 | 69055 | 69055
565.345 | 921.255 | 68955 | 68955 | 68955 | 68955
565.845 | 920.755 | 68680 | 68680 | 68680 | 68680
566.345 | 920.255 | 68420 | 68420 | 68420 | 68420
566.845 | 919.755 | 69462.5 | 69462.5 | 69462.5 | 69462.5
567.345 | 919.255 | 69272.5 | 69272.5 | 69272.5 | 69272.5
567.845 | 918.755 | 69150 | 69150 | 69150 | 69150
568.345 | 918.255 | 69390 | 69390 | 69390 | 69390
568.845 | 917.755 | 69882.5 | 69882.5 | 69882.5 | 69882.5
569.345 | 917.255 | 69600 | 69600 | 69600 | 69600
569.845 | 916.755 | 69457.5 | 69457.5 | 69457.5 | 69457.5
570.345 | 916.255 | 69025 | 69025 | 69025 | 69025
570.845 | 915.755 | 69157.5 | 69157.5 | 69157.5 | 69157.5
571.345 | 915.255 | 69945 | 69945 | 69945 | 69945
571.845 | 914.755 | 69485 | 69485 | 69485 | 69485
572.345 | 914.255 | 70072.5 | 70072.5 | 70072.5 | 70072.5
572.845 | 913.755 | 70152.5 | 70152.5 | 70152.5 | 70152.5
573.345 | 913.255 | 69912.5 | 69912.5 | 69912.5 | 69912.5
573.845 | 912.755 | 69902.5 | 69902.5 | 69902.5 | 69902.5
574.345 | 912.255 | 70547.5 | 70547.5 | 70547.5 | 70547.5
574.845 | 911.755 | 70162.5 | 70162.5 | 70162.5 | 70162.5
575.345 | 911.255 | 69630 | 69630 | 69630 | 69630
575.845 | 910.755 | 70010 | 70010 | 70010 | 70010
576.345 | 910.255 | 69992.5 | 69992.5 | 69992.5 | 69992.5
576.845 | 909.755 | 70032.5 | 70032.5 | 70032.5 | 70032.5
577.345 | 909.255 | 70910 | 70910 | 70910 | 70910
577.845 | 908.755 | 70980 | 70980 | 70980 | 70980
578.345 | 908.255 | 70495 | 70495 | 70495 | 70495
578.845 | 907.755 | 70727.5 | 70727.5 | 70727.5 | 70727.5
579.345 | 907.255 | 70677.5 | 70677.5 | 70677.5 | 70677.5
579.845 | 906.755 | 70325 | 70325 | 70325 | 70325
580.345 | 906.255 | 70602.5 | 70602.5 | 70602.5 | 70602.5
580.845 | 905.755 | 70855 | 70855 | 70855 | 70855
581.345 | 905.255 | 70590 | 70590 | 70590 | 70590
581.845 | 904.755 | 70997.5 | 70997.5 | 70997.5 | 70997.5
582.345 | 904.255 | 71165 | 71165 | 71165 | 71165
582.845 | 903.755 | 71700 | 71700 | 71700 | 71700
583.345 | 903.255 | 71430 | 71430 | 71430 | 71430
583.845 | 902.755 | 71885 | 71885 | 71885 | 71885
584.345 | 902.255 | 71887.5 | 71887.5 | 71887.5 | 71887.5
584.845 | 901.755 | 71195 | 71195 | 71195 | 71195
585.345 | 901.255 | 71040 | 71040 | 71040 | 71040
585.845 | 900.755 | 71545 | 71545 | 71545 | 71545
586.345 | 900.255 | 71895 | 71895 | 71895 | 71895
586.845 | 899.755 | 72037.5 | 72037.5 | 72037.5 | 72037.5
587.345 | 899.255 | 72407.5 | 72407.5 | 72407.5 | 72407.5
587.845 | 898.755 | 71512.5 | 71512.5 | 71512.5 | 71512.5
588.345 | 898.255 | 71962.5 | 71962.5 | 71962.5 | 71962.5
588.845 | 897.755 | 71380 | 71380 | 71380 | 71380
589.345 | 897.255 | 71482.5 | 71482.5 | 71482.5 | 71482.5
589.845 | 896.755 | 72050 | 72050 | 72050 | 72050
590.345 | 896.255 | 72157.5 | 72157.5 | 72157.5 | 72157.5
590.845 | 895.755 | 72210 | 72210 | 72210 | 72210
591.345 | 895.255 | 72265 | 72265 | 72265 | 72265
591.845 | 894.755 | 72097.5 | 72097.5 | 72097.5 | 72097.5
592.345 | 894.255 | 72647.5 | 72647.5 | 72647.5 | 72647.5
592.845 | 893.755 | 72820 | 72820 | 72820 | 72820
593.345 | 893.255 | 72635 | 72635 | 72635 | 72635
593.845 | 892.755 | 73000 | 73000 | 73000 | 73000
594.345 | 892.255 | 72472.5 | 72472.5 | 72472.5 | 72472.5
594.845 | 891.755 | 72382.5 | 72382.5 | 72382.5 | 72382.5
595.345 | 891.255 | 72902.5 | 72902.5 | 72902.5 | 72902.5
595.845 | 890.755 | 72632.5 | 72632.5 | 72632.5 | 72632.5
596.345 | 890.255 | 72465 | 72465 | 72465 | 72465
596.845 | 889.755 | 73370 | 73370 | 73370 | 73370
597.345 | 889.255 | 72517.5 | 72517.5 | 72517.5 | 72517.5
597.845 | 888.755 | 72740 | 72740 | 72740 | 72740
598.345 | 888.255 | 72437.5 | 72437.5 | 72437.5 | 72437.5
598.845 | 887.755 | 73832.5 | 73832.5 | 73832.5 | 73832.5
599.345 | 887.255 | 73122.5 | 73122.5 | 73122.5 | 73122.5
599.845 | 886.755 | 72997.5 | 72997.5 | 72997.5 | 72997.5
600.345 | 886.255 | 73525 | 73525 | 73525 | 73525
600.845 | 885.755 | 73745 | 73745 | 73745 | 73745
601.345 | 885.255 | 73797.5 | 73797.5 | 73797.5 | 73797.5
601.845 | 884.755 | 73345 | 73345 | 73345 | 73345
602.345 | 884.255 | 72682.5 | 72682.5 | 72682.5 | 72682.5
602.845 | 883.755 | 73305 | 73305 | 73305 | 73305
603.345 | 883.255 | 72925 | 72925 | 72925 | 72925
603.845 | 882.755 | 72770 | 72770 | 72770 | 72770
604.345 | 882.255 | 73217.5 | 73217.5 | 73217.5 | 73217.5
604.845 | 881.755 | 74132.5 | 74132.5 | 74132.5 | 74132.5
605.345 | 881.255 | 74220 | 74220 | 74220 | 74220
605.845 | 880.755 | 74062.5 | 74062.5 | 74062.5 | 74062.5
606.345 | 880.255 | 74785 | 74785 | 74785 | 74785
606.845 | 879.755 | 74075 | 74075 | 74075 | 74075
607.345 | 879.255 | 74097.5 | 74097.5 | 74097.5 | 74097.5
607.845 | 878.755 | 73960 | 73960 | 73960 | 73960
608.345 | 878.255 | 74575 | 74575 | 74575 | 74575
608.845 | 877.755 | 74822.5 | 74822.5 | 74822.5 | 74822.5
609.345 | 877.255 | 74695 | 74695 | 74695 | 74695
609.845 | 876.755 | 74432.5 | 74432.5 | 74432.5 | 74432.5
610.345 | 876.255 | 74720 | 74720 | 74720 | 74720
610.845 | 875.755 | 74177.5 | 74177.5 | 74177.5 | 74177.5
611.345 | 875.255 | 74440 | 74440 | 74440 | 74440
611.845 | 874.755 | 74392.5 | 74392.5 | 74392.5 | 74392.5
612.345 | 874.255 | 74817.5 | 74817.5 | 74817.5 | 74817.5
612.845 | 873.755 | 75360 | 75360 | 75360 | 75360
613.345 | 873.255 | 75582.5 | 75582.5 | 75582.5 | 75582.5
613.845 | 872.755 | 74930 | 74930 | 74930 | 74930
614.345 | 872.255 | 74977.5 | 74977.5 | 74977.5 | 74977.5
614.845 | 871.755 | 75485 | 75485 | 75485 | 75485
615.345 | 871.255 | 75020 | 75020 | 75020 | 75020
615.845 | 870.755 | 75560 | 75560 | 75560 | 75560
616.345 | 870.255 | 75555 | 75555 | 75555 | 75555
616.845 | 869.755 | 75257.5 | 75257.5 | 75257.5 | 75257.5
617.345 | 869.255 | 74900 | 74900 | 74900 | 74900
617.845 | 868.755 | 75617.5 | 75617.5 | 75617.5 | 75617.5
618.345 | 868.255 | 75480 | 75480 | 75480 | 75480
618.845 | 867.755 | 75365 | 75365 | 75365 | 75365
619.345 | 867.255 | 75537.5 | 75537.5 | 75537.5 | 75537.5
619.845 | 866.755 | 76345 | 76345 | 76345 | 76345
620.345 | 866.255 | 76045 | 76045 | 76045 | 76045
620.845 | 865.755 | 76297.5 | 76297.5 | 76297.5 | 76297.5
621.345 | 865.255 | 76470 | 76470 | 76470 | 76470
621.845 | 864.755 | 75642.5 | 75642.5 | 75642.5 | 75642.5
622.345 | 864.255 | 75977.5 | 75977.5 | 75977.5 | 75977.5
622.845 | 863.755 | 76637.5 | 76637.5 | 76637.5 | 76637.5
623.345 | 863.255 | 76337.5 | 76337.5 | 76337.5 | 76337.5
623.845 | 862.755 | 76207.5 | 76207.5 | 76207.5 | 76207.5
624.345 | 862.255 | 76667.5 | 76667.5 | 76667.5 | 76667.5
624.845 | 861.755 | 76787.5 | 76787.5 | 76787.5 | 76787.5
625.345 | 861.255 | 77010 | 77010 | 77010 | 77010
625.845 | 860.755 | 77172.5 | 77172.5 | 77172.5 | 77172.5
626.345 | 860.255 | 77575 | 77575 | 77575 | 77575
626.845 | 859.755 | 77347.5 | 77347.5 | 77347.5 | 77347.5
627.345 | 859.255 | 76800 | 76800 | 76800 | 76800
627.845 | 858.755 | 76382.5 | 76382.5 | 76382.5 | 76382.5
628.345 | 858.255 | 77622.5 | 77622.5 | 77622.5 | 77622.5
628.845 | 857.755 | 76995 | 76995 | 76995 | 76995
629.345 | 857.255 | 77125 | 77125 | 77125 | 77125
629.845 | 856.755 | 77017.5 | 77017.5 | 77017.5 | 77017.5
630.345 | 856.255 | 77800 | 77800 | 77800 | 77800
630.845 | 855.755 | 78002.5 | 78002.5 | 78002.5 | 78002.5
631.345 | 855.255 | 77525 | 77525 | 77525 | 77525
631.845 | 854.755 | 77697.5 | 77697.5 | 77697.5 | 77697.5
632.345 | 854.255 | 78070 | 78070 | 78070 | 78070
632.845 | 853.755 | 78217.5 | 78217.5 | 78217.5 | 78217.5
633.345 | 853.255 | 78117.5 | 78117.5 | 78117.5 | 78117.5
633.845 | 852.755 | 78250 | 78250 | 78250 | 78250
634.345 | 852.255 | 78305 | 78305 | 78305 | 78305
634.845 | 851.755 | 78030 | 78030 | 78030 | 78030
635.345 | 851.255 | 78737.5 | 78737.5 | 78737.5 | 78737.5
635.845 | 850.755 | 78652.5 | 78652.5 | 78652.5 | 78652.5
636.345 | 850.255 | 78690 | 78690 | 78690 | 78690
636.845 | 849.755 | 78232.5 | 78232.5 | 78232.5 | 78232.5
637.345 | 849.255 | 78767.5 | 78767.5 | 78767.5 | 78767.5
637.845 | 848.755 | 79087.5 | 79087.5 | 79087.5 | 79087.5
638.345 | 848.255 | 78580 | 78580 | 78580 | 78580
638.845 | 847.755 | 79480 | 79480 | 79480 | 79480
639.345 | 847.255 | 79407.5 | 79407.5 | 79407.5 | 79407.5
639.845 | 846.755 | 79305 | 79305 | 79305 | 79305
640.345 | 846.255 | 79340 | 79340 | 79340 | 79340
640.845 | 845.755 | 78852.5 | 78852.5 | 78852.5 | 78852.5
641.345 | 845.255 | 79775 | 79775 | 79775 | 79775
641.845 | 844.755 | 79132.5 | 79132.5 | 79132.5 | 79132.5
642.345 | 844.255 | 79355 | 79355 | 79355 | 79355
642.845 | 843.755 | 79682.5 | 79682.5 | 79682.5 | 79682.5
643.345 | 843.255 | 79827.5 | 79827.5 | 79827.5 | 79827.5
643.845 | 842.755 | 80012.5 | 80012.5 | 80012.5 | 80012.5
644.345 | 842.255 | 78807.5 | 78807.5 | 78807.5 | 78807.5
644.845 | 841.755 | 79937.5 | 79937.5 | 79937.5 | 79937.5
645.345 | 841.255 | 80205 | 80205 | 80205 | 80205
645.845 | 840.755 | 79465 | 79465 | 79465 | 79465
646.345 | 840.255 | 80807.5 | 80807.5 | 80807.5 | 80807.5
646.845 | 839.755 | 80945 | 80945 | 80945 | 80945
647.345 | 839.255 | 81317.5 | 81317.5 | 81317.5 | 81317.5
647.845 | 838.755 | 80602.5 | 80602.5 | 80602.5 | 80602.5
648.345 | 838.255 | 80425 | 80425 | 80425 | 80425
648.845 | 837.755 | 81085 | 81085 | 81085 | 81085
649.345 | 837.255 | 81157.5 | 81157.5 | 81157.5 | 81157.5
649.845 | 836.755 | 81357.5 | 81357.5 | 81357.5 | 81357.5
650.345 | 836.255 | 80977.5 | 80977.5 | 80977.5 | 80977.5
650.845 | 835.755 | 81147.5 | 81147.5 | 81147.5 | 81147.5
651.345 | 835.255 | 81602.5 | 81602.5 | 81602.5 | 81602.5
651.845 | 834.755 | 81330 | 81330 | 81330 | 81330
652.345 | 834.255 | 81375 | 81375 | 81375 | 81375
652.845 | 833.755 | 80905 | 80905 | 80905 | 80905
653.345 | 833.255 | 81450 | 81450 | 81450 | 81450
653.845 | 832.755 | 82245 | 82245 | 82245 | 82245
654.345 | 832.255 | 82357.5 | 82357.5 | 82357.5 | 82357.5
654.845 | 831.755 | 81865 | 81865 | 81865 | 81865
655.345 | 831.255 | 81912.5 | 81912.5 | 81912.5 | 81912.5
655.845 | 830.755 | 82127.5 | 82127.5 | 82127.5 | 82127.5
656.345 | 830.255 | 81877.5 | 81877.5 | 81877.5 | 81877.5
656.845 | 829.755 | 81737.5 | 81737.5 | 81737.5 | 81737.5
657.345 | 829.255 | 82450 | 82450 | 82450 | 82450
657.845 | 828.755 | 82230 | 82230 | 82230 | 82230
658.345 | 828.255 | 82095 | 82095 | 82095 | 82095
658.845 | 827.755 | 82195 | 82195 | 82195 | 82195
659.345 | 827.255 | 81842.5 | 81842.5 | 81842.5 | 81842.5
659.845 | 826.755 | 81170 | 81170 | 81170 | 81170
660.345 | 826.255 | 82685 | 82685 | 82685 | 82685
660.845 | 825.755 | 82532.5 | 82532.5 | 82532.5 | 82532.5
661.345 | 825.255 | 82840 | 82840 | 82840 | 82840
661.845 | 824.755 | 82947.5 | 82947.5 | 82947.5 | 82947.5
662.345 | 824.255 | 83327.5 | 83327.5 | 83327.5 | 83327.5
662.845 | 823.755 | 83427.5 | 83427.5 | 83427.5 | 83427.5
663.345 | 823.255 | 83687.5 | 83687.5 | 83687.5 | 83687.5
663.845 | 822.755 | 82945 | 82945 | 82945 | 82945
664.345 | 822.255 | 83725 | 83725 | 83725 | 83725
664.845 | 821.755 | 83970 | 83970 | 83970 | 83970
665.345 | 821.255 | 83710 | 83710 | 83710 | 83710
665.845 | 820.755 | 84047.5 | 84047.5 | 84047.5 | 84047.5
666.345 | 820.255 | 84347.5 | 84347.5 | 84347.5 | 84347.5
666.845 | 819.755 | 84255 | 84255 | 84255 | 84255
667.345 | 819.255 | 84480 | 84480 | 84480 | 84480
667.845 | 818.755 | 83992.5 | 83992.5 | 83992.5 | 83992.5
668.345 | 818.255 | 83897.5 | 83897.5 | 83897.5 | 83897.5
668.845 | 817.755 | 83937.5 | 83937.5 | 83937.5 | 83937.5
669.345 | 817.255 | 84965 | 84965 | 84965 | 84965
669.845 | 816.755 | 84992.5 | 84992.5 | 84992.5 | 84992.5
670.345 | 816.255 | 85812.5 | 85812.5 | 85812.5 | 85812.5
670.845 | 815.755 | 85205 | 85205 | 85205 | 85205
671.345 | 815.255 | 84920 | 84920 | 84920 | 84920
671.845 | 814.755 | 84965 | 84965 | 84965 | 84965
672.345 | 814.255 | 84885 | 84885 | 84885 | 84885
672.845 | 813.755 | 84197.5 | 84197.5 | 84197.5 | 84197.5
673.345 | 813.255 | 84810 | 84810 | 84810 | 84810
673.845 | 812.755 | 85705 | 85705 | 85705 | 85705
674.345 | 812.255 | 85927.5 | 85927.5 | 85927.5 | 85927.5
674.845 | 811.755 | 86032.5 | 86032.5 | 86032.5 | 86032.5
675.345 | 811.255 | 85667.5 | 85667.5 | 85667.5 | 85667.5
675.845 | 810.755 | 85780 | 85780 | 85780 | 85780
676.345 | 810.255 | 85617.5 | 85617.5 | 85617.5 | 85617.5
676.845 | 809.755 | 85710 | 85710 | 85710 | 85710
677.345 | 809.255 | 86022.5 | 86022.5 | 86022.5 | 86022.5
677.845 | 808.755 | 86542.5 | 86542.5 | 86542.5 | 86542.5
678.345 | 808.255 | 86142.5 | 86142.5 | 86142.5 | 86142.5
678.845 | 807.755 | 85695 | 85695 | 85695 | 85695
679.345 | 807.255 | 86075 | 86075 | 86075 | 86075
679.845 | 806.755 | 86432.5 | 86432.5 | 86432.5 | 86432.5
680.345 | 806.255 | 87007.5 | 87007.5 | 87007.5 | 87007.5
680.845 | 805.755 | 86765 | 86765 | 86765 | 86765
681.345 | 805.255 | 86317.5 | 86317.5 | 86317.5 | 86317.5
681.845 | 804.755 | 86880 | 86880 | 86880 | 86880
682.345 | 804.255 | 86742.5 | 86742.5 | 86742.5 | 86742.5
682.845 | 803.755 | 87147.5 | 87147.5 | 87147.5 | 87147.5
683.345 | 803.255 | 87387.5 | 87387.5 | 87387.5 | 87387.5
683.845 | 802.755 | 87065 | 87065 | 87065 | 87065
684.345 | 802.255 | 85980 | 85980 | 85980 | 85980
684.845 | 801.755 | 86915 | 86915 | 86915 | 86915
685.345 | 801.255 | 87440 | 87440 | 87440 | 87440
685.845 | 800.755 | 87200 | 87200 | 87200 | 87200
686.345 | 800.255 | 87260 | 87260 | 87260 | 87260
686.845 | 799.755 | 87277.5 | 87277.5 | 87277.5 | 87277.5
687.345 | 799.255 | 87637.5 | 87637.5 | 87637.5 | 87637.5
687.845 | 798.755 | 87405 | 87405 | 87405 | 87405
688.345 | 798.255 | 87765 | 87765 | 87765 | 87765
688.845 | 797.755 | 87717.5 | 87717.5 | 87717.5 | 87717.5
689.345 | 797.255 | 88062.5 | 88062.5 | 88062.5 | 88062.5
689.845 | 796.755 | 87920 | 87920 | 87920 | 87920
690.345 | 796.255 | 87047.5 | 87047.5 | 87047.5 | 87047.5
690.845 | 795.755 | 88245 | 88245 | 88245 | 88245
691.345 | 795.255 | 88170 | 88170 | 88170 | 88170
691.845 | 794.755 | 88865 | 88865 | 88865 | 88865
692.345 | 794.255 | 88490 | 88490 | 88490 | 88490
692.845 | 793.755 | 88705 | 88705 | 88705 | 88705
693.345 | 793.255 | 88865 | 88865 | 88865 | 88865
693.845 | 792.755 | 88915 | 88915 | 88915 | 88915
694.345 | 792.255 | 89395 | 89395 | 89395 | 89395
694.845 | 791.755 | 90050 | 90050 | 90050 | 90050
695.345 | 791.255 | 89385 | 89385 | 89385 | 89385
695.845 | 790.755 | 89822.5 | 89822.5 | 89822.5 | 89822.5
696.345 | 790.255 | 89120 | 89120 | 89120 | 89120
696.845 | 789.755 | 90055 | 90055 | 90055 | 90055
697.345 | 789.255 | 89582.5 | 89582.5 | 89582.5 | 89582.5
697.845 | 788.755 | 89560 | 89560 | 89560 | 89560
698.345 | 788.255 | 90422.5 | 90422.5 | 90422.5 | 90422.5
698.845 | 787.755 | 89785 | 89785 | 89785 | 89785
699.345 | 787.255 | 90300 | 90300 | 90300 | 90300
699.845 | 786.755 | 89050 | 89050 | 89050 | 89050
700.345 | 786.255 | 89932.5 | 89932.5 | 89932.5 | 89932.5
700.845 | 785.755 | 89960 | 89960 | 89960 | 89960
701.345 | 785.255 | 89677.5 | 89677.5 | 89677.5 | 89677.5
701.845 | 784.755 | 90157.5 | 90157.5 | 90157.5 | 90157.5
702.345 | 784.255 | 90722.5 | 90722.5 | 90722.5 | 90722.5
702.845 | 783.755 | 90585 | 90585 | 90585 | 90585
703.345 | 783.255 | 91330 | 91330 | 91330 | 91330
703.845 | 782.755 | 91890 | 91890 | 91890 | 91890
704.345 | 782.255 | 91937.5 | 91937.5 | 91937.5 | 91937.5
704.845 | 781.755 | 91742.5 | 91742.5 | 91742.5 | 91742.5
705.345 | 781.255 | 92477.5 | 92477.5 | 92477.5 | 92477.5
705.845 | 780.755 | 92435 | 92435 | 92435 | 92435
706.345 | 780.255 | 92250 | 92250 | 92250 | 92250
706.845 | 779.755 | 92397.5 | 92397.5 | 92397.5 | 92397.5
707.345 | 779.255 | 92620 | 92620 | 92620 | 92620
707.845 | 778.755 | 92617.5 | 92617.5 | 92617.5 | 92617.5
708.345 | 778.255 | 92162.5 | 92162.5 | 92162.5 | 92162.5
708.845 | 777.755 | 92015 | 92015 | 92015 | 92015
709.345 | 777.255 | 91515 | 91515 | 91515 | 91515
709.845 | 776.755 | 92442.5 | 92442.5 | 92442.5 | 92442.5
710.345 | 776.255 | 93865 | 93865 | 93865 | 93865
710.845 | 775.755 | 93627.5 | 93627.5 | 93627.5 | 93627.5
711.345 | 775.255 | 93112.5 | 93112.5 | 93112.5 | 93112.5
711.845 | 774.755 | 93052.5 | 93052.5 | 93052.5 | 93052.5
712.345 | 774.255 | 92927.5 | 92927.5 | 92927.5 | 92927.5
712.845 | 773.755 | 92917.5 | 92917.5 | 92917.5 | 92917.5
713.345 | 773.255 | 92940 | 92940 | 92940 | 92940
713.845 | 772.755 | 94175 | 94175 | 94175 | 94175
714.345 | 772.255 | 93867.5 | 93867.5 | 93867.5 | 93867.5
714.845 | 771.755 | 94547.5 | 94547.5 | 94547.5 | 94547.5
715.345 | 771.255 | 93772.5 | 93772.5 | 93772.5 | 93772.5
715.845 | 770.755 | 94067.5 | 94067.5 | 94067.5 | 94067.5
716.345 | 770.255 | 94355 | 94355 | 94355 | 94355
716.845 | 769.755 | 94937.5 | 94937.5 | 94937.5 | 94937.5
717.345 | 769.255 | 94770 | 94770 | 94770 | 94770
717.845 | 768.755 | 94587.5 | 94587.5 | 94587.5 | 94587.5
718.345 | 768.255 | 94412.5 | 94412.5 | 94412.5 | 94412.5
718.845 | 767.755 | 94615 | 94615 | 94615 | 94615
719.345 | 767.255 | 94065 | 94065 | 94065 | 94065
719.845 | 766.755 | 94095 | 94095 | 94095 | 94095
720.345 | 766.255 | 93642.5 | 93642.5 | 93642.5 | 93642.5
720.845 | 765.755 | 94537.5 | 94537.5 | 94537.5 | 94537.5
721.345 | 765.255 | 94255 | 94255 | 94255 | 94255
721.845 | 764.755 | 94775 | 94775 | 94775 | 94775
722.345 | 764.255 | 94295 | 94295 | 94295 | 94295
722.845 | 763.755 | 95165 | 95165 | 95165 | 95165
723.345 | 763.255 | 95495 | 95495 | 95495 | 95495
723.845 | 762.755 | 95045 | 95045 | 95045 | 95045
724.345 | 762.255 | 95350 | 95350 | 95350 | 95350
724.845 | 761.755 | 94697.5 | 94697.5 | 94697.5 | 94697.5
725.345 | 761.255 | 95362.5 | 95362.5 | 95362.5 | 95362.5
725.845 | 760.755 | 96075 | 96075 | 96075 | 96075
726.345 | 760.255 | 95010 | 95010 | 95010 | 95010
726.845 | 759.755 | 95565 | 95565 | 95565 | 95565
727.345 | 759.255 | 95720 | 95720 | 95720 | 95720
727.845 | 758.755 | 95787.5 | 95787.5 | 95787.5 | 95787.5
728.345 | 758.255 | 96290 | 96290 | 96290 | 96290
728.845 | 757.755 | 96965 | 96965 | 96965 | 96965
729.345 | 757.255 | 96912.5 | 96912.5 | 96912.5 | 96912.5
729.845 | 756.755 | 96750 | 96750 | 96750 | 96750
730.345 | 756.255 | 96422.5 | 96422.5 | 96422.5 | 96422.5
730.845 | 755.755 | 96320 | 96320 | 96320 | 96320
731.345 | 755.255 | 96502.5 | 96502.5 | 96502.5 | 96502.5
731.845 | 754.755 | 95667.5 | 95667.5 | 95667.5 | 95667.5
732.345 | 754.255 | 95805 | 95805 | 95805 | 95805
732.845 | 753.755 | 96137.5 | 96137.5 | 96137.5 | 96137.5
733.345 | 753.255 | 94845 | 94845 | 94845 | 94845
733.845 | 752.755 | 95385 | 95385 | 95385 | 95385
734.345 | 752.255 | 94885 | 94885 | 94885 | 94885
734.845 | 751.755 | 95287.5 | 95287.5 | 95287.5 | 95287.5
735.345 | 751.255 | 95415 | 95415 | 95415 | 95415
735.845 | 750.755 | 95735 | 95735 | 95735 | 95735
736.345 | 750.255 | 95837.5 | 95837.5 | 95837.5 | 95837.5
736.845 | 749.755 | 95912.5 | 95912.5 | 95912.5 | 95912.5
737.345 | 749.255 | 95052.5 | 95052.5 | 95052.5 | 95052.5
737.845 | 748.755 | 95655 | 95655 | 95655 | 95655
738.345 | 748.255 | 95750 | 95750 | 95750 | 95750
738.845 | 747.755 | 96370 | 96370 | 96370 | 96370
739.345 | 747.255 | 96767.5 | 96767.5 | 96767.5 | 96767.5
739.845 | 746.755 | 96155 | 96155 | 96155 | 96155
740.345 | 746.255 | 96362.5 | 96362.5 | 96362.5 | 96362.5
740.845 | 745.755 | 95915 | 95915 | 95915 | 95915
741.345 | 745.255 | 95885 | 95885 | 95885 | 95885
741.845 | 744.755 | 96325 | 96325 | 96325 | 96325
742.345 | 744.255 | 96435 | 96435 | 96435 | 96435
742.845 | 743.755 | 95810 | 95810 | 95810 | 95810
743.345 | 743.255 | 96207.5 | 96207.5 | 96207.5 | 96207.5
743.845 | 742.755 | 96500 | 96500 | 96500 | 96500
744.345 | 742.255 | 97062.5 | 97062.5 | 97062.5 | 97062.5
744.845 | 741.755 | 97567.5 | 97567.5 | 97567.5 | 97567.5
745.345 | 741.255 | 97295 | 97295 | 97295 | 97295
745.845 | 740.755 | 96860 | 96860 | 96860 | 96860
746.345 | 740.255 | 96487.5 | 96487.5 | 96487.5 | 96487.5
746.845 | 739.755 | 96665 | 96665 | 96665 | 96665
747.345 | 739.255 | 98627.5 | 98627.5 | 98627.5 | 98627.5
747.845 | 738.755 | 97610 | 97610 | 97610 | 97610
748.345 | 738.255 | 97657.5 | 97657.5 | 97657.5 | 97657.5
748.845 | 737.755 | 97927.5 | 97927.5 | 97927.5 | 97927.5
749.345 | 737.255 | 98040 | 98040 | 98040 | 98040
749.845 | 736.755 | 97880 | 97880 | 97880 | 97880
750.345 | 736.255 | 98750 | 98750 | 98750 | 98750
750.845 | 735.755 | 98622.5 | 98622.5 | 98622.5 | 98622.5
751.345 | 735.255 | 99337.5 | 99337.5 | 99337.5 | 99337.5
751.845 | 734.755 | 99622.5 | 99622.5 | 99622.5 | 99622.5
752.345 | 734.255 | 99477.5 | 99477.5 | 99477.5 | 99477.5
752.845 | 733.755 | 99375 | 99375 | 99375 | 99375
753.345 | 733.255 | 99070 | 99070 | 99070 | 99070
753.845 | 732.755 | 99660 | 99660 | 99660 | 99660
754.345 | 732.255 | 99710 | 99710 | 99710 | 99710
754.845 | 731.755 | 99752.5 | 99752.5 | 99752.5 | 99752.5
755.345 | 731.255 | 100475 | 100475 | 100475 | 100475
755.845 | 730.755 | 100463 | 100463 | 100463 | 100463
756.345 | 730.255 | 99567.5 | 99567.5 | 99567.5 | 99567.5
756.845 | 729.755 | 99620 | 99620 | 99620 | 99620
757.345 | 729.255 | 99627.5 | 99627.5 | 99627.5 | 99627.5
757.845 | 728.755 | 101200 | 101200 | 101200 | 101200
758.345 | 728.255 | 100380 | 100380 | 100380 | 100380
758.845 | 727.755 | 100155 | 100155 | 100155 | 100155
759.345 | 727.255 | 100473 | 100473 | 100473 | 100473
759.845 | 726.755 | 101265 | 101265 | 101265 | 101265
760.345 | 726.255 | 101263 | 101263 | 101263 | 101263
760.845 | 725.755 | 101905 | 101905 | 101905 | 101905
761.345 | 725.255 | 102433 | 102433 | 102433 | 102433
761.845 | 724.755 | 102533 | 102533 | 102533 | 102533
762.345 | 724.255 | 102053 | 102053 | 102053 | 102053
762.845 | 723.755 | 102730 | 102730 | 102730 | 102730
763.345 | 723.255 | 102920 | 102920 | 102920 | 102920
763.845 | 722.755 | 103248 | 103248 | 103248 | 103248
764.345 | 722.255 | 103965 | 103965 | 103965 | 103965
764.845 | 721.755 | 103768 | 103768 | 103768 | 103768
765.345 | 721.255 | 103863 | 103863 | 103863 | 103863
765.845 | 720.755 | 103665 | 103665 | 103665 | 103665
766.345 | 720.255 | 104333 | 104333 | 104333 | 104333
766.845 | 719.755 | 104490 | 104490 | 104490 | 104490
767.345 | 719.255 | 104550 | 104550 | 104550 | 104550
767.845 | 718.755 | 104450 | 104450 | 104450 | 104450
768.345 | 718.255 | 104005 | 104005 | 104005 | 104005
768.845 | 717.755 | 103115 | 103115 | 103115 | 103115
769.345 | 717.255 | 102805 | 102805 | 102805 | 102805
769.845 | 716.755 | 102998 | 102998 | 102998 | 102998
770.345 | 716.255 | 102408 | 102408 | 102408 | 102408
770.845 | 715.755 | 101730 | 101730 | 101730 | 101730
771.345 | 715.255 | 101898 | 101898 | 101898 | 101898
771.845 | 714.755 | 101485 | 101485 | 101485 | 101485
772.345 | 714.255 | 101170 | 101170 | 101170 | 101170
772.845 | 713.755 | 101130 | 101130 | 101130 | 101130
773.345 | 713.255 | 101063 | 101063 | 101063 | 101063
773.845 | 712.755 | 100970 | 100970 | 100970 | 100970
774.345 | 712.255 | 101530 | 101530 | 101530 | 101530
774.845 | 711.755 | 100243 | 100243 | 100243 | 100243
775.345 | 711.255 | 99010 | 99010 | 99010 | 99010
775.845 | 710.755 | 97735 | 97735 | 97735 | 97735
776.345 | 710.255 | 97415 | 97415 | 97415 | 97415
776.845 | 709.755 | 96290 | 96290 | 96290 | 96290
777.345 | 709.255 | 95142.5 | 95142.5 | 95142.5 | 95142.5
777.845 | 708.755 | 94517.5 | 94517.5 | 94517.5 | 94517.5
778.345 | 708.255 | 93927.5 | 93927.5 | 93927.5 | 93927.5
778.845 | 707.755 | 93492.5 | 93492.5 | 93492.5 | 93492.5
779.345 | 707.255 | 93542.5 | 93542.5 | 93542.5 | 93542.5
779.845 | 706.755 | 93257.5 | 93257.5 | 93257.5 | 93257.5
780.345 | 706.255 | 92905 | 92905 | 92905 | 92905
780.845 | 705.755 | 93190 | 93190 | 93190 | 93190
781.345 | 705.255 | 92270 | 92270 | 92270 | 92270
781.845 | 704.755 | 92522.5 | 92522.5 | 92522.5 | 92522.5
782.345 | 704.255 | 93200 | 93200 | 93200 | 93200
782.845 | 703.755 | 92557.5 | 92557.5 | 92557.5 | 92557.5
783.345 | 703.255 | 92900 | 92900 | 92900 | 92900
783.845 | 702.755 | 93007.5 | 93007.5 | 93007.5 | 93007.5
784.345 | 702.255 | 93630 | 93630 | 93630 | 93630
784.845 | 701.755 | 93997.5 | 93997.5 | 93997.5 | 93997.5
785.345 | 701.255 | 93012.5 | 93012.5 | 93012.5 | 93012.5
785.845 | 700.755 | 93460 | 93460 | 93460 | 93460
786.345 | 700.255 | 93197.5 | 93197.5 | 93197.5 | 93197.5
786.845 | 699.755 | 92552.5 | 92552.5 | 92552.5 | 92552.5
787.345 | 699.255 | 92785 | 92785 | 92785 | 92785
787.845 | 698.755 | 92967.5 | 92967.5 | 92967.5 | 92967.5
788.345 | 698.255 | 93125 | 93125 | 93125 | 93125
788.845 | 697.755 | 92050 | 92050 | 92050 | 92050
789.345 | 697.255 | 92532.5 | 92532.5 | 92532.5 | 92532.5
789.845 | 696.755 | 92700 | 92700 | 92700 | 92700
790.345 | 696.255 | 92105 | 92105 | 92105 | 92105
790.845 | 695.755 | 92807.5 | 92807.5 | 92807.5 | 92807.5
791.345 | 695.255 | 92082.5 | 92082.5 | 92082.5 | 92082.5
791.845 | 694.755 | 92337.5 | 92337.5 | 92337.5 | 92337.5
792.345 | 694.255 | 92205 | 92205 | 92205 | 92205
792.845 | 693.755 | 91620 | 91620 | 91620 | 91620
793.345 | 693.255 | 91760 | 91760 | 91760 | 91760
793.845 | 692.755 | 91425 | 91425 | 91425 | 91425
794.345 | 692.255 | 91642.5 | 91642.5 | 91642.5 | 91642.5
794.845 | 691.755 | 91760 | 91760 | 91760 | 91760
795.345 | 691.255 | 91732.5 | 91732.5 | 91732.5 | 91732.5
795.845 | 690.755 | 91322.5 | 91322.5 | 91322.5 | 91322.5
796.345 | 690.255 | 92202.5 | 92202.5 | 92202.5 | 92202.5
796.845 | 689.755 | 91997.5 | 91997.5 | 91997.5 | 91997.5
797.345 | 689.255 | 92425 | 92425 | 92425 | 92425
797.845 | 688.755 | 91605 | 91605 | 91605 | 91605
798.345 | 688.255 | 90612.5 | 90612.5 | 90612.5 | 90612.5
798.845 | 687.755 | 90295 | 90295 | 90295 | 90295
799.345 | 687.255 | 90892.5 | 90892.5 | 90892.5 | 90892.5
799.845 | 686.755 | 90792.5 | 90792.5 | 90792.5 | 90792.5
800.345 | 686.255 | 89937.5 | 89937.5 | 89937.5 | 89937.5
800.845 | 685.755 | 90222.5 | 90222.5 | 90222.5 | 90222.5
801.345 | 685.255 | 90397.5 | 90397.5 | 90397.5 | 90397.5
801.845 | 684.755 | 90767.5 | 90767.5 | 90767.5 | 90767.5
802.345 | 684.255 | 90280 | 90280 | 90280 | 90280
802.845 | 683.755 | 91160 | 91160 | 91160 | 91160
803.345 | 683.255 | 90180 | 90180 | 90180 | 90180
803.845 | 682.755 | 89937.5 | 89937.5 | 89937.5 | 89937.5
804.345 | 682.255 | 90415 | 90415 | 90415 | 90415
804.845 | 681.755 | 90445 | 90445 | 90445 | 90445
805.345 | 681.255 | 90447.5 | 90447.5 | 90447.5 | 90447.5
805.845 | 680.755 | 90855 | 90855 | 90855 | 90855
806.345 | 680.255 | 90895 | 90895 | 90895 | 90895
806.845 | 679.755 | 90357.5 | 90357.5 | 90357.5 | 90357.5
807.345 | 679.255 | 90422.5 | 90422.5 | 90422.5 | 90422.5
807.845 | 678.755 | 90810 | 90810 | 90810 | 90810
808.345 | 678.255 | 91392.5 | 91392.5 | 91392.5 | 91392.5
808.845 | 677.755 | 92265 | 92265 | 92265 | 92265
809.345 | 677.255 | 91712.5 | 91712.5 | 91712.5 | 91712.5
809.845 | 676.755 | 91807.5 | 91807.5 | 91807.5 | 91807.5
810.345 | 676.255 | 92450 | 92450 | 92450 | 92450
810.845 | 675.755 | 92522.5 | 92522.5 | 92522.5 | 92522.5
811.345 | 675.255 | 91767.5 | 91767.5 | 91767.5 | 91767.5
811.845 | 674.755 | 92717.5 | 92717.5 | 92717.5 | 92717.5
812.345 | 674.255 | 92080 | 92080 | 92080 | 92080
812.845 | 673.755 | 92100 | 92100 | 92100 | 92100
813.345 | 673.255 | 93242.5 | 93242.5 | 93242.5 | 93242.5
813.845 | 672.755 | 92690 | 92690 | 92690 | 92690
814.345 | 672.255 | 92485 | 92485 | 92485 | 92485
814.845 | 671.755 | 93232.5 | 93232.5 | 93232.5 | 93232.5
815.345 | 671.255 | 93575 | 93575 | 93575 | 93575
815.845 | 670.755 | 94255 | 94255 | 94255 | 94255
816.345 | 670.255 | 93910 | 93910 | 93910 | 93910
816.845 | 669.755 | 94042.5 | 94042.5 | 94042.5 | 94042.5
817.345 | 669.255 | 94022.5 | 94022.5 | 94022.5 | 94022.5
817.845 | 668.755 | 93912.5 | 93912.5 | 93912.5 | 93912.5
818.345 | 668.255 | 93687.5 | 93687.5 | 93687.5 | 93687.5
818.845 | 667.755 | 93675 | 93675 | 93675 | 93675
819.345 | 667.255 | 93607.5 | 93607.5 | 93607.5 | 93607.5
819.845 | 666.755 | 94022.5 | 94022.5 | 94022.5 | 94022.5
820.345 | 666.255 | 94275 | 94275 | 94275 | 94275
820.845 | 665.755 | 94580 | 94580 | 94580 | 94580
821.345 | 665.255 | 94212.5 | 94212.5 | 94212.5 | 94212.5
821.845 | 664.755 | 94702.5 | 94702.5 | 94702.5 | 94702.5
822.345 | 664.255 | 95045 | 95045 | 95045 | 95045
822.845 | 663.755 | 94672.5 | 94672.5 | 94672.5 | 94672.5
823.345 | 663.255 | 95715 | 95715 | 95715 | 95715
823.845 | 662.755 | 95642.5 | 95642.5 | 95642.5 | 95642.5
824.345 | 662.255 | 96000 | 96000 | 96000 | 96000
824.845 | 661.755 | 96327.5 | 96327.5 | 96327.5 | 96327.5
825.345 | 661.255 | 97150 | 97150 | 97150 | 97150
825.845 | 660.755 | 98020 | 98020 | 98020 | 98020
826.345 | 660.255 | 98592.5 | 98592.5 | 98592.5 | 98592.5
826.845 | 659.755 | 98297.5 | 98297.5 | 98297.5 | 98297.5
827.345 | 659.255 | 99062.5 | 99062.5 | 99062.5 | 99062.5
827.845 | 658.755 | 99142.5 | 99142.5 | 99142.5 | 99142.5
828.345 | 658.255 | 98722.5 | 98722.5 | 98722.5 | 98722.5
828.845 | 657.755 | 98317.5 | 98317.5 | 98317.5 | 98317.5
829.345 | 657.255 | 98562.5 | 98562.5 | 98562.5 | 98562.5
829.845 | 656.755 | 98920 | 98920 | 98920 | 98920
830.345 | 656.255 | 99925 | 99925 | 99925 | 99925
830.845 | 655.755 | 99307.5 | 99307.5 | 99307.5 | 99307.5
831.345 | 655.255 | 99260 | 99260 | 99260 | 99260
831.845 | 654.755 | 99912.5 | 99912.5 | 99912.5 | 99912.5
832.345 | 654.255 | 99367.5 | 99367.5 | 99367.5 | 99367.5
832.845 | 653.755 | 99315 | 99315 | 99315 | 99315
833.345 | 653.255 | 99980 | 99980 | 99980 | 99980
833.845 | 652.755 | 100698 | 100698 | 100698 | 100698
834.345 | 652.255 | 101643 | 101643 | 101643 | 101643
834.845 | 651.755 | 102863 | 102863 | 102863 | 102863
835.345 | 651.255 | 104350 | 104350 | 104350 | 104350
835.845 | 650.755 | 105483 | 105483 | 105483 | 105483
836.345 | 650.255 | 106905 | 106905 | 106905 | 106905
836.845 | 649.755 | 108233 | 108233 | 108233 | 108233
837.345 | 649.255 | 109405 | 109405 | 109405 | 109405
837.845 | 648.755 | 109090 | 109090 | 109090 | 109090
838.345 | 648.255 | 108448 | 108448 | 108448 | 108448
838.845 | 647.755 | 106118 | 106118 | 106118 | 106118
839.345 | 647.255 | 105155 | 105155 | 105155 | 105155
839.845 | 646.755 | 102710 | 102710 | 102710 | 102710
840.345 | 646.255 | 100435 | 100435 | 100435 | 100435
840.845 | 645.755 | 98922.5 | 98922.5 | 98922.5 | 98922.5
841.345 | 645.255 | 98175 | 98175 | 98175 | 98175
841.845 | 644.755 | 97520 | 97520 | 97520 | 97520
842.345 | 644.255 | 96065 | 96065 | 96065 | 96065
842.845 | 643.755 | 95915 | 95915 | 95915 | 95915
843.345 | 643.255 | 96650 | 96650 | 96650 | 96650
843.845 | 642.755 | 97175 | 97175 | 97175 | 97175
844.345 | 642.255 | 97772.5 | 97772.5 | 97772.5 | 97772.5
844.845 | 641.755 | 98042.5 | 98042.5 | 98042.5 | 98042.5
845.345 | 641.255 | 97795 | 97795 | 97795 | 97795
845.845 | 640.755 | 97377.5 | 97377.5 | 97377.5 | 97377.5
846.345 | 640.255 | 97147.5 | 97147.5 | 97147.5 | 97147.5
846.845 | 639.755 | 96582.5 | 96582.5 | 96582.5 | 96582.5
847.345 | 639.255 | 94340 | 94340 | 94340 | 94340
847.845 | 638.755 | 92625 | 92625 | 92625 | 92625
848.345 | 638.255 | 91475 | 91475 | 91475 | 91475
848.845 | 637.755 | 90072.5 | 90072.5 | 90072.5 | 90072.5
849.345 | 637.255 | 89840 | 89840 | 89840 | 89840
849.845 | 636.755 | 89387.5 | 89387.5 | 89387.5 | 89387.5
850.345 | 636.255 | 89327.5 | 89327.5 | 89327.5 | 89327.5
850.845 | 635.755 | 88155 | 88155 | 88155 | 88155
851.345 | 635.255 | 88070 | 88070 | 88070 | 88070
851.845 | 634.755 | 88087.5 | 88087.5 | 88087.5 | 88087.5
852.345 | 634.255 | 88612.5 | 88612.5 | 88612.5 | 88612.5
852.845 | 633.755 | 89172.5 | 89172.5 | 89172.5 | 89172.5
853.345 | 633.255 | 89170 | 89170 | 89170 | 89170
853.845 | 632.755 | 89632.5 | 89632.5 | 89632.5 | 89632.5
854.345 | 632.255 | 91890 | 91890 | 91890 | 91890
854.845 | 631.755 | 91137.5 | 91137.5 | 91137.5 | 91137.5
855.345 | 631.255 | 92610 | 92610 | 92610 | 92610
855.845 | 630.755 | 93417.5 | 93417.5 | 93417.5 | 93417.5
856.345 | 630.255 | 93390 | 93390 | 93390 | 93390
856.845 | 629.755 | 92037.5 | 92037.5 | 92037.5 | 92037.5
857.345 | 629.255 | 91940 | 91940 | 91940 | 91940
857.845 | 628.755 | 90360 | 90360 | 90360 | 90360
858.345 | 628.255 | 88367.5 | 88367.5 | 88367.5 | 88367.5
858.845 | 627.755 | 86460 | 86460 | 86460 | 86460
859.345 | 627.255 | 84937.5 | 84937.5 | 84937.5 | 84937.5
859.845 | 626.755 | 82902.5 | 82902.5 | 82902.5 | 82902.5
860.345 | 626.255 | 81300 | 81300 | 81300 | 81300
860.845 | 625.755 | 80300 | 80300 | 80300 | 80300
861.345 | 625.255 | 79602.5 | 79602.5 | 79602.5 | 79602.5
861.845 | 624.755 | 79167.5 | 79167.5 | 79167.5 | 79167.5
862.345 | 624.255 | 78625 | 78625 | 78625 | 78625
862.845 | 623.755 | 77882.5 | 77882.5 | 77882.5 | 77882.5
863.345 | 623.255 | 77495 | 77495 | 77495 | 77495
863.845 | 622.755 | 77720 | 77720 | 77720 | 77720
864.345 | 622.255 | 77482.5 | 77482.5 | 77482.5 | 77482.5
864.845 | 621.755 | 76707.5 | 76707.5 | 76707.5 | 76707.5
865.345 | 621.255 | 76702.5 | 76702.5 | 76702.5 | 76702.5
865.845 | 620.755 | 76862.5 | 76862.5 | 76862.5 | 76862.5
866.345 | 620.255 | 75917.5 | 75917.5 | 75917.5 | 75917.5
866.845 | 619.755 | 75437.5 | 75437.5 | 75437.5 | 75437.5
867.345 | 619.255 | 75165 | 75165 | 75165 | 75165
867.845 | 618.755 | 74717.5 | 74717.5 | 74717.5 | 74717.5
868.345 | 618.255 | 74735 | 74735 | 74735 | 74735
868.845 | 617.755 | 74540 | 74540 | 74540 | 74540
869.345 | 617.255 | 74537.5 | 74537.5 | 74537.5 | 74537.5
869.845 | 616.755 | 75415 | 75415 | 75415 | 75415
870.345 | 616.255 | 74557.5 | 74557.5 | 74557.5 | 74557.5
870.845 | 615.755 | 74435 | 74435 | 74435 | 74435
871.345 | 615.255 | 74485 | 74485 | 74485 | 74485
871.845 | 614.755 | 75375 | 75375 | 75375 | 75375
872.345 | 614.255 | 74820 | 74820 | 74820 | 74820
872.845 | 613.755 | 74110 | 74110 | 74110 | 74110
873.345 | 613.255 | 73610 | 73610 | 73610 | 73610
873.845 | 612.755 | 73860 | 73860 | 73860 | 73860
874.345 | 612.255 | 74482.5 | 74482.5 | 74482.5 | 74482.5
874.845 | 611.755 | 74017.5 | 74017.5 | 74017.5 | 74017.5
875.345 | 611.255 | 73505 | 73505 | 73505 | 73505
875.845 | 610.755 | 73695 | 73695 | 73695 | 73695
876.345 | 610.255 | 74720 | 74720 | 74720 | 74720
876.845 | 609.755 | 75132.5 | 75132.5 | 75132.5 | 75132.5
877.345 | 609.255 | 74947.5 | 74947.5 | 74947.5 | 74947.5
877.845 | 608.755 | 74547.5 | 74547.5 | 74547.5 | 74547.5
878.345 | 608.255 | 73812.5 | 73812.5 | 73812.5 | 73812.5
878.845 | 607.755 | 73972.5 | 73972.5 | 73972.5 | 73972.5
879.345 | 607.255 | 74547.5 | 74547.5 | 74547.5 | 74547.5
879.845 | 606.755 | 74205 | 74205 | 74205 | 74205
880.345 | 606.255 | 74755 | 74755 | 74755 | 74755
880.845 | 605.755 | 74482.5 | 74482.5 | 74482.5 | 74482.5
881.345 | 605.255 | 74447.5 | 74447.5 | 74447.5 | 74447.5
881.845 | 604.755 | 75140 | 75140 | 75140 | 75140
882.345 | 604.255 | 76147.5 | 76147.5 | 76147.5 | 76147.5
882.845 | 603.755 | 75627.5 | 75627.5 | 75627.5 | 75627.5
883.345 | 603.255 | 76062.5 | 76062.5 | 76062.5 | 76062.5
883.845 | 602.755 | 76027.5 | 76027.5 | 76027.5 | 76027.5
884.345 | 602.255 | 75860 | 75860 | 75860 | 75860
884.845 | 601.755 | 75857.5 | 75857.5 | 75857.5 | 75857.5
885.345 | 601.255 | 75905 | 75905 | 75905 | 75905
885.845 | 600.755 | 75567.5 | 75567.5 | 75567.5 | 75567.5
886.345 | 600.255 | 76655 | 76655 | 76655 | 76655
886.845 | 599.755 | 76567.5 | 76567.5 | 76567.5 | 76567.5
887.345 | 599.255 | 76852.5 | 76852.5 | 76852.5 | 76852.5
887.845 | 598.755 | 76557.5 | 76557.5 | 76557.5 | 76557.5
888.345 | 598.255 | 77232.5 | 77232.5 | 77232.5 | 77232.5
888.845 | 597.755 | 76960 | 76960 | 76960 | 76960
889.345 | 597.255 | 77660 | 77660 | 77660 | 77660
889.845 | 596.755 | 77675 | 77675 | 77675 | 77675
890.345 | 596.255 | 77502.5 | 77502.5 | 77502.5 | 77502.5
890.845 | 595.755 | 78155 | 78155 | 78155 | 78155
891.345 | 595.255 | 77960 | 77960 | 77960 | 77960
891.845 | 594.755 | 78112.5 | 78112.5 | 78112.5 | 78112.5
892.345 | 594.255 | 79157.5 | 79157.5 | 79157.5 | 79157.5
892.845 | 593.755 | 78877.5 | 78877.5 | 78877.5 | 78877.5
893.345 | 593.255 | 78342.5 | 78342.5 | 78342.5 | 78342.5
893.845 | 592.755 | 78295 | 78295 | 78295 | 78295
894.345 | 592.255 | 78692.5 | 78692.5 | 78692.5 | 78692.5
894.845 | 591.755 | 78630 | 78630 | 78630 | 78630
895.345 | 591.255 | 79165 | 79165 | 79165 | 79165
895.845 | 590.755 | 79285 | 79285 | 79285 | 79285
896.345 | 590.255 | 78677.5 | 78677.5 | 78677.5 | 78677.5
896.845 | 589.755 | 78627.5 | 78627.5 | 78627.5 | 78627.5
897.345 | 589.255 | 78685 | 78685 | 78685 | 78685
897.845 | 588.755 | 78887.5 | 78887.5 | 78887.5 | 78887.5
898.345 | 588.255 | 79297.5 | 79297.5 | 79297.5 | 79297.5
898.845 | 587.755 | 79335 | 79335 | 79335 | 79335
899.345 | 587.255 | 79637.5 | 79637.5 | 79637.5 | 79637.5
899.845 | 586.755 | 80050 | 80050 | 80050 | 80050
900.345 | 586.255 | 79365 | 79365 | 79365 | 79365
900.845 | 585.755 | 79842.5 | 79842.5 | 79842.5 | 79842.5
901.345 | 585.255 | 80742.5 | 80742.5 | 80742.5 | 80742.5
901.845 | 584.755 | 80502.5 | 80502.5 | 80502.5 | 80502.5
902.345 | 584.255 | 80320 | 80320 | 80320 | 80320
902.845 | 583.755 | 80375 | 80375 | 80375 | 80375
903.345 | 583.255 | 80122.5 | 80122.5 | 80122.5 | 80122.5
903.845 | 582.755 | 81237.5 | 81237.5 | 81237.5 | 81237.5
904.345 | 582.255 | 80767.5 | 80767.5 | 80767.5 | 80767.5
904.845 | 581.755 | 81517.5 | 81517.5 | 81517.5 | 81517.5
905.345 | 581.255 | 81977.5 | 81977.5 | 81977.5 | 81977.5
905.845 | 580.755 | 82667.5 | 82667.5 | 82667.5 | 82667.5
906.345 | 580.255 | 83062.5 | 83062.5 | 83062.5 | 83062.5
906.845 | 579.755 | 83152.5 | 83152.5 | 83152.5 | 83152.5
907.345 | 579.255 | 84390 | 84390 | 84390 | 84390
907.845 | 578.755 | 84537.5 | 84537.5 | 84537.5 | 84537.5
908.345 | 578.255 | 85752.5 | 85752.5 | 85752.5 | 85752.5
908.845 | 577.755 | 86487.5 | 86487.5 | 86487.5 | 86487.5
909.345 | 577.255 | 87467.5 | 87467.5 | 87467.5 | 87467.5
909.845 | 576.755 | 88582.5 | 88582.5 | 88582.5 | 88582.5
910.345 | 576.255 | 90220 | 90220 | 90220 | 90220
910.845 | 575.755 | 92905 | 92905 | 92905 | 92905
911.345 | 575.255 | 93732.5 | 93732.5 | 93732.5 | 93732.5
911.845 | 574.755 | 93432.5 | 93432.5 | 93432.5 | 93432.5
912.345 | 574.255 | 94650 | 94650 | 94650 | 94650
912.845 | 573.755 | 94777.5 | 94777.5 | 94777.5 | 94777.5
913.345 | 573.255 | 95010 | 95010 | 95010 | 95010
913.845 | 572.755 | 94710 | 94710 | 94710 | 94710
914.345 | 572.255 | 95205 | 95205 | 95205 | 95205
914.845 | 571.755 | 95575 | 95575 | 95575 | 95575
915.345 | 571.255 | 96475 | 96475 | 96475 | 96475
915.845 | 570.755 | 99952.5 | 99952.5 | 99952.5 | 99952.5
916.345 | 570.255 | 105658 | 105658 | 105658 | 105658
916.845 | 569.755 | 110185 | 110185 | 110185 | 110185
917.345 | 569.255 | 112850 | 112850 | 112850 | 112850
917.845 | 568.755 | 110948 | 110948 | 110948 | 110948
918.345 | 568.255 | 105225 | 105225 | 105225 | 105225
918.845 | 567.755 | 98665 | 98665 | 98665 | 98665
919.345 | 567.255 | 91595 | 91595 | 91595 | 91595
919.845 | 566.755 | 87262.5 | 87262.5 | 87262.5 | 87262.5
920.345 | 566.255 | 83385 | 83385 | 83385 | 83385
920.845 | 565.755 | 80910 | 80910 | 80910 | 80910
921.345 | 565.255 | 77782.5 | 77782.5 | 77782.5 | 77782.5
921.845 | 564.755 | 75775 | 75775 | 75775 | 75775
922.345 | 564.255 | 73790 | 73790 | 73790 | 73790
922.845 | 563.755 | 72260 | 72260 | 72260 | 72260
923.345 | 563.255 | 72365 | 72365 | 72365 | 72365
923.845 | 562.755 | 71817.5 | 71817.5 | 71817.5 | 71817.5
924.345 | 562.255 | 70347.5 | 70347.5 | 70347.5 | 70347.5
924.845 | 561.755 | 69697.5 | 69697.5 | 69697.5 | 69697.5
925.345 | 561.255 | 68872.5 | 68872.5 | 68872.5 | 68872.5
925.845 | 560.755 | 68197.5 | 68197.5 | 68197.5 | 68197.5
926.345 | 560.255 | 66320 | 66320 | 66320 | 66320
926.845 | 559.755 | 64965 | 64965 | 64965 | 64965
927.345 | 559.255 | 63520 | 63520 | 63520 | 63520
927.845 | 558.755 | 63052.5 | 63052.5 | 63052.5 | 63052.5
928.345 | 558.255 | 62702.5 | 62702.5 | 62702.5 | 62702.5
928.845 | 557.755 | 62795 | 62795 | 62795 | 62795
929.345 | 557.255 | 62517.5 | 62517.5 | 62517.5 | 62517.5
929.845 | 556.755 | 63875 | 63875 | 63875 | 63875
930.345 | 556.255 | 64632.5 | 64632.5 | 64632.5 | 64632.5
930.845 | 555.755 | 65070 | 65070 | 65070 | 65070
931.345 | 555.255 | 65792.5 | 65792.5 | 65792.5 | 65792.5
931.845 | 554.755 | 66237.5 | 66237.5 | 66237.5 | 66237.5
932.345 | 554.255 | 66327.5 | 66327.5 | 66327.5 | 66327.5
932.845 | 553.755 | 66110 | 66110 | 66110 | 66110
933.345 | 553.255 | 65292.5 | 65292.5 | 65292.5 | 65292.5
933.845 | 552.755 | 63797.5 | 63797.5 | 63797.5 | 63797.5
934.345 | 552.255 | 63380 | 63380 | 63380 | 63380
934.845 | 551.755 | 63455 | 63455 | 63455 | 63455
935.345 | 551.255 | 64550 | 64550 | 64550 | 64550
935.845 | 550.755 | 65795 | 65795 | 65795 | 65795
936.345 | 550.255 | 67107.5 | 67107.5 | 67107.5 | 67107.5
936.845 | 549.755 | 67845 | 67845 | 67845 | 67845
937.345 | 549.255 | 68505 | 68505 | 68505 | 68505
937.845 | 548.755 | 66722.5 | 66722.5 | 66722.5 | 66722.5
938.345 | 548.255 | 64560 | 64560 | 64560 | 64560
938.845 | 547.755 | 61765 | 61765 | 61765 | 61765
939.345 | 547.255 | 60017.5 | 60017.5 | 60017.5 | 60017.5
939.845 | 546.755 | 59277.5 | 59277.5 | 59277.5 | 59277.5
940.345 | 546.255 | 59502.5 | 59502.5 | 59502.5 | 59502.5
940.845 | 545.755 | 58682.5 | 58682.5 | 58682.5 | 58682.5
941.345 | 545.255 | 58277.5 | 58277.5 | 58277.5 | 58277.5
941.845 | 544.755 | 57762.5 | 57762.5 | 57762.5 | 57762.5
942.345 | 544.255 | 58290 | 58290 | 58290 | 58290
942.845 | 543.755 | 57830 | 57830 | 57830 | 57830
943.345 | 543.255 | 57300 | 57300 | 57300 | 57300
943.845 | 542.755 | 57340 | 57340 | 57340 | 57340
944.345 | 542.255 | 57437.5 | 57437.5 | 57437.5 | 57437.5
944.845 | 541.755 | 57092.5 | 57092.5 | 57092.5 | 57092.5
945.345 | 541.255 | 56737.5 | 56737.5 | 56737.5 | 56737.5
945.845 | 540.755 | 55365 | 55365 | 55365 | 55365
946.345 | 540.255 | 53632.5 | 53632.5 | 53632.5 | 53632.5
946.845 | 539.755 | 51315 | 51315 | 51315 | 51315
947.345 | 539.255 | 50475 | 50475 | 50475 | 50475
947.845 | 538.755 | 49072.5 | 49072.5 | 49072.5 | 49072.5
948.345 | 538.255 | 48042.5 | 48042.5 | 48042.5 | 48042.5
948.845 | 537.755 | 47620 | 47620 | 47620 | 47620
949.345 | 537.255 | 47325 | 47325 | 47325 | 47325
949.845 | 536.755 | 47090 | 47090 | 47090 | 47090
950.345 | 536.255 | 46960 | 46960 | 46960 | 46960
950.845 | 535.755 | 46295 | 46295 | 46295 | 46295
951.345 | 535.255 | 46320 | 46320 | 46320 | 46320
951.845 | 534.755 | 46247.5 | 46247.5 | 46247.5 | 46247.5
952.345 | 534.255 | 45937.5 | 45937.5 | 45937.5 | 45937.5
952.845 | 533.755 | 45827.5 | 45827.5 | 45827.5 | 45827.5
953.345 | 533.255 | 47445 | 47445 | 47445 | 47445
953.845 | 532.755 | 50245 | 50245 | 50245 | 50245
954.345 | 532.255 | 56495 | 56495 | 56495 | 56495
954.845 | 531.755 | 72437.5 | 72437.5 | 72437.5 | 72437.5
955.345 | 531.255 | 110995 | 110995 | 110995 | 110995
955.845 | 530.755 | 163268 | 163268 | 163268 | 163268
956.345 | 530.255 | 189888 | 189888 | 189888 | 189888
956.845 | 529.755 | 173963 | 173963 | 173963 | 173963
957.345 | 529.255 | 124125 | 124125 | 124125 | 124125
957.845 | 528.755 | 69747.5 | 69747.5 | 69747.5 | 69747.5
958.345 | 528.255 | 42272.5 | 42272.5 | 42272.5 | 42272.5
958.845 | 527.755 | 34167.5 | 34167.5 | 34167.5 | 34167.5
959.345 | 527.255 | 32575 | 32575 | 32575 | 32575
959.845 | 526.755 | 32670 | 32670 | 32670 | 32670
960.345 | 526.255 | 35055 | 35055 | 35055 | 35055
960.845 | 525.755 | 40245 | 40245 | 40245 | 40245
961.345 | 525.255 | 45552.5 | 45552.5 | 45552.5 | 45552.5
961.845 | 524.755 | 50672.5 | 50672.5 | 50672.5 | 50672.5
962.345 | 524.255 | 52280 | 52280 | 52280 | 52280
962.845 | 523.755 | 49522.5 | 49522.5 | 49522.5 | 49522.5
963.345 | 523.255 | 44610 | 44610 | 44610 | 44610
963.845 | 522.755 | 38617.5 | 38617.5 | 38617.5 | 38617.5
964.345 | 522.255 | 33662.5 | 33662.5 | 33662.5 | 33662.5
964.845 | 521.755 | 30880 | 30880 | 30880 | 30880
965.345 | 521.255 | 28777.5 | 28777.5 | 28777.5 | 28777.5
965.845 | 520.755 | 27037.5 | 27037.5 | 27037.5 | 27037.5
966.345 | 520.255 | 27485 | 27485 | 27485 | 27485
966.845 | 519.755 | 27385 | 27714.8 | 27714.8 | 27714.8
967.345 | 519.255 | 28317.5 | 27687.2 | 27687.2 | 27687.2
967.845 | 518.755 | 32347.5 | 27474.4 | 27474.4 | 27474.4
968.345 | 518.255 | 44642.5 | 26690.2 | 26690.2 | 26690.2
968.845 | 517.755 | 70197.5 | 24703.1 | 24703.1 | 24703.1
969.345 | 517.255 | 96212.5 | 21437 | 21437 | 21437
969.845 | 516.755 | 99927.5 | 17852 | 17852 | 17852
970.345 | 516.255 | 81400 | 14949.5 | 14949.5 | 14949.5
970.845 | 515.755 | 50692.5 | 13317 | 13317 | 13317
971.345 | 515.255 | 26297.5 | 12724.1 | 12724.1 | 12724.1
971.845 | 514.755 | 16595 | 12547.3 | 12547.3 | 12547.3
972.345 | 514.255 | 14415 | 12462 | 12462 | 12462
972.845 | 513.755 | 13352.5 | 12421.4 | 12421.4 | 12421.4
973.345 | 513.255 | 12840 | 12402.2 | 12402.2 | 12402.2
973.845 | 512.755 | 12770 | 12385.4 | 12385.4 | 12385.4
974.345 | 512.255 | 12395 | 12385 | 12385 | 12385
974.845 | 511.755 | 11990 | 11990 | 11990 | 11990
975.345 | 511.255 | 11857.5 | 11857.5 | 11857.5 | 11857.5
975.845 | 510.755 | 11757.5 | 11757.5 | 11757.5 | 11757.5
976.345 | 510.255 | 11620 | 11620 | 11620 | 11620
976.845 | 509.755 | 11425 | 11425 | 11425 | 11425
977.345 | 509.255 | 11555 | 11555 | 11555 | 11555
977.845 | 508.755 | 11225 | 11225 | 11225 | 11225
978.345 | 508.255 | 11370 | 11370 | 11370 | 11370
978.845 | 507.755 | 11450 | 11450 | 11450 | 11450
979.345 | 507.255 | 11362.5 | 11362.5 | 11362.5 | 11362.5
979.845 | 506.755 | 11265 | 11265 | 11265 | 11265
980.345 | 506.255 | 11202.5 | 11202.5 | 11202.5 | 11202.5
980.845 | 505.755 | 11487.5 | 11487.5 | 11487.5 | 11487.5
981.345 | 505.255 | 11387.5 | 11387.5 | 11387.5 | 11387.5
981.845 | 504.755 | 11185 | 11185 | 11185 | 11185
982.345 | 504.255 | 11497.5 | 11497.5 | 11497.5 | 11497.5
982.845 | 503.755 | 11327.5 | 11327.5 | 11327.5 | 11327.5
983.345 | 503.255 | 11400 | 11400 | 11400 | 11400
983.845 | 502.755 | 11462.5 | 11462.5 | 11462.5 | 11462.5
984.345 | 502.255 | 11380 | 11380 | 11380 | 11380
984.845 | 501.755 | 11370 | 11370 | 11370 | 11370
985.345 | 501.255 | 11527.5 | 11527.5 | 11527.5 | 11527.5
985.845 | 500.755 | 11367.5 | 11367.5 | 11367.5 | 11367.5
986.345 | 500.255 | 11530 | 11530 | 11530 | 11530
986.845 | 499.755 | 11242.5 | 11242.5 | 11242.5 | 11242.5
987.345 | 499.255 | 11170 | 11170 | 11170 | 11170
987.845 | 498.755 | 11210 | 11210 | 11210 | 11210
988.345 | 498.255 | 11460 | 11460 | 11460 | 11460
988.845 | 497.755 | 11272.5 | 11272.5 | 11272.5 | 11272.5
989.345 | 497.255 | 11412.5 | 11412.5 | 11412.5 | 11412.5
989.845 | 496.755 | 11602.5 | 11602.5 | 11602.5 | 11602.5
990.345 | 496.255 | 11700 | 11700 | 11700 | 11700
990.845 | 495.755 | 11572.5 | 11572.5 | 11572.5 | 11572.5
991.345 | 495.255 | 11967.5 | 11967.5 | 11967.5 | 11967.5
991.845 | 494.755 | 11767.5 | 11767.5 | 11767.5 | 11767.5
992.345 | 494.255 | 11712.5 | 11712.5 | 11712.5 | 11712.5
992.845 | 493.755 | 11542.5 | 11542.5 | 11542.5 | 11542.5
993.345 | 493.255 | 11640 | 11640 | 11640 | 11640
993.845 | 492.755 | 11462.5 | 11462.5 | 11462.5 | 11462.5
994.345 | 492.255 | 11465 | 11465 | 11465 | 11465
994.845 | 491.755 | 11447.5 | 11447.5 | 11447.5 | 11447.5
995.345 | 491.255 | 11470 | 11470 | 11470 | 11470
995.845 | 490.755 | 11360 | 11360 | 11360 | 11360
996.345 | 490.255 | 11507.5 | 11507.5 | 11507.5 | 11507.5
996.845 | 489.755 | 11330 | 11330 | 11330 | 11330
997.345 | 489.255 | 11325 | 11325 | 11325 | 11325
997.845 | 488.755 | 11375 | 11375 | 11375 | 11375
998.345 | 488.255 | 11517.5 | 11517.5 | 11517.5 | 11517.5
998.845 | 487.755 | 11487.5 | 11487.5 | 11487.5 | 11487.5
999.345 | 487.255 | 11635 | 11635 | 11635 | 11635
999.845 | 486.755 | 11425 | 11425 | 11425 | 11425
1000.34 | 486.255 | 11410 | 11410 | 11410 | 11410
1000.84 | 485.755 | 11572.5 | 11572.5 | 11572.5 | 11572.5
1001.34 | 485.255 | 11495 | 11495 | 11495 | 11495
1001.84 | 484.755 | 11552.5 | 11552.5 | 11552.5 | 11552.5
1002.34 | 484.255 | 11525 | 11525 | 11525 | 11525
1002.84 | 483.755 | 11510 | 11510 | 11510 | 11510
1003.34 | 483.255 | 11377.5 | 11377.5 | 11377.5 | 11377.5
1003.84 | 482.755 | 11570 | 11570 | 11570 | 11570
1004.34 | 482.255 | 11525 | 11525 | 11525 | 11525
1004.84 | 481.755 | 11565 | 11565 | 11565 | 11565
1005.34 | 481.255 | 11490 | 11490 | 11490 | 11490
1005.84 | 480.755 | 11437.5 | 11437.5 | 11437.5 | 11437.5
1006.34 | 480.255 | 11602.5 | 11602.5 | 11602.5 | 11602.5
1006.84 | 479.755 | 11742.5 | 11742.5 | 11742.5 | 11742.5
1007.34 | 479.255 | 11432.5 | 11432.5 | 11432.5 | 11432.5
1007.84 | 478.755 | 11550 | 11550 | 11550 | 11550
1008.34 | 478.255 | 11567.5 | 11567.5 | 11567.5 | 11567.5
1008.84 | 477.755 | 11402.5 | 11402.5 | 11402.5 | 11402.5
1009.34 | 477.255 | 10877.5 | 10877.5 | 10877.5 | 10877.5
1009.84 | 476.755 | 11355 | 11355 | 11355 | 11355
1010.34 | 476.255 | 11315 | 11315 | 11315 | 11315
1010.84 | 475.755 | 11465 | 11465 | 11465 | 11465
1011.34 | 475.255 | 11730 | 11730 | 11730 | 11730
1011.84 | 474.755 | 11667.5 | 11667.5 | 11667.5 | 11667.5
1012.34 | 474.255 | 11627.5 | 11627.5 | 11627.5 | 11627.5
1012.84 | 473.755 | 11695 | 11695 | 11695 | 11695
1013.34 | 473.255 | 11545 | 11545 | 11545 | 11545
1013.84 | 472.755 | 11657.5 | 11657.5 | 11657.5 | 11657.5
1014.34 | 472.255 | 11505 | 11505 | 11505 | 11505
1014.84 | 471.755 | 11365 | 11365 | 11365 | 11365
1015.34 | 471.255 | 11525 | 11525 | 11525 | 11525
1015.84 | 470.755 | 11705 | 11705 | 11705 | 11705
1016.34 | 470.255 | 11285 | 11285 | 11285 | 11285
1016.84 | 469.755 | 11277.5 | 11277.5 | 11277.5 | 11277.5
1017.34 | 469.255 | 11487.5 | 11487.5 | 11487.5 | 11487.5
1017.84 | 468.755 | 11587.5 | 11587.5 | 11587.5 | 11587.5
1018.34 | 468.255 | 11285 | 11285 | 11285 | 11285
1018.84 | 467.755 | 11687.5 | 11687.5 | 11687.5 | 11687.5
1019.34 | 467.255 | 11615 | 11615 | 11615 | 11615
1019.84 | 466.755 | 11305 | 11305 | 11305 | 11305
1020.34 | 466.255 | 11592.5 | 11592.5 | 11592.5 | 11592.5
1020.84 | 465.755 | 11625 | 11625 | 11625 | 11625
1021.34 | 465.255 | 11450 | 11450 | 11450 | 11450
1021.84 | 464.755 | 11252.5 | 11252.5 | 11252.5 | 11252.5
1022.34 | 464.255 | 11445 | 11445 | 11445 | 11445
1022.84 | 463.755 | 11767.5 | 11767.5 | 11767.5 | 11767.5
1023.34 | 463.255 | 11512.5 | 11512.5 | 11512.5 | 11512.5
1023.84 | 462.755 | 11807.5 | 11807.5 | 11807.5 | 11807.5
1024.34 | 462.255 | 11750 | 11750 | 11750 | 11750
1024.84 | 461.755 | 11617.5 | 11617.5 | 11617.5 | 11617.5
1025.34 | 461.255 | 11647.5 | 11647.5 | 11647.5 | 11647.5
1025.84 | 460.755 | 11557.5 | 11557.5 | 11557.5 | 11557.5
1026.34 | 460.255 | 11475 | 11475 | 11475 | 11475
1026.84 | 459.755 | 11680 | 11680 | 11680 | 11680
1027.34 | 459.255 | 11805 | 11805 | 11805 | 11805
1027.84 | 458.755 | 11740 | 11740 | 11740 | 11740
1028.34 | 458.255 | 11600 | 11600 | 11600 | 11600
1028.84 | 457.755 | 11525 | 11525 | 11525 | 11525
1029.34 | 457.255 | 11682.5 | 11682.5 | 11682.5 | 11682.5
1029.84 | 456.755 | 11747.5 | 11747.5 | 11747.5 | 11747.5
1030.34 | 456.255 | 11802.5 | 11802.5 | 11802.5 | 11802.5
1030.84 | 455.755 | 11895 | 11895 | 11895 | 11895
1031.34 | 455.255 | 11872.5 | 11872.5 | 11872.5 | 11872.5
1031.84 | 454.755 | 11690 | 11690 | 11690 | 11690
1032.34 | 454.255 | 11587.5 | 11587.5 | 11587.5 | 11587.5
1032.84 | 453.755 | 11487.5 | 11487.5 | 11487.5 | 11487.5
1033.34 | 453.255 | 11770 | 11770 | 11770 | 11770
1033.84 | 452.755 | 11677.5 | 11677.5 | 11677.5 | 11677.5
1034.34 | 452.255 | 11530 | 11530 | 11530 | 11530
1034.84 | 451.755 | 11772.5 | 11772.5 | 11772.5 | 11772.5
1035.34 | 451.255 | 11650 | 11650 | 11650 | 11650
1035.84 | 450.755 | 11687.5 | 11687.5 | 11687.5 | 11687.5
1036.34 | 450.255 | 11792.5 | 11792.5 | 11792.5 | 11792.5
1036.84 | 449.755 | 11765 | 11765 | 11765 | 11765
1037.34 | 449.255 | 12170 | 12170 | 12170 | 12170
1037.84 | 448.755 | 11997.5 | 11997.5 | 11997.5 | 11997.5
1038.34 | 448.255 | 12037.5 | 12037.5 | 12037.5 | 12037.5
1038.84 | 447.755 | 12025 | 12025 | 12025 | 12025
1039.34 | 447.255 | 11987.5 | 11987.5 | 11987.5 | 11987.5
1039.84 | 446.755 | 11937.5 | 11937.5 | 11937.5 | 11937.5
1040.34 | 446.255 | 11922.5 | 11922.5 | 11922.5 | 11922.5
1040.84 | 445.755 | 12117.5 | 12117.5 | 12117.5 | 12117.5
1041.34 | 445.255 | 12045 | 12045 | 12045 | 12045
1041.84 | 444.755 | 11957.5 | 11957.5 | 11957.5 | 11957.5
1042.34 | 444.255 | 11862.5 | 11862.5 | 11862.5 | 11862.5
1042.84 | 443.755 | 11890 | 11890 | 11890 | 11890
1043.34 | 443.255 | 11887.5 | 11887.5 | 11887.5 | 11887.5
1043.84 | 442.755 | 11857.5 | 11857.5 | 11857.5 | 11857.5
1044.34 | 442.255 | 12020 | 12020 | 12020 | 12020
1044.84 | 441.755 | 12092.5 | 12092.5 | 12092.5 | 12092.5
1045.34 | 441.255 | 11985 | 11985 | 11985 | 11985
1045.84 | 440.755 | 11997.5 | 11997.5 | 11997.5 | 11997.5
1046.34 | 440.255 | 12277.5 | 12277.5 | 12277.5 | 12277.5
1046.84 | 439.755 | 11910 | 11910 | 11910 | 11910
1047.34 | 439.255 | 12157.5 | 12157.5 | 12157.5 | 12157.5
1047.84 | 438.755 | 11832.5 | 11832.5 | 11832.5 | 11832.5
1048.34 | 438.255 | 11992.5 | 11992.5 | 11992.5 | 11992.5
1048.84 | 437.755 | 12090 | 12090 | 12090 | 12090
1049.34 | 437.255 | 11955 | 11955 | 11955 | 11955
1049.84 | 436.755 | 11990 | 11990 | 11990 | 11990
1050.34 | 436.255 | 12052.5 | 12052.5 | 12052.5 | 12052.5
1050.84 | 435.755 | 11992.5 | 11992.5 | 11992.5 | 11992.5
1051.34 | 435.255 | 12162.5 | 12162.5 | 12162.5 | 12162.5
1051.84 | 434.755 | 12045 | 12045 | 12045 | 12045
1052.34 | 434.255 | 12087.5 | 12087.5 | 12087.5 | 12087.5
1052.84 | 433.755 | 12257.5 | 12257.5 | 12257.5 | 12257.5
1053.34 | 433.255 | 11945 | 11945 | 11945 | 11945
1053.84 | 432.755 | 11725 | 11725 | 11725 | 11725
1054.34 | 432.255 | 11775 | 11775 | 11775 | 11775
1054.84 | 431.755 | 12272.5 | 12272.5 | 12272.5 | 12272.5
1055.34 | 431.255 | 12440 | 12440 | 12440 | 12440
1055.84 | 430.755 | 12095 | 12095 | 12095 | 12095
1056.34 | 430.255 | 11827.5 | 11827.5 | 11827.5 | 11827.5
1056.84 | 429.755 | 12227.5 | 12227.5 | 12227.5 | 12227.5
1057.34 | 429.255 | 12060 | 12060 | 12060 | 12060
1057.84 | 428.755 | 12332.5 | 12332.5 | 12332.5 | 12332.5
1058.34 | 428.255 | 12270 | 12270 | 12270 | 12270
1058.84 | 427.755 | 12300 | 12300 | 12300 | 12300
1059.34 | 427.255 | 12222.5 | 12222.5 | 12222.5 | 12222.5
1059.84 | 426.755 | 12152.5 | 12152.5 | 12152.5 | 12152.5
1060.34 | 426.255 | 12072.5 | 12072.5 | 12072.5 | 12072.5
1060.84 | 425.755 | 12262.5 | 12262.5 | 12262.5 | 12262.5
1061.34 | 425.255 | 12360 | 12360 | 12360 | 12360
1061.84 | 424.755 | 12252.5 | 12252.5 | 12252.5 | 12252.5
1062.34 | 424.255 | 12252.5 | 12252.5 | 12252.5 | 12252.5
1062.84 | 423.755 | 12375 | 12375 | 12375 | 12375
1063.34 | 423.255 | 12462.5 | 12462.5 | 12462.5 | 12462.5
1063.84 | 422.755 | 12555 | 12555 | 12555 | 12555
1064.34 | 422.255 | 12537.5 | 12537.5 | 12537.5 | 12537.5
1064.84 | 421.755 | 12425 | 12425 | 12425 | 12425
1065.34 | 421.255 | 12485 | 12485 | 12485 | 12485
1065.84 | 420.755 | 12147.5 | 12147.5 | 12147.5 | 12147.5
1066.34 | 420.255 | 12277.5 | 12277.5 | 12277.5 | 12277.5
1066.84 | 419.755 | 12227.5 | 12227.5 | 12227.5 | 12227.5
1067.34 | 419.255 | 12515 | 12515 | 12515 | 12515
1067.84 | 418.755 | 12462.5 | 12462.5 | 12462.5 | 12462.5
1068.34 | 418.255 | 12602.5 | 12602.5 | 12602.5 | 12602.5
1068.84 | 417.755 | 12450 | 12450 | 12450 | 12450
1069.34 | 417.255 | 12555 | 12555 | 12555 | 12555
1069.84 | 416.755 | 12322.5 | 12322.5 | 12322.5 | 12322.5
1070.34 | 416.255 | 12577.5 | 12577.5 | 12577.5 | 12577.5
1070.84 | 415.755 | 12415 | 12415 | 12415 | 12415
1071.34 | 415.255 | 12460 | 12460 | 12460 | 12460
1071.84 | 414.755 | 12567.5 | 12567.5 | 12567.5 | 12567.5
1072.34 | 414.255 | 12532.5 | 12532.5 | 12532.5 | 12532.5
1072.84 | 413.755 | 12617.5 | 12617.5 | 12617.5 | 12617.5
1073.34 | 413.255 | 12590 | 12590 | 12590 | 12590
1073.84 | 412.755 | 12480 | 12480 | 12480 | 12480
1074.34 | 412.255 | 12640 | 12640 | 12640 | 12640
1074.84 | 411.755 | 12870 | 12870 | 12870 | 12870
1075.34 | 411.255 | 12810 | 12810 | 12810 | 12810
1075.84 | 410.755 | 12412.5 | 12412.5 | 12412.5 | 12412.5
1076.34 | 410.255 | 12685 | 12685 | 12685 | 12685
1076.84 | 409.755 | 12705 | 12705 | 12705 | 12705
1077.34 | 409.255 | 12642.5 | 12642.5 | 12642.5 | 12642.5
1077.84 | 408.755 | 12660 | 12660 | 12660 | 12660
1078.34 | 408.255 | 12467.5 | 12467.5 | 12467.5 | 12467.5
1078.84 | 407.755 | 12510 | 12510 | 12510 | 12510
1079.34 | 407.255 | 12697.5 | 12697.5 | 12697.5 | 12697.5
1079.84 | 406.755 | 12607.5 | 12607.5 | 12607.5 | 12607.5
1080.34 | 406.255 | 12745 | 12745 | 12745 | 12745
1080.84 | 405.755 | 12670 | 12670 | 12670 | 12670
1081.34 | 405.255 | 12627.5 | 12627.5 | 12627.5 | 12627.5
1081.84 | 404.755 | 12620 | 12620 | 12620 | 12620
1082.34 | 404.255 | 12732.5 | 12732.5 | 12732.5 | 12732.5
1082.84 | 403.755 | 12775 | 12775 | 12775 | 12775
1083.34 | 403.255 | 12912.5 | 12912.5 | 12912.5 | 12912.5
1083.84 | 402.755 | 12770 | 12770 | 12770 | 12770
1084.34 | 402.255 | 12867.5 | 12867.5 | 12867.5 | 12867.5
1084.84 | 401.755 | 13155 | 13155 | 13155 | 13155
1085.34 | 401.255 | 13155 | 13155 | 13155 | 13155
1085.84 | 400.755 | 13470 | 13470 | 13470 | 13470
1086.34 | 400.255 | 13242.5 | 13242.5 | 13242.5 | 13242.5
1086.84 | 399.755 | 13282.5 | 13282.5 | 13282.5 | 13282.5
1087.34 | 399.255 | 13192.5 | 13192.5 | 13192.5 | 13192.5
1087.84 | 398.755 | 12862.5 | 12862.5 | 12862.5 | 12862.5
1088.34 | 398.255 | 12760 | 12760 | 12760 | 12760
1088.84 | 397.755 | 12865 | 12865 | 12865 | 12865
1089.34 | 397.255 | 12285 | 12285 | 12285 | 12285
1089.84 | 396.755 | 12600 | 12600 | 12600 | 12600
1090.34 | 396.255 | 12155 | 12155 | 12155 | 12155
1090.84 | 395.755 | 12395 | 12395 | 12395 | 12395
1091.34 | 395.255 | 12212.5 | 12212.5 | 12212.5 | 12212.5
1091.84 | 394.755 | 12282.5 | 12282.5 | 12282.5 | 12282.5
1092.34 | 394.255 | 12567.5 | 12567.5 | 12567.5 | 12567.5
1092.84 | 393.755 | 12517.5 | 12517.5 | 12517.5 | 12517.5
1093.34 | 393.255 | 12755 | 12755 | 12755 | 12755
1093.84 | 392.755 | 12547.5 | 12547.5 | 12547.5 | 12547.5
1094.34 | 392.255 | 12517.5 | 12517.5 | 12517.5 | 12517.5
1094.84 | 391.755 | 12695 | 12695 | 12695 | 12695
1095.34 | 391.255 | 12460 | 12460 | 12460 | 12460
1095.84 | 390.755 | 12305 | 12305 | 12305 | 12305
1096.34 | 390.255 | 12197.5 | 12197.5 | 12197.5 | 12197.5
1096.84 | 389.755 | 12420 | 12420 | 12420 | 12420
1097.34 | 389.255 | 12565 | 12565 | 12565 | 12565
1097.84 | 388.755 | 12167.5 | 12167.5 | 12167.5 | 12167.5
1098.34 | 388.255 | 12530 | 12530 | 12530 | 12530
1098.84 | 387.755 | 12302.5 | 12302.5 | 12302.5 | 12302.5
1099.34 | 387.255 | 12542.5 | 12542.5 | 12542.5 | 12542.5
1099.84 | 386.755 | 12492.5 | 12492.5 | 12492.5 | 12492.5
1100.34 | 386.255 | 12570 | 12570 | 12570 | 12570
1100.84 | 385.755 | 12692.5 | 12692.5 | 12692.5 | 12692.5
1101.34 | 385.255 | 12592.5 | 12592.5 | 12592.5 | 12592.5
1101.84 | 384.755 | 12345 | 12345 | 12345 | 12345
1102.34 | 384.255 | 12392.5 | 12392.5 | 12392.5 | 12392.5
1102.84 | 383.755 | 12925 | 12925 | 12925 | 12925
1103.34 | 383.255 | 12925 | 12925 | 12925 | 12925
1103.84 | 382.755 | 12770 | 12770 | 12770 | 12770
1104.34 | 382.255 | 12575 | 12575 | 12575 | 12575
1104.84 | 381.755 | 12645 | 12645 | 12645 | 12645
1105.34 | 381.255 | 12460 | 12460 | 12460 | 12460
1105.84 | 380.755 | 12875 | 12875 | 12875 | 12875
1106.34 | 380.255 | 12717.5 | 12717.5 | 12717.5 | 12717.5
1106.84 | 379.755 | 12980 | 12980 | 12980 | 12980
1107.34 | 379.255 | 12442.5 | 12442.5 | 12442.5 | 12442.5
1107.84 | 378.755 | 12295 | 12295 | 12295 | 12295
1108.34 | 378.255 | 12655 | 12655 | 12655 | 12655
1108.84 | 377.755 | 12652.5 | 12652.5 | 12652.5 | 12652.5
1109.34 | 377.255 | 12705 | 12705 | 12705 | 12705
1109.84 | 376.755 | 12760 | 12760 | 12760 | 12760
1110.34 | 376.255 | 13050 | 13050 | 13050 | 13050
1110.84 | 375.755 | 12965 | 12965 | 12965 | 12965
1111.34 | 375.255 | 12650 | 12650 | 12650 | 12650
1111.84 | 374.755 | 12932.5 | 12932.5 | 12932.5 | 12932.5
1112.34 | 374.255 | 12947.5 | 12947.5 | 12947.5 | 12947.5
1112.84 | 373.755 | 13055 | 13055 | 13055 | 13055
1113.34 | 373.255 | 12947.5 | 12947.5 | 12947.5 | 12947.5
1113.84 | 372.755 | 12687.5 | 12687.5 | 12687.5 | 12687.5
1114.34 | 372.255 | 12695 | 12695 | 12695 | 12695
1114.84 | 371.755 | 12742.5 | 12742.5 | 12742.5 | 12742.5
1115.34 | 371.255 | 12807.5 | 12807.5 | 12807.5 | 12807.5
1115.84 | 370.755 | 12520 | 12520 | 12520 | 12520
1116.34 | 370.255 | 12432.5 | 12432.5 | 12432.5 | 12432.5
1116.84 | 369.755 | 12607.5 | 12607.5 | 12607.5 | 12607.5
1117.34 | 369.255 | 12575 | 12575 | 12575 | 12575
1117.84 | 368.755 | 12842.5 | 12842.5 | 12842.5 | 12842.5
1118.34 | 368.255 | 13022.5 | 13022.5 | 13022.5 | 13022.5
1118.84 | 367.755 | 13122.5 | 13122.5 | 13122.5 | 13122.5
1119.34 | 367.255 | 13157.5 | 13157.5 | 13157.5 | 13157.5
1119.84 | 366.755 | 13155 | 13155 | 13155 | 13155
1120.34 | 366.255 | 13115 | 13115 | 13115 | 13115
1120.84 | 365.755 | 13130 | 13130 | 13130 | 13130
1121.34 | 365.255 | 12892.5 | 12892.5 | 12892.5 | 12892.5
1121.84 | 364.755 | 12932.5 | 12932.5 | 12932.5 | 12932.5
1122.34 | 364.255 | 12727.5 | 12727.5 | 12727.5 | 12727.5
1122.84 | 363.755 | 12860 | 12860 | 12860 | 12860
1123.34 | 363.255 | 13087.5 | 13087.5 | 13087.5 | 13087.5
1123.84 | 362.755 | 12890 | 12890 | 12890 | 12890
1124.34 | 362.255 | 13090 | 13090 | 13090 | 13090
1124.84 | 361.755 | 13042.5 | 13042.5 | 13042.5 | 13042.5
1125.34 | 361.255 | 12795 | 12795 | 12795 | 12795
1125.84 | 360.755 | 12832.5 | 12832.5 | 12832.5 | 12832.5
1126.34 | 360.255 | 12970 | 12970 | 12970 | 12970
1126.84 | 359.755 | 13177.5 | 13177.5 | 13177.5 | 13177.5
1127.34 | 359.255 | 13252.5 | 13252.5 | 13252.5 | 13252.5
1127.84 | 358.755 | 13235 | 13235 | 13235 | 13235
1128.34 | 358.255 | 13012.5 | 13012.5 | 13012.5 | 13012.5
1128.84 | 357.755 | 13330 | 13330 | 13330 | 13330
1129.34 | 357.255 | 13192.5 | 13192.5 | 13192.5 | 13192.5
1129.84 | 356.755 | 13197.5 | 13197.5 | 13197.5 | 13197.5
1130.34 | 356.255 | 13015 | 13015 | 13015 | 13015
1130.84 | 355.755 | 13305 | 13305 | 13305 | 13305
1131.34 | 355.255 | 13047.5 | 13047.5 | 13047.5 | 13047.5
1131.84 | 354.755 | 13047.5 | 13047.5 | 13047.5 | 13047.5
1132.34 | 354.255 | 13265 | 13265 | 13265 | 13265
1132.84 | 353.755 | 13212.5 | 13212.5 | 13212.5 | 13212.5
1133.34 | 353.255 | 13320 | 13320 | 13320 | 13320
1133.84 | 352.755 | 13387.5 | 13387.5 | 13387.5 | 13387.5
1134.34 | 352.255 | 13177.5 | 13177.5 | 13177.5 | 13177.5
1134.84 | 351.755 | 13385 | 13385 | 13385 | 13385
1135.34 | 351.255 | 13300 | 13300 | 13300 | 13300
1135.84 | 350.755 | 13037.5 | 13037.5 | 13037.5 | 13037.5
1136.34 | 350.255 | 13515 | 13515 | 13515 | 13515
1136.84 | 349.755 | 13317.5 | 13317.5 | 13317.5 | 13317.5
1137.34 | 349.255 | 13327.5 | 13327.5 | 13327.5 | 13327.5
1137.84 | 348.755 | 13255 | 13255 | 13255 | 13255
1138.34 | 348.255 | 13157.5 | 13157.5 | 13157.5 | 13157.5
1138.84 | 347.755 | 13122.5 | 13122.5 | 13122.5 | 13122.5
1139.34 | 347.255 | 13215 | 13215 | 13215 | 13215
1139.84 | 346.755 | 13380 | 13380 | 13380 | 13380
1140.34 | 346.255 | 13455 | 13455 | 13455 | 13455
1140.84 | 345.755 | 13542.5 | 13542.5 | 13542.5 | 13542.5
1141.34 | 345.255 | 13585 | 13585 | 13585 | 13585
1141.84 | 344.755 | 13452.5 | 13452.5 | 13452.5 | 13452.5
1142.34 | 344.255 | 13465 | 13465 | 13465 | 13465
1142.84 | 343.755 | 13532.5 | 13532.5 | 13532.5 | 13532.5
1143.34 | 343.255 | 13367.5 | 13367.5 | 13367.5 | 13367.5
1143.84 | 342.755 | 13432.5 | 13432.5 | 13432.5 | 13432.5
1144.34 | 342.255 | 13602.5 | 13602.5 | 13602.5 | 13602.5
1144.84 | 341.755 | 13475 | 13475 | 13475 | 13475
1145.34 | 341.255 | 13375 | 13375 | 13375 | 13375
1145.84 | 340.755 | 13322.5 | 13322.5 | 13322.5 | 13322.5
1146.34 | 340.255 | 13605 | 13605 | 13605 | 13605
1146.84 | 339.755 | 13497.5 | 13497.5 | 13497.5 | 13497.5
1147.34 | 339.255 | 13492.5 | 13492.5 | 13492.5 | 13492.5
1147.84 | 338.755 | 13707.5 | 13707.5 | 13707.5 | 13707.5
1148.34 | 338.255 | 13695 | 13695 | 13695 | 13695
1148.84 | 337.755 | 13482.5 | 13482.5 | 13482.5 | 13482.5
1149.34 | 337.255 | 13685 | 13685 | 13685 | 13685
1149.84 | 336.755 | 13287.5 | 13287.5 | 13287.5 | 13287.5
1150.34 | 336.255 | 13572.5 | 13572.5 | 13572.5 | 13572.5
1150.84 | 335.755 | 13685 | 13685 | 13685 | 13685
1151.34 | 335.255 | 13867.5 | 13867.5 | 13867.5 | 13867.5
1151.84 | 334.755 | 13692.5 | 13692.5 | 13692.5 | 13692.5
1152.34 | 334.255 | 13722.5 | 13722.5 | 13722.5 | 13722.5
1152.84 | 333.755 | 13632.5 | 13632.5 | 13632.5 | 13632.5
1153.34 | 333.255 | 13720 | 13720 | 13720 | 13720
1153.84 | 332.755 | 13500 | 13500 | 13500 | 13500
1154.34 | 332.255 | 13860 | 13860 | 13860 | 13860
1154.84 | 331.755 | 13825 | 13825 | 13825 | 13825
1155.34 | 331.255 | 13997.5 | 13997.5 | 13997.5 | 13997.5
1155.84 | 330.755 | 13995 | 13995 | 13995 | 13995
1156.34 | 330.255 | 13682.5 | 13682.5 | 13682.5 | 13682.5
1156.84 | 329.755 | 13622.5 | 13622.5 | 13622.5 | 13622.5
1157.34 | 329.255 | 13937.5 | 13937.5 | 13937.5 | 13937.5
1157.84 | 328.755 | 14067.5 | 14067.5 | 14067.5 | 14067.5
1158.34 | 328.255 | 13930 | 13930 | 13930 | 13930
1158.84 | 327.755 | 13672.5 | 13672.5 | 13672.5 | 13672.5
1159.34 | 327.255 | 13697.5 | 13697.5 | 13697.5 | 13697.5
1159.84 | 326.755 | 14185 | 14185 | 14185 | 14185
1160.34 | 326.255 | 14257.5 | 14257.5 | 14257.5 | 14257.5
1160.84 | 325.755 | 14102.5 | 14102.5 | 14102.5 | 14102.5
1161.34 | 325.255 | 13977.5 | 13977.5 | 13977.5 | 13977.5
1161.84 | 324.755 | 13942.5 | 13942.5 | 13942.5 | 13942.5
1162.34 | 324.255 | 14032.5 | 14032.5 | 14032.5 | 14032.5
1162.84 | 323.755 | 13875 | 13875 | 13875 | 13875
1163.34 | 323.255 | 13862.5 | 13862.5 | 13862.5 | 13862.5
1163.84 | 322.755 | 14107.5 | 14107.5 | 14107.5 | 14107.5
1164.34 | 322.255 | 14137.5 | 14137.5 | 14137.5 | 14137.5
1164.84 | 321.755 | 14345 | 14345 | 14345 | 14345
1165.34 | 321.255 | 14480 | 14480 | 14480 | 14480
1165.84 | 320.755 | 14200 | 14200 | 14200 | 14200
1166.34 | 320.255 | 14335 | 14335 | 14335 | 14335
1166.84 | 319.755 | 14292.5 | 14292.5 | 14292.5 | 14292.5
1167.34 | 319.255 | 14032.5 | 14032.5 | 14032.5 | 14032.5
1167.84 | 318.755 | 14165 | 14165 | 14165 | 14165
1168.34 | 318.255 | 14042.5 | 14042.5 | 14042.5 | 14042.5
1168.84 | 317.755 | 14210 | 14210 | 14210 | 14210
1169.34 | 317.255 | 14135 | 14135 | 14135 | 14135
1169.84 | 316.755 | 14210 | 14210 | 14210 | 14210
1170.34 | 316.255 | 14422.5 | 14422.5 | 14422.5 | 14422.5
1170.84 | 315.755 | 14210 | 14210 | 14210 | 14210
1171.34 | 315.255 | 14585 | 14585 | 14585 | 14585
1171.84 | 314.755 | 14345 | 14345 | 14345 | 14345
1172.34 | 314.255 | 14162.5 | 14162.5 | 14162.5 | 14162.5
1172.84 | 313.755 | 14482.5 | 14482.5 | 14482.5 | 14482.5
1173.34 | 313.255 | 14337.5 | 14337.5 | 14337.5 | 14337.5
1173.84 | 312.755 | 14682.5 | 14682.5 | 14682.5 | 14682.5
1174.34 | 312.255 | 14657.5 | 14657.5 | 14657.5 | 14657.5
1174.84 | 311.755 | 14275 | 14275 | 14275 | 14275
1175.34 | 311.255 | 14372.5 | 14372.5 | 14372.5 | 14372.5
1175.84 | 310.755 | 14515 | 14515 | 14515 | 14515
1176.34 | 310.255 | 14542.5 | 14542.5 | 14542.5 | 14542.5
1176.84 | 309.755 | 14657.5 | 14657.5 | 14657.5 | 14657.5
1177.34 | 309.255 | 14642.5 | 14642.5 | 14642.5 | 14642.5
1177.84 | 308.755 | 14447.5 | 14447.5 | 14447.5 | 14447.5
1178.34 | 308.255 | 14417.5 | 14417.5 | 14417.5 | 14417.5
1178.84 | 307.755 | 14650 | 14650 | 14650 | 14650
1179.34 | 307.255 | 14702.5 | 14702.5 | 14702.5 | 14702.5
1179.84 | 306.755 | 14492.5 | 14492.5 | 14492.5 | 14492.5
1180.34 | 306.255 | 14792.5 | 14792.5 | 14792.5 | 14792.5
1180.84 | 305.755 | 14260 | 14260 | 14260 | 14260
1181.34 | 305.255 | 14807.5 | 14807.5 | 14807.5 | 14807.5
1181.84 | 304.755 | 14852.5 | 14852.5 | 14852.5 | 14852.5
1182.34 | 304.255 | 14747.5 | 14747.5 | 14747.5 | 14747.5
1182.84 | 303.755 | 14592.5 | 14592.5 | 14592.5 | 14592.5
1183.34 | 303.255 | 14597.5 | 14597.5 | 14597.5 | 14597.5
1183.84 | 302.755 | 15032.5 | 15032.5 | 15032.5 | 15032.5
1184.34 | 302.255 | 15065 | 15065 | 15065 | 15065
1184.84 | 301.755 | 14492.5 | 14492.5 | 14492.5 | 14492.5
1185.34 | 301.255 | 14577.5 | 14577.5 | 14577.5 | 14577.5
1185.84 | 300.755 | 14647.5 | 14647.5 | 14647.5 | 14647.5
1186.34 | 300.255 | 14560 | 14560 | 14560 | 14560
1186.84 | 299.755 | 14605 | 14605 | 14605 | 14605
1187.34 | 299.255 | 14777.5 | 14777.5 | 14777.5 | 14777.5
1187.84 | 298.755 | 14935 | 14935 | 14935 | 14935
1188.34 | 298.255 | 14797.5 | 14797.5 | 14797.5 | 14797.5
1188.84 | 297.755 | 14357.5 | 14357.5 | 14357.5 | 14357.5
1189.34 | 297.255 | 14342.5 | 14342.5 | 14342.5 | 14342.5
1189.84 | 296.755 | 14372.5 | 14372.5 | 14372.5 | 14372.5
1190.34 | 296.255 | 14520 | 14520 | 14520 | 14520
1190.84 | 295.755 | 14380 | 14380 | 14380 | 14380
1191.34 | 295.255 | 14242.5 | 14242.5 | 14242.5 | 14242.5
1191.84 | 294.755 | 14337.5 | 14337.5 | 14337.5 | 14337.5
1192.34 | 294.255 | 14402.5 | 14402.5 | 14402.5 | 14402.5
1192.84 | 293.755 | 14272.5 | 14272.5 | 14272.5 | 14272.5
1193.34 | 293.255 | 14497.5 | 14497.5 | 14497.5 | 14497.5
1193.84 | 292.755 | 14837.5 | 14837.5 | 14837.5 | 14837.5
1194.34 | 292.255 | 14685 | 14685 | 14685 | 14685
1194.84 | 291.755 | 14250 | 14250 | 14250 | 14250
1195.34 | 291.255 | 14775 | 14775 | 14775 | 14775
1195.84 | 290.755 | 14710 | 14710 | 14710 | 14710
1196.34 | 290.255 | 15157.5 | 15157.6 | 15157.5 | 15157.6
1196.84 | 289.755 | 15107.5 | 15108.2 | 15107.5 | 15108.2
1197.34 | 289.255 | 15750 | 15753.5 | 15750 | 15753.5
1197.84 | 288.755 | 16335 | 16350.4 | 16335 | 16350.4
1198.34 | 288.255 | 15932.5 | 15991.9 | 15932.5 | 15991.9
1198.84 | 287.755 | 16270 | 16469.6 | 16270 | 16469.6
1199.34 | 287.255 | 16802.5 | 17389.5 | 16802.5 | 17389.5
1199.84 | 286.755 | 17820 | 19326.7 | 17820 | 19326.7
1200.34 | 286.255 | 19682.5 | 23022.1 | 19682.5 | 23022.1
1200.84 | 285.755 | 22380 | 28691.6 | 22380 | 28691.6
1201.34 | 285.255 | 26187.5 | 36148.3 | 26187.5 | 36148.3
1201.84 | 284.755 | 28045 | 40830.1 | 28045 | 40830.1
1202.34 | 284.255 | 26895 | 39986.8 | 26895 | 39986.8
1202.84 | 283.755 | 23210 | 33871.9 | 23210 | 33871.9
1203.34 | 283.255 | 18762.5 | 25793.5 | 18762.5 | 25793.5
1203.84 | 282.755 | 15957.5 | 19807 | 15957.5 | 19807
1204.34 | 282.255 | 14745 | 16535.8 | 14745 | 16535.8
1204.84 | 281.755 | 14597.5 | 15316.7 | 14597.5 | 15316.7
1205.34 | 281.255 | 14755 | 15006 | 14755 | 15006
1205.84 | 280.755 | 14545 | 14621.6 | 14545 | 14621.6
1206.34 | 280.255 | 14355 | 14375.5 | 14355 | 14375.5
1206.84 | 279.755 | 14232.5 | 14237.3 | 14232.5 | 14237.3
1207.34 | 279.255 | 14197.5 | 14198.5 | 14197.5 | 14198.5
1207.84 | 278.755 | 14262.5 | 14262.7 | 14262.5 | 14262.7
1208.34 | 278.255 | 14462.5 | 14462.5 | 14462.5 | 14462.5
1208.84 | 277.755 | 14452.5 | 14452.5 | 14452.5 | 14452.5
1209.34 | 277.255 | 14567.5 | 14567.5 | 14567.5 | 14567.5
1209.84 | 276.755 | 14247.5 | 14247.5 | 14247.5 | 14247.5
1210.34 | 276.255 | 14120 | 14120 | 14120 | 14120
1210.84 | 275.755 | 14032.5 | 14032.5 | 14032.5 | 14032.5
1211.34 | 275.255 | 14432.5 | 14432.5 | 14432.5 | 14432.5
1211.84 | 274.755 | 14380 | 14380 | 14380 | 14380
1212.34 | 274.255 | 14332.5 | 14332.5 | 14332.5 | 14332.5
1212.84 | 273.755 | 14300 | 14300 | 14300 | 14300
1213.34 | 273.255 | 14582.5 | 14582.5 | 14582.5 | 14582.5
1213.84 | 272.755 | 14522.5 | 14522.5 | 14522.5 | 14522.5
1214.34 | 272.255 | 14317.5 | 14317.5 | 14317.5 | 14317.5
1214.84 | 271.755 | 14585 | 14585 | 14585 | 14585
1215.34 | 271.255 | 14550 | 14550 | 14550 | 14550
1215.84 | 270.755 | 14727.5 | 14727.5 | 14727.5 | 14727.5
1216.34 | 270.255 | 14597.5 | 14597.5 | 14597.5 | 14597.5
1216.84 | 269.755 | 14612.5 | 14612.5 | 14612.5 | 14612.5
1217.34 | 269.255 | 14177.5 | 14177.5 | 14177.5 | 14177.5
1217.84 | 268.755 | 14520 | 14520 | 14520 | 14520
1218.34 | 268.255 | 14605 | 14605 | 14605 | 14605
1218.84 | 267.755 | 14482.5 | 14482.5 | 14482.5 | 14482.5
1219.34 | 267.255 | 14392.5 | 14392.5 | 14392.5 | 14392.5
1219.84 | 266.755 | 14292.5 | 14292.5 | 14292.5 | 14292.5
1220.34 | 266.255 | 14582.5 | 14582.5 | 14582.5 | 14582.5
1220.84 | 265.755 | 14322.5 | 14322.5 | 14322.5 | 14322.5
1221.34 | 265.255 | 14540 | 14540 | 14540 | 14540
1221.84 | 264.755 | 14580 | 14580 | 14580 | 14580
1222.34 | 264.255 | 14552.5 | 14552.5 | 14552.5 | 14552.5
1222.84 | 263.755 | 14535 | 14535 | 14535 | 14535
1223.34 | 263.255 | 14430 | 14430 | 14430 | 14430
1223.84 | 262.755 | 14445 | 14445 | 14445 | 14445
1224.34 | 262.255 | 14740 | 14740 | 14740 | 14740
1224.84 | 261.755 | 14600 | 14600 | 14600 | 14600
1225.34 | 261.255 | 14485 | 14485 | 14485 | 14485
1225.84 | 260.755 | 14560 | 14560 | 14560 | 14560
1226.34 | 260.255 | 14587.5 | 14587.5 | 14587.5 | 14587.5
1226.84 | 259.755 | 14620 | 14620 | 14620 | 14620
1227.34 | 259.255 | 14655 | 14655 | 14655 | 14655
1227.84 | 258.755 | 14485 | 14485 | 14485 | 14485
1228.34 | 258.255 | 14752.5 | 14752.5 | 14752.5 | 14752.5
1228.84 | 257.755 | 14625 | 14625 | 14625 | 14625
1229.34 | 257.255 | 14780 | 14780 | 14780 | 14780
1229.84 | 256.755 | 14845 | 14845 | 14845 | 14845
1230.34 | 256.255 | 14677.5 | 14677.5 | 14677.5 | 14677.5
1230.84 | 255.755 | 14822.5 | 14822.5 | 14822.5 | 14822.5
1231.34 | 255.255 | 14815 | 14815 | 14815 | 14815
1231.84 | 254.755 | 14662.5 | 14662.5 | 14662.5 | 14662.5
1232.34 | 254.255 | 14970 | 14970 | 14970 | 14970
1232.84 | 253.755 | 14925 | 14925 | 14925 | 14925
1233.34 | 253.255 | 14890 | 14890 | 14890 | 14890
1233.84 | 252.755 | 14707.5 | 14707.5 | 14707.5 | 14707.5
1234.34 | 252.255 | 14895 | 14895 | 14895 | 14895
1234.84 | 251.755 | 14865 | 14865 | 14865 | 14865
1235.34 | 251.255 | 14435 | 14435 | 14435 | 14435
1235.84 | 250.755 | 14800 | 14800 | 14800 | 14800
1236.34 | 250.255 | 14977.5 | 14977.5 | 14977.5 | 14977.5
1236.84 | 249.755 | 15027.5 | 15027.5 | 15027.5 | 15027.5
1237.34 | 249.255 | 15032.5 | 15032.5 | 15032.5 | 15032.5
1237.84 | 248.755 | 15152.5 | 15152.5 | 15152.5 | 15152.5
1238.34 | 248.255 | 15085 | 15085 | 15085 | 15085
1238.84 | 247.755 | 14907.5 | 14907.5 | 14907.5 | 14907.5
1239.34 | 247.255 | 14942.5 | 14942.5 | 14942.5 | 14942.5
1239.84 | 246.755 | 15132.5 | 15132.5 | 15132.5 | 15132.5
1240.34 | 246.255 | 15262.5 | 15262.5 | 15262.5 | 15262.5
1240.84 | 245.755 | 15312.5 | 15312.5 | 15312.5 | 15312.5
1241.34 | 245.255 | 15380 | 15380 | 15380 | 15380
1241.84 | 244.755 | 15027.5 | 15027.5 | 15027.5 | 15027.5
1242.34 | 244.255 | 15085 | 15085 | 15085 | 15085
1242.84 | 243.755 | 15187.5 | 15187.5 | 15187.5 | 15187.5
1243.34 | 243.255 | 14922.5 | 14922.5 | 14922.5 | 14922.5
1243.84 | 242.755 | 14917.5 | 14917.5 | 14917.5 | 14917.5
1244.34 | 242.255 | 14992.5 | 14992.5 | 14992.5 | 14992.5
1244.84 | 241.755 | 15005 | 15005 | 15005 | 15005
1245.34 | 241.255 | 15300 | 15300 | 15300 | 15300
1245.84 | 240.755 | 15132.5 | 15132.5 | 15132.5 | 15132.5
1246.34 | 240.255 | 14990 | 14990 | 14990 | 14990
1246.84 | 239.755 | 14772.5 | 14772.5 | 14772.5 | 14772.5
1247.34 | 239.255 | 15042.5 | 15042.5 | 15042.5 | 15042.5
1247.84 | 238.755 | 14980 | 14980 | 14980 | 14980
1248.34 | 238.255 | 15162.5 | 15162.5 | 15162.5 | 15162.5
1248.84 | 237.755 | 15335 | 15335 | 15335 | 15335
1249.34 | 237.255 | 15415 | 15415 | 15415 | 15415
1249.84 | 236.755 | 15090 | 15090 | 15090 | 15090
1250.34 | 236.255 | 14945 | 14945 | 14945 | 14945
1250.84 | 235.755 | 15247.5 | 15247.5 | 15247.5 | 15247.5
1251.34 | 235.255 | 15162.5 | 15162.5 | 15162.5 | 15162.5
1251.84 | 234.755 | 15285 | 15285 | 15285 | 15285
1252.34 | 234.255 | 15395 | 15395 | 15395 | 15395
1252.84 | 233.755 | 15590 | 15590 | 15590 | 15590
1253.34 | 233.255 | 15550 | 15550 | 15550 | 15550
1253.84 | 232.755 | 15415 | 15415 | 15415 | 15415
1254.34 | 232.255 | 15215 | 15215 | 15215 | 15215
1254.84 | 231.755 | 14942.5 | 14942.5 | 14942.5 | 14942.5
1255.34 | 231.255 | 15330 | 15330 | 15330 | 15330
1255.84 | 230.755 | 15477.5 | 15477.5 | 15477.5 | 15477.5
1256.34 | 230.255 | 15625 | 15625 | 15625 | 15625
1256.84 | 229.755 | 15707.5 | 15707.5 | 15707.5 | 15707.5
1257.34 | 229.255 | 15305 | 15305 | 15305 | 15305
1257.84 | 228.755 | 15325 | 15325 | 15325 | 15325
1258.34 | 228.255 | 15497.5 | 15497.5 | 15497.5 | 15497.5
1258.84 | 227.755 | 15362.5 | 15362.5 | 15362.5 | 15362.5
1259.34 | 227.255 | 15440 | 15440 | 15440 | 15440
1259.84 | 226.755 | 15317.5 | 15317.5 | 15317.5 | 15317.5
1260.34 | 226.255 | 15535 | 15535 | 15535 | 15535
1260.84 | 225.755 | 15527.5 | 15527.5 | 15527.5 | 15527.5
1261.34 | 225.255 | 15462.5 | 15462.5 | 15462.5 | 15462.5
1261.84 | 224.755 | 15612.5 | 15612.5 | 15612.5 | 15612.5
1262.34 | 224.255 | 15462.5 | 15462.5 | 15462.5 | 15462.5
1262.84 | 223.755 | 15592.5 | 15592.5 | 15592.5 | 15592.5
1263.34 | 223.255 | 15645 | 15645 | 15645 | 15645
1263.84 | 222.755 | 15670 | 15670 | 15670 | 15670
1264.34 | 222.255 | 15520 | 15520 | 15520 | 15520
1264.84 | 221.755 | 15312.5 | 15312.5 | 15312.5 | 15312.5
1265.34 | 221.255 | 15477.5 | 15477.5 | 15477.5 | 15477.5
1265.84 | 220.755 | 15477.5 | 15477.5 | 15477.5 | 15477.5
1266.34 | 220.255 | 15732.5 | 15732.5 | 15732.5 | 15732.5
1266.84 | 219.755 | 15757.5 | 15757.5 | 15757.5 | 15757.5
1267.34 | 219.255 | 15505 | 15505 | 15505 | 15505
1267.84 | 218.755 | 15887.5 | 15887.5 | 15887.5 | 15887.5
1268.34 | 218.255 | 15832.5 | 15832.5 | 15832.5 | 15832.5
1268.84 | 217.755 | 15327.5 | 15327.5 | 15327.5 | 15327.5
1269.34 | 217.255 | 15897.5 | 15897.5 | 15897.5 | 15897.5
1269.84 | 216.755 | 15702.5 | 15702.5 | 15702.5 | 15702.5
1270.34 | 216.255 | 15567.5 | 15567.5 | 15567.5 | 15567.5
1270.84 | 215.755 | 15940 | 15940 | 15940 | 15940
1271.34 | 215.255 | 15605 | 15605 | 15605 | 15605
1271.84 | 214.755 | 15567.5 | 15567.5 | 15567.5 | 15567.5
1272.34 | 214.255 | 15725 | 15725 | 15725 | 15725
1272.84 | 213.755 | 15697.5 | 15697.5 | 15697.5 | 15697.5
1273.34 | 213.255 | 15732.5 | 15732.5 | 15732.5 | 15732.5
1273.84 | 212.755 | 15842.5 | 15842.5 | 15842.5 | 15842.5
1274.34 | 212.255 | 15612.5 | 15612.5 | 15612.5 | 15612.5
1274.84 | 211.755 | 15830 | 15830 | 15830 | 15830
1275.34 | 211.255 | 15837.5 | 15837.5 | 15837.5 | 15837.5
1275.84 | 210.755 | 15865 | 15865 | 15865 | 15865
1276.34 | 210.255 | 16070 | 16070 | 16070 | 16070
1276.84 | 209.755 | 16230 | 16230 | 16230 | 16230
1277.34 | 209.255 | 16220 | 16220 | 16220 | 16220
1277.84 | 208.755 | 15995 | 15995 | 15995 | 15995
1278.34 | 208.255 | 15940 | 15940 | 15940 | 15940
1278.84 | 207.755 | 15655 | 15655 | 15655 | 15655
1279.34 | 207.255 | 15972.5 | 15972.5 | 15972.5 | 15972.5
1279.84 | 206.755 | 16115 | 16115 | 16115 | 16115
1280.34 | 206.255 | 16065 | 16065 | 16065 | 16065
1280.84 | 205.755 | 15982.5 | 15982.5 | 15982.5 | 15982.5
1281.34 | 205.255 | 16057.5 | 16057.5 | 16057.5 | 16057.5
1281.84 | 204.755 | 16005 | 16005 | 16005 | 16005
1282.34 | 204.255 | 16067.5 | 16067.5 | 16067.5 | 16067.5
1282.84 | 203.755 | 16300 | 16300 | 16300 | 16300
1283.34 | 203.255 | 16100 | 16100 | 16100 | 16100
1283.84 | 202.755 | 16042.5 | 16042.5 | 16042.5 | 16042.5
1284.34 | 202.255 | 16077.5 | 16077.5 | 16077.5 | 16077.5
1284.84 | 201.755 | 15935 | 15935 | 15935 | 15935
1285.34 | 201.255 | 15940 | 15940 | 15940 | 15940
1285.84 | 200.755 | 16227.5 | 16227.5 | 16227.5 | 16227.5
1286.34 | 200.255 | 16407.5 | 16407.5 | 16407.5 | 16407.5
1286.84 | 199.755 | 16112.5 | 16112.5 | 16112.5 | 16112.5
1287.34 | 199.255 | 16282.5 | 16282.5 | 16282.5 | 16282.5
1287.84 | 198.755 | 16140 | 16140 | 16140 | 16140
1288.34 | 198.255 | 16172.5 | 16172.5 | 16172.5 | 16172.5
1288.84 | 197.755 | 16435 | 16435 | 16435 | 16435
1289.34 | 197.255 | 16225 | 16225 | 16225 | 16225
1289.84 | 196.755 | 16152.5 | 16152.5 | 16152.5 | 16152.5
1290.34 | 196.255 | 16350 | 16350 | 16350 | 16350
1290.84 | 195.755 | 16347.5 | 16347.5 | 16347.5 | 16347.5
1291.34 | 195.255 | 16127.5 | 16127.5 | 16127.5 | 16127.5
1291.84 | 194.755 | 16305 | 16305 | 16305 | 16305
1292.34 | 194.255 | 16242.5 | 16242.5 | 16242.5 | 16242.5
1292.84 | 193.755 | 16437.5 | 16437.5 | 16437.5 | 16437.5
1293.34 | 193.255 | 16360 | 16360 | 16360 | 16360
1293.84 | 192.755 | 16075 | 16075 | 16075 | 16075
1294.34 | 192.255 | 16157.5 | 16157.5 | 16157.5 | 16157.5
1294.84 | 191.755 | 16325 | 16325 | 16325 | 16325
1295.34 | 191.255 | 16410 | 16410 | 16410 | 16410
1295.84 | 190.755 | 16817.5 | 16817.5 | 16817.5 | 16817.5
1296.34 | 190.255 | 16530 | 16530 | 16530 | 16530
1296.84 | 189.755 | 16397.5 | 16397.5 | 16397.5 | 16397.5
1297.34 | 189.255 | 16255 | 16255 | 16255 | 16255
1297.84 | 188.755 | 16560 | 16560 | 16560 | 16560
1298.34 | 188.255 | 16802.5 | 16802.5 | 16802.5 | 16802.5
1298.84 | 187.755 | 16520 | 16520 | 16520 | 16520
1299.34 | 187.255 | 16610 | 16610 | 16610 | 16610
1299.84 | 186.755 | 16770 | 16770 | 16770 | 16770
1300.34 | 186.255 | 16627.5 | 16627.5 | 16627.5 | 16627.5
1300.84 | 185.755 | 16470 | 16470 | 16470 | 16470
1301.34 | 185.255 | 16900 | 16900 | 16900 | 16900
1301.84 | 184.755 | 16832.5 | 16832.5 | 16832.5 | 16832.5
1302.34 | 184.255 | 16520 | 16520 | 16520 | 16520
1302.84 | 183.755 | 16722.5 | 16722.5 | 16722.5 | 16722.5
1303.34 | 183.255 | 16727.5 | 16727.5 | 16727.5 | 16727.5
1303.84 | 182.755 | 16475 | 16475 | 16475 | 16475
1304.34 | 182.255 | 17022.5 | 17022.5 | 17022.5 | 17022.5
1304.84 | 181.755 | 16847.5 | 16847.5 | 16847.5 | 16847.5
1305.34 | 181.255 | 16617.5 | 16617.5 | 16617.5 | 16617.5
1305.84 | 180.755 | 16682.5 | 16682.5 | 16682.5 | 16682.5
1306.34 | 180.255 | 16760 | 16760 | 16760 | 16760
1306.84 | 179.755 | 16587.5 | 16587.5 | 16587.5 | 16587.5
1307.34 | 179.255 | 16910 | 16910 | 16910 | 16910
1307.84 | 178.755 | 16840 | 16840 | 16840 | 16840
1308.34 | 178.255 | 16852.5 | 16852.5 | 16852.5 | 16852.5
1308.84 | 177.755 | 16967.5 | 16967.5 | 16967.5 | 16967.5
1309.34 | 177.255 | 16737.5 | 16737.5 | 16737.5 | 16737.5
1309.84 | 176.755 | 16987.5 | 16987.5 | 16987.5 | 16987.5
1310.34 | 176.255 | 17025 | 17025 | 17025 | 17025
1310.84 | 175.755 | 16927.5 | 16927.5 | 16927.5 | 16927.5
1311.34 | 175.255 | 17077.5 | 17077.5 | 17077.5 | 17077.5
1311.84 | 174.755 | 16800 | 16800 | 16800 | 16800
1312.34 | 174.255 | 16860 | 16860 | 16860 | 16860
1312.84 | 173.755 | 17057.5 | 17057.5 | 17057.5 | 17057.5
1313.34 | 173.255 | 16850 | 16850 | 16850 | 16850
1313.84 | 172.755 | 16840 | 16840 | 16840 | 16840
1314.34 | 172.255 | 16992.5 | 16992.5 | 16992.5 | 16992.5
1314.84 | 171.755 | 17317.5 | 17317.5 | 17317.5 | 17317.5
1315.34 | 171.255 | 17120 | 17120 | 17120 | 17120
1315.84 | 170.755 | 17095 | 17095 | 17095 | 17095
1316.34 | 170.255 | 17265 | 17265 | 17265 | 17265
1316.84 | 169.755 | 17265 | 17265 | 17265 | 17265
1317.34 | 169.255 | 17435 | 17435 | 17435 | 17435
1317.84 | 168.755 | 17332.5 | 17332.5 | 17332.5 | 17332.5
1318.34 | 168.255 | 17340 | 17340 | 17340 | 17340
1318.84 | 167.755 | 17080 | 17080 | 17080 | 17080
1319.34 | 167.255 | 17377.5 | 17377.5 | 17377.5 | 17377.5
1319.84 | 166.755 | 17325 | 17325 | 17325 | 17325
1320.34 | 166.255 | 17300 | 17300 | 17300 | 17300
1320.84 | 165.755 | 17447.5 | 17447.5 | 17447.5 | 17447.5
1321.34 | 165.255 | 17505 | 17505 | 17505 | 17505
1321.84 | 164.755 | 17710 | 17710 | 17710 | 17710
1322.34 | 164.255 | 17645 | 17645 | 17645 | 17645
1322.84 | 163.755 | 17520 | 17520 | 17520 | 17520
1323.34 | 163.255 | 17480 | 17480 | 17480 | 17480
1323.84 | 162.755 | 17385 | 17385 | 17385 | 17385
1324.34 | 162.255 | 17392.5 | 17392.5 | 17392.5 | 17392.5
1324.84 | 161.755 | 17505 | 17505 | 17505 | 17505
1325.34 | 161.255 | 17565 | 17565 | 17565 | 17565
1325.84 | 160.755 | 17527.5 | 17527.5 | 17527.5 | 17527.5
1326.34 | 160.255 | 17777.5 | 17777.5 | 17777.5 | 17777.5
1326.84 | 159.755 | 17960 | 17960 | 17960 | 17960
1327.34 | 159.255 | 17352.5 | 17352.5 | 17352.5 | 17352.5
1327.84 | 158.755 | 17642.5 | 17642.5 | 17642.5 | 17642.5
1328.34 | 158.255 | 17755 | 17755 | 17755 | 17755
1328.84 | 157.755 | 17662.5 | 17662.5 | 17662.5 | 17662.5
1329.34 | 157.255 | 17797.5 | 17797.5 | 17797.5 | 17797.5
1329.84 | 156.755 | 17707.5 | 17707.5 | 17707.5 | 17707.5
1330.34 | 156.255 | 17665 | 17665 | 17665 | 17665
1330.84 | 155.755 | 17850 | 17850 | 17850 | 17850
1331.34 | 155.255 | 17920 | 17920 | 17920 | 17920
1331.84 | 154.755 | 18085 | 18085 | 18085 | 18085
1332.34 | 154.255 | 17950 | 17950 | 17950 | 17950
1332.84 | 153.755 | 17922.5 | 17922.5 | 17922.5 | 17922.5
1333.34 | 153.255 | 18440 | 18440 | 18440 | 18440
1333.84 | 152.755 | 18267.5 | 18267.5 | 18267.5 | 18267.5
1334.34 | 152.255 | 18007.5 | 18007.5 | 18007.5 | 18007.5
1334.84 | 151.755 | 18237.5 | 18237.5 | 18237.5 | 18237.5
1335.34 | 151.255 | 18280 | 18280 | 18280 | 18280
1335.84 | 150.755 | 18072.5 | 18072.5 | 18072.5 | 18072.5
1336.34 | 150.255 | 17772.5 | 17772.5 | 17772.5 | 17772.5
1336.84 | 149.755 | 17907.5 | 17907.5 | 17907.5 | 17907.5
1337.34 | 149.255 | 18372.5 | 18372.5 | 18372.5 | 18372.5
1337.84 | 148.755 | 18227.5 | 18227.5 | 18227.5 | 18227.5
1338.34 | 148.255 | 18235 | 18235 | 18235 | 18235
1338.84 | 147.755 | 18370 | 18370 | 18370 | 18370
1339.34 | 147.255 | 18082.5 | 18082.5 | 18082.5 | 18082.5
1339.84 | 146.755 | 17962.5 | 17962.5 | 17962.5 | 17962.5
1340.34 | 146.255 | 18330 | 18330 | 18330 | 18330
1340.84 | 145.755 | 18400 | 18400 | 18400 | 18400
1341.34 | 145.255 | 18002.5 | 18002.5 | 18002.5 | 18002.5
1341.84 | 144.755 | 18307.5 | 18307.5 | 18307.5 | 18307.5
1342.34 | 144.255 | 17987.5 | 17987.5 | 17987.5 | 17987.5
1342.84 | 143.755 | 17687.5 | 17687.5 | 17687.5 | 17687.5
1343.34 | 143.255 | 18040 | 18040 | 18040 | 18040
1343.84 | 142.755 | 18020 | 18020 | 18020 | 18020
1344.34 | 142.255 | 18142.5 | 18142.5 | 18142.5 | 18142.5
1344.84 | 141.755 | 18182.5 | 18182.5 | 18182.5 | 18182.5
1345.34 | 141.255 | 18170 | 18170 | 18170 | 18170
1345.84 | 140.755 | 18192.5 | 18192.5 | 18192.5 | 18192.5
1346.34 | 140.255 | 18467.5 | 18467.5 | 18467.5 | 18467.5
1346.84 | 139.755 | 18145 | 18145 | 18145 | 18145
1347.34 | 139.255 | 17962.5 | 17962.5 | 17962.5 | 17962.5
1347.84 | 138.755 | 18145 | 18145 | 18145 | 18145
1348.34 | 138.255 | 17985 | 17985 | 17985 | 17985
1348.84 | 137.755 | 18080 | 18080 | 18080 | 18080
1349.34 | 137.255 | 18055 | 18055 | 18055 | 18055
1349.84 | 136.755 | 18322.5 | 18322.5 | 18322.5 | 18322.5
1350.34 | 136.255 | 18095 | 18095 | 18095 | 18095
1350.84 | 135.755 | 18472.5 | 18472.5 | 18472.5 | 18472.5
1351.34 | 135.255 | 18615 | 18615 | 18615 | 18615
1351.84 | 134.755 | 19287.5 | 19287.5 | 19287.5 | 19287.5
1352.34 | 134.255 | 19425 | 19425 | 19425 | 19425
1352.84 | 133.755 | 20410 | 20410 | 20410 | 20410
1353.34 | 133.255 | 20582.5 | 20582.5 | 20582.5 | 20582.5
1353.84 | 132.755 | 21127.5 | 21127.5 | 21127.5 | 21127.5
1354.34 | 132.255 | 21057.5 | 21057.5 | 21057.5 | 21057.5
1354.84 | 131.755 | 20985 | 20985 | 20985 | 20985
1355.34 | 131.255 | 21470 | 21470 | 21470 | 21470
1355.84 | 130.755 | 21945 | 21945 | 21945 | 21945
1356.34 | 130.255 | 22132.5 | 22132.5 | 22132.5 | 22132.5
1356.84 | 129.755 | 21442.5 | 21442.5 | 21442.5 | 21442.5
1357.34 | 129.255 | 21352.5 | 21352.5 | 21352.5 | 21352.5
1357.84 | 128.755 | 20645 | 20645 | 20645 | 20645
1358.34 | 128.255 | 20430 | 20430 | 20430 | 20430
1358.84 | 127.755 | 20657.5 | 20657.5 | 20657.5 | 20657.5
1359.34 | 127.255 | 21295 | 21295 | 21295 | 21295
1359.84 | 126.755 | 21642.5 | 21642.5 | 21642.5 | 21642.5
1360.34 | 126.255 | 22977.5 | 22977.5 | 22977.5 | 22977.5
1360.84 | 125.755 | 24110 | 24110 | 24110 | 24110
1361.34 | 125.255 | 25575 | 25575 | 25575 | 25575
1361.84 | 124.755 | 26145 | 26145 | 26145 | 26145
1362.34 | 124.255 | 25977.5 | 25977.5 | 25977.5 | 25977.5
1362.84 | 123.755 | 25822.5 | 25822.5 | 25822.5 | 25822.5
1363.34 | 123.255 | 24282.5 | 24282.5 | 24282.5 | 24282.5
1363.84 | 122.755 | 22157.5 | 22157.5 | 22157.5 | 22157.5
1364.34 | 122.255 | 20495 | 20495 | 20495 | 20495
1364.84 | 121.755 | 19525 | 19525 | 19525 | 19525
1365.34 | 121.255 | 18252.5 | 18252.5 | 18252.5 | 18252.5
1365.84 | 120.755 | 17680 | 17680 | 17680 | 17680
1366.34 | 120.255 | 17155 | 17155 | 17155 | 17155
1366.84 | 119.755 | 17272.5 | 17272.5 | 17272.5 | 17272.5
1367.34 | 119.255 | 16940 | 16940 | 16940 | 16940
1367.84 | 118.755 | 16912.5 | 16912.5 | 16912.5 | 16912.5
1368.34 | 118.255 | 16762.5 | 16762.5 | 16762.5 | 16762.5
1368.84 | 117.755 | 16742.5 | 16742.5 | 16742.5 | 16742.5
1369.34 | 117.255 | 16415 | 16415 | 16415 | 16415
1369.84 | 116.755 | 16865 | 16865 | 16865 | 16865
1370.34 | 116.255 | 16337.5 | 16337.5 | 16337.5 | 16337.5
1370.84 | 115.755 | 16595 | 16595 | 16595 | 16595
1371.34 | 115.255 | 16405 | 16405 | 16405 | 16405
1371.84 | 114.755 | 16557.5 | 16557.5 | 16557.5 | 16557.5
1372.34 | 114.255 | 16422.5 | 16422.5 | 16422.5 | 16422.5
1372.84 | 113.755 | 16820 | 16820 | 16820 | 16820
1373.34 | 113.255 | 16512.5 | 16512.5 | 16512.5 | 16512.5
1373.84 | 112.755 | 16430 | 16430 | 16430 | 16430
1374.34 | 112.255 | 16370 | 16370 | 16370 | 16370
1374.84 | 111.755 | 16887.5 | 16887.5 | 16887.5 | 16887.5
1375.34 | 111.255 | 16680 | 16680 | 16680 | 16680
1375.84 | 110.755 | 16422.5 | 16422.5 | 16422.5 | 16422.5
1376.34 | 110.255 | 16362.5 | 16362.5 | 16362.5 | 16362.5
1376.84 | 109.755 | 16312.5 | 16312.5 | 16312.5 | 16312.5
1377.34 | 109.255 | 16775 | 16775 | 16775 | 16775
1377.84 | 108.755 | 16665 | 16665 | 16665 | 16665
1378.34 | 108.255 | 16605 | 16605 | 16605 | 16605
1378.84 | 107.755 | 16817.5 | 16817.5 | 16817.5 | 16817.5
1379.34 | 107.255 | 16822.5 | 16822.5 | 16822.5 | 16822.5
1379.84 | 106.755 | 16712.5 | 16712.5 | 16712.5 | 16712.5
1380.34 | 106.255 | 16997.5 | 16997.5 | 16997.5 | 16997.5
1380.84 | 105.755 | 16590 | 16590 | 16590 | 16590
1381.34 | 105.255 | 17395 | 17395 | 17395 | 17395
1381.84 | 104.755 | 17300 | 17300 | 17300 | 17300
1382.34 | 104.255 | 17335 | 17335 | 17335 | 17335
1382.84 | 103.755 | 17377.5 | 17377.5 | 17377.5 | 17377.5
1383.34 | 103.255 | 17280 | 17280 | 17280 | 17280
1383.84 | 102.755 | 17177.5 | 17177.5 | 17177.5 | 17177.5
1384.34 | 102.255 | 17527.5 | 17527.5 | 17527.5 | 17527.5
1384.84 | 101.755 | 17845 | 17845 | 17845 | 17845
1385.34 | 101.255 | 17640 | 17640 | 17640 | 17640
1385.84 | 100.755 | 17200 | 17200 | 17200 | 17200
1386.34 | 100.255 | 17050 | 17050 | 17050 | 17050
1386.84 | 99.7553 | 16937.5 | 16937.5 | 16937.5 | 16937.5
1387.34 | 99.2553 | 17312.5 | 17312.5 | 17312.5 | 17312.5
1387.84 | 98.7553 | 17500 | 17500 | 17500 | 17500
1388.34 | 98.2553 | 17335 | 17335 | 17335 | 17335
1388.84 | 97.7553 | 16897.5 | 16897.5 | 16897.5 | 16897.5
1389.34 | 97.2553 | 17397.5 | 17397.5 | 17397.5 | 17397.5
1389.84 | 96.7553 | 17140 | 17140 | 17140 | 17140
1390.34 | 96.2553 | 16847.5 | 16847.5 | 16847.5 | 16847.5
1390.84 | 95.7553 | 17395 | 17395 | 17395 | 17395
1391.34 | 95.2553 | 17512.5 | 17512.5 | 17512.5 | 17512.5
1391.84 | 94.7553 | 17560 | 17560 | 17560 | 17560
1392.34 | 94.2553 | 17915 | 17915 | 17915 | 17915
1392.84 | 93.7553 | 18175 | 18175 | 18175 | 18175
1393.34 | 93.2553 | 18822.5 | 18822.5 | 18822.5 | 18822.5
1393.84 | 92.7553 | 19625 | 19625 | 19625 | 19625
1394.34 | 92.2553 | 19787.5 | 19787.5 | 19787.5 | 19787.5
1394.84 | 91.7553 | 19752.5 | 19752.5 | 19752.5 | 19752.5
1395.34 | 91.2553 | 19597.5 | 19597.5 | 19597.5 | 19597.5
1395.84 | 90.7553 | 18745 | 18745 | 18745 | 18745
1396.34 | 90.2553 | 18052.5 | 18052.5 | 18052.5 | 18052.5
1396.84 | 89.7553 | 17305 | 17305 | 17305 | 17305
1397.34 | 89.2553 | 17190 | 17190 | 17190 | 17190
1397.84 | 88.7553 | 17225 | 17225 | 17225 | 17225
1398.34 | 88.2553 | 16822.5 | 16822.5 | 16822.5 | 16822.5
1398.84 | 87.7553 | 17360 | 17360 | 17360 | 17360
1399.34 | 87.2553 | 17972.5 | 17972.5 | 17972.5 | 17972.5
1399.84 | 86.7553 | 18692.5 | 18692.5 | 18692.5 | 18692.5
1400.34 | 86.2553 | 19495 | 19495 | 19495 | 19495
1400.84 | 85.7553 | 20137.5 | 20137.5 | 20137.5 | 20137.5
1401.34 | 85.2553 | 20645 | 20645 | 20645 | 20645
1401.84 | 84.7553 | 20747.5 | 20747.5 | 20747.5 | 20747.5
1402.34 | 84.2553 | 20670 | 20670 | 20670 | 20670
1402.84 | 83.7553 | 20485 | 20485 | 20485 | 20485
1403.34 | 83.2553 | 19842.5 | 19842.5 | 19842.5 | 19842.5
1403.84 | 82.7553 | 19710 | 19710 | 19710 | 19710
1404.34 | 82.2553 | 19935 | 19935 | 19935 | 19935
1404.84 | 81.7553 | 20945 | 20945 | 20945 | 20945
1405.34 | 81.2553 | 21760 | 21760 | 21760 | 21760
1405.84 | 80.7553 | 23827.5 | 23827.5 | 23827.5 | 23827.5
1406.34 | 80.2553 | 26285 | 26285 | 26285 | 26285
1406.84 | 79.7553 | 28515 | 28515 | 28515 | 28515
1407.34 | 79.2553 | 31382.5 | 31382.5 | 31382.5 | 31382.5
1407.84 | 78.7553 | 33582.5 | 33582.5 | 33582.5 | 33582.5
1408.34 | 78.2553 | 34812.5 | 34812.5 | 34812.5 | 34812.5
1408.84 | 77.7553 | 36410 | 36410 | 36410 | 36410
1409.34 | 77.2553 | 37050 | 37050 | 37050 | 37050
1409.84 | 76.7553 | 35610 | 35610 | 35610 | 35610
1410.34 | 76.2553 | 32755 | 32755 | 32755 | 32755
1410.84 | 75.7553 | 27955 | 27955 | 27955 | 27955
1411.34 | 75.2553 | 22650 | 22650 | 22650 | 22650
1411.84 | 74.7553 | 18735 | 18735 | 18735 | 18735
1412.34 | 74.2553 | 15567.5 | 15567.5 | 15567.5 | 15567.5
1412.84 | 73.7553 | 13630 | 13630 | 13630 | 13630
1413.34 | 73.2553 | 12697.5 | 12697.5 | 12697.5 | 12697.5
1413.84 | 72.7553 | 12267.5 | 12267.5 | 12267.5 | 12267.5
1414.34 | 72.2553 | 12055 | 12055 | 12055 | 12055
1414.84 | 71.7553 | 12695 | 12695 | 12695 | 12695
1415.34 | 71.2553 | 13010 | 13010 | 13010 | 13010
1415.84 | 70.7553 | 13670 | 13670 | 13670 | 13670
1416.34 | 70.2553 | 13815 | 13815 | 13815 | 13815
1416.84 | 69.7553 | 13262.5 | 13262.5 | 13262.5 | 13262.5
1417.34 | 69.2553 | 12060 | 12060 | 12060 | 12060
1417.84 | 68.7553 | 11242.5 | 11242.5 | 11242.5 | 11242.5
1418.34 | 68.2553 | 10565 | 10565 | 10565 | 10565
1418.84 | 67.7553 | 9570 | 9570 | 9570 | 9570
1419.34 | 67.2553 | 8975 | 8975 | 8975 | 8975
1419.84 | 66.7553 | 8825 | 8825 | 8825 | 8825
1420.34 | 66.2553 | 8547.5 | 8547.5 | 8547.5 | 8547.5
1420.84 | 65.7553 | 8542.5 | 8542.5 | 8542.5 | 8542.5
1421.34 | 65.2553 | 8445 | 8445 | 8445 | 8445
1421.84 | 64.7553 | 8267.5 | 8267.5 | 8267.5 | 8267.5
1422.34 | 64.2553 | 8165 | 8165 | 8165 | 8165
1422.84 | 63.7553 | 7962.5 | 7962.5 | 7962.5 | 7962.5
1423.34 | 63.2553 | 7967.5 | 7967.5 | 7967.5 | 7967.5
1423.84 | 62.7553 | 7930 | 7930 | 7930 | 7930
1424.34 | 62.2553 | 7955 | 7955 | 7955 | 7955
1424.84 | 61.7553 | 7870 | 7870 | 7870 | 7870
1425.34 | 61.2553 | 7822.5 | 7822.5 | 7822.5 | 7822.5
1425.84 | 60.7553 | 7815 | 7815 | 7815 | 7815
1426.34 | 60.2553 | 7792.5 | 7792.5 | 7792.5 | 7792.5
1426.84 | 59.7553 | 7872.5 | 7872.5 | 7872.5 | 7872.5
1427.34 | 59.2553 | 7812.5 | 7812.5 | 7812.5 | 7812.5
1427.84 | 58.7553 | 7802.5 | 7802.5 | 7802.5 | 7802.5
1428.34 | 58.2553 | 7845 | 7845 | 7845 | 7845
1428.84 | 57.7553 | 7860 | 7860 | 7860 | 7860
1429.34 | 57.2553 | 7950 | 7950 | 7950 | 7950
1429.84 | 56.7553 | 8042.5 | 8042.5 | 8042.5 | 8042.5
1430.34 | 56.2553 | 8137.5 | 8137.5 | 8137.5 | 8137.5
1430.84 | 55.7553 | 7927.5 | 7927.5 | 7927.5 | 7927.5
1431.34 | 55.2553 | 7667.5 | 7667.5 | 7667.5 | 7667.5
1431.84 | 54.7553 | 7752.5 | 7752.5 | 7752.5 | 7752.5
1432.34 | 54.2553 | 7720 | 7720 | 7720 | 7720
1432.84 | 53.7553 | 7522.5 | 7522.5 | 7522.5 | 7522.5
1433.34 | 53.2553 | 7470 | 7470 | 7470 | 7470
1433.84 | 52.7553 | 7392.5 | 7392.5 | 7392.5 | 7392.5
1434.34 | 52.2553 | 7250 | 7250 | 7250 | 7250
1434.84 | 51.7553 | 7397.5 | 7397.5 | 7397.5 | 7397.5
1435.34 | 51.2553 | 7285 | 7285 | 7285 | 7285
1435.84 | 50.7553 | 7252.5 | 7252.5 | 7252.5 | 7252.5
1436.34 | 50.2553 | 7387.5 | 7387.5 | 7387.5 | 7387.5
1436.84 | 49.7553 | 7260 | 7260 | 7260 | 7260
1437.34 | 49.2553 | 7252.5 | 7252.5 | 7252.5 | 7252.5
1437.84 | 48.7553 | 7360 | 7360 | 7360 | 7360
1438.34 | 48.2553 | 7482.5 | 7482.5 | 7482.5 | 7482.5
1438.84 | 47.7553 | 7740 | 7740 | 7740 | 7740
1439.34 | 47.2553 | 7862.5 | 7862.5 | 7862.5 | 7862.5
1439.84 | 46.7553 | 8100 | 8100 | 8100 | 8100
1440.34 | 46.2553 | 8040 | 8040 | 8040 | 8040
1440.84 | 45.7553 | 8245 | 8245 | 8245 | 8245
1441.34 | 45.2553 | 8455 | 8455 | 8455 | 8455
1441.84 | 44.7553 | 9130 | 9130 | 9130 | 9130
1442.34 | 44.2553 | 10337.5 | 10337.5 | 10337.5 | 10337.5
1442.84 | 43.7553 | 12127.5 | 12127.5 | 12127.5 | 12127.5
1443.34 | 43.2553 | 14355 | 14355 | 14355 | 14355
1443.84 | 42.7553 | 16810 | 16810 | 16810 | 16810
1444.34 | 42.2553 | 17850 | 17850 | 17850 | 17850
1444.84 | 41.7553 | 17567.5 | 17567.5 | 17567.5 | 17567.5
1445.34 | 41.2553 | 14780 | 14780 | 14780 | 14780
1445.84 | 40.7553 | 11942.5 | 11942.5 | 11942.5 | 11942.5
1446.34 | 40.2553 | 9332.5 | 9332.5 | 9332.5 | 9332.5
1446.84 | 39.7553 | 7972.5 | 7972.5 | 7972.5 | 7972.5
1447.34 | 39.2553 | 6742.5 | 6742.5 | 6742.5 | 6742.5
1447.84 | 38.7553 | 6210 | 6210 | 6210 | 6210
1448.34 | 38.2553 | 5927.5 | 5927.5 | 5927.5 | 5927.5
1448.84 | 37.7553 | 5930 | 5930 | 5930 | 5930
1449.34 | 37.2553 | 5792.5 | 5792.5 | 5792.5 | 5792.5
1449.84 | 36.7553 | 5712.5 | 5712.5 | 5712.5 | 5712.5
1450.34 | 36.2553 | 5297.5 | 5297.5 | 5297.5 | 5297.5
1450.84 | 35.7553 | 5195 | 5195 | 5195 | 5195
1451.34 | 35.2553 | 5035 | 5035 | 5035 | 5035
1451.84 | 34.7553 | 4967.5 | 4967.5 | 4967.5 | 4967.5
1452.34 | 34.2553 | 5005 | 5005 | 5005 | 5005
1452.84 | 33.7553 | 5032.5 | 5032.5 | 5032.5 | 5032.5
1453.34 | 33.2553 | 4902.5 | 4902.5 | 4902.5 | 4902.5
1453.84 | 32.7553 | 5002.5 | 5002.5 | 5002.5 | 5002.5
1454.34 | 32.2553 | 4882.5 | 4882.5 | 4882.5 | 4882.5
1454.84 | 31.7553 | 4857.5 | 4857.5 | 4857.5 | 4857.5
1455.34 | 31.2553 | 4890 | 4890 | 4890 | 4890
1455.84 | 30.7553 | 4867.5 | 4867.5 | 4867.5 | 4867.5
1456.34 | 30.2553 | 4972.5 | 4972.5 | 4972.5 | 4972.5
1456.84 | 29.7553 | 5062.5 | 5062.5 | 5062.5 | 5062.5
1457.34 | 29.2553 | 4960 | 4960 | 4960 | 4960
1457.84 | 28.7553 | 4832.5 | 4832.5 | 4832.5 | 4832.5
1458.34 | 28.2553 | 4782.5 | 4782.5 | 4782.5 | 4782.5
1458.84 | 27.7553 | 4925 | 4925 | 4925 | 4925
1459.34 | 27.2553 | 5065 | 5065 | 5065 | 5065
1459.84 | 26.7553 | 5110 | 5110 | 5110 | 5110
1460.34 | 26.2553 | 5182.5 | 5182.5 | 5182.5 | 5182.5
1460.84 | 25.7553 | 5340 | 5340 | 5340 | 5340
1461.34 | 25.2553 | 5390 | 5390 | 5390 | 5390
1461.84 | 24.7553 | 5720 | 5720 | 5720 | 5720
1462.34 | 24.2553 | 6327.5 | 6327.5 | 6327.5 | 6327.5
1462.84 | 23.7553 | 7315 | 7315 | 7315 | 7315
1463.34 | 23.2553 | 8492.5 | 8492.5 | 8492.5 | 8492.5
1463.84 | 22.7553 | 9817.5 | 9817.5 | 9817.5 | 9817.5
1464.34 | 22.2553 | 10497.5 | 10497.5 | 10497.5 | 10497.5
1464.84 | 21.7553 | 10605 | 10605 | 10605 | 10605
1465.34 | 21.2553 | 9857.5 | 9857.5 | 9857.5 | 9857.5
1465.84 | 20.7553 | 8455 | 8455 | 8455 | 8455
1466.34 | 20.2553 | 6717.5 | 6717.5 | 6717.5 | 6717.5
1466.84 | 19.7553 | 5580 | 5580 | 5580 | 5580
1467.34 | 19.2553 | 4942.5 | 4942.5 | 4942.5 | 4942.5
1467.84 | 18.7553 | 4292.5 | 4292.5 | 4292.5 | 4292.5
1468.34 | 18.2553 | 4015 | 4015 | 4015 | 4015
1468.84 | 17.7553 | 3957.5 | 3957.5 | 3957.5 | 3957.5
1469.34 | 17.2553 | 3690 | 3690 | 3690 | 3690
1469.84 | 16.7553 | 3565 | 3565 | 3565 | 3565
1470.34 | 16.2553 | 3480 | 3480 | 3480 | 3480
1470.84 | 15.7553 | 3327.5 | 3327.5 | 3327.5 | 3327.5
1471.34 | 15.2553 | 3230 | 3230 | 3230 | 3230
1471.84 | 14.7553 | 3342.5 | 3342.5 | 3342.5 | 3342.5
1472.34 | 14.2553 | 3785 | 3785 | 3785 | 3785
1472.84 | 13.7553 | 4485 | 4485 | 4485 | 4485
1473.34 | 13.2553 | 5470 | 5470 | 5470 | 5470
1473.84 | 12.7553 | 6280 | 6280 | 6280 | 6280
1474.34 | 12.2553 | 6532.5 | 6532.5 | 6532.5 | 6532.5
1474.84 | 11.7553 | 6365 | 6365 | 6365 | 6365
1475.34 | 11.2553 | 6472.5 | 6472.5 | 6472.5 | 6472.5
1475.84 | 10.7553 | 5882.5 | 5882.5 | 5882.5 | 5882.5
1476.34 | 10.2553 | 5565 | 5565 | 5565 | 5565
1476.84 | 9.7553 | 5090 | 5090 | 5090 | 5090
1477.34 | 9.2553 | 5045 | 5045 | 5045 | 5045
1477.84 | 8.7553 | 5340 | 5340 | 5340 | 5340
1478.34 | 8.2553 | 5887.5 | 5887.5 | 5887.5 | 5887.5
1478.84 | 7.7553 | 6667.5 | 6667.5 | 6667.5 | 6667.5
1479.34 | 7.2553 | 8140 | 8140 | 8140 | 8140
1479.84 | 6.7553 | 9377.5 | 9377.5 | 9377.5 | 9377.5
1480.34 | 6.2553 | 10840 | 10840 | 10840 | 10840
1480.84 | 5.7553 | 11830 | 11830 | 11830 | 11830
1481.34 | 5.2553 | 13122.5 | 13122.5 | 13122.5 | 13122.5
1481.84 | 4.7553 | 13840 | 13840 | 13840 | 13840
1482.34 | 4.2553 | 13470 | 13470 | 13470 | 13470
1482.84 | 3.7553 | 11615 | 11615 | 11615 | 11615
1483.34 | 3.2553 | 8377.5 | 8377.5 | 8377.5 | 8377.5
1483.84 | 2.7553 | 5485 | 5485 | 5485 | 5485
1484.34 | 2.2553 | 3130 | 3130 | 3130 | 3130
1484.84 | 1.7553 | 1667.5 | 1667.5 | 1667.5 | 1667.5
1485.34 | 1.2553 | 847.5 | 847.5 | 847.5 | 847.5
1485.84 | 0.7553 | 412.5 | 412.5 | 412.5 | 412.5
1486.34 | 0.2553 | 212.5 | 212.5 | 212.5 | 212.5
1486.84 | -0.2447 | 167.5 | 167.5 | 167.5 | 167.5
1487.34 | -0.7447 | 147.5 | 147.5 | 147.5 | 147.5
1487.84 | -1.2447 | 132.5 | 132.5 | 132.5 | 132.5
1488.34 | -1.7447 | 137.5 | 137.5 | 137.5 | 137.5
1488.84 | -2.2447 | 57.5 | 57.5 | 57.5 | 57.5
1489.34 | -2.7447 | 50 | 50 | 50 | 50
1489.84 | -3.2447 | 32.5 | 32.5 | 32.5 | 32.5
1490.34 | -3.7447 | 22.5 | 22.5 | 22.5 | 22.5
1490.84 | -4.2447 | 10 | 10 | 10 | 10
1491.34 | -4.7447 | 7.5 | 7.5 | 7.5 | 7.5

## XPS_LibraryC_V38_pre_reg1
C 1s
| Characteristic Energy eV | 1486.6 | Acquisition Time s | 1.0388
KE_C 1s | BE_C 1s | CPS_C 1s | Background_C 1s
1186.69 | 299.91 | 479.399 | 479.399
1186.79 | 299.81 | 488.063 | 488.063
1186.89 | 299.71 | 483.25 | 483.25
1186.99 | 299.61 | 507.316 | 507.316
1187.09 | 299.51 | 455.333 | 455.333
1187.19 | 299.41 | 509.241 | 509.241
1187.29 | 299.31 | 478.437 | 478.437
1187.39 | 299.21 | 453.408 | 453.408
1187.49 | 299.11 | 475.549 | 475.549
1187.59 | 299.01 | 472.661 | 472.661
1187.69 | 298.91 | 453.408 | 453.408
1187.79 | 298.81 | 463.034 | 463.034
1187.89 | 298.71 | 477.474 | 477.474
1187.99 | 298.61 | 490.951 | 490.951
1188.09 | 298.51 | 473.623 | 473.623
1188.19 | 298.41 | 490.951 | 490.951
1188.29 | 298.31 | 509.241 | 509.241
1188.39 | 298.21 | 467.848 | 467.848
1188.49 | 298.11 | 480.362 | 480.362
1188.59 | 298.01 | 492.876 | 492.876
1188.69 | 297.91 | 463.997 | 463.997
1188.79 | 297.81 | 462.072 | 462.072
1188.89 | 297.71 | 466.885 | 466.885
1188.99 | 297.61 | 457.258 | 457.258
1189.09 | 297.51 | 466.885 | 466.885
1189.19 | 297.41 | 514.055 | 514.055
1189.29 | 297.31 | 498.652 | 498.652
1189.39 | 297.21 | 476.511 | 476.511
1189.49 | 297.11 | 489.026 | 489.026
1189.59 | 297.01 | 466.885 | 466.885
1189.69 | 296.91 | 495.764 | 495.764
1189.79 | 296.81 | 488.063 | 488.063
1189.89 | 296.71 | 513.092 | 513.092
1189.99 | 296.61 | 486.138 | 486.138
1190.09 | 296.51 | 483.25 | 483.25
1190.19 | 296.41 | 463.034 | 463.034
1190.29 | 296.31 | 488.063 | 488.063
1190.39 | 296.21 | 471.698 | 471.698
1190.49 | 296.11 | 510.204 | 510.204
1190.59 | 296.01 | 489.026 | 489.026
1190.69 | 295.91 | 506.353 | 506.353
1190.79 | 295.81 | 482.287 | 482.287
1190.89 | 295.71 | 469.773 | 469.773
1190.99 | 295.61 | 465.922 | 465.922
1191.09 | 295.51 | 470.735 | 470.735
1191.19 | 295.41 | 477.474 | 477.474
1191.29 | 295.31 | 483.25 | 483.25
1191.39 | 295.21 | 470.735 | 470.735
1191.49 | 295.11 | 468.81 | 468.81
1191.59 | 295.01 | 446.669 | 446.669
1191.69 | 294.91 | 471.698 | 471.698
1191.79 | 294.81 | 491.914 | 491.914
1191.89 | 294.71 | 508.279 | 508.279
1191.99 | 294.61 | 470.735 | 470.735
1192.09 | 294.51 | 458.221 | 458.221
1192.19 | 294.41 | 468.81 | 468.81
1192.29 | 294.31 | 484.213 | 484.213
1192.39 | 294.21 | 479.399 | 479.399
1192.49 | 294.11 | 480.362 | 480.362
1192.59 | 294.01 | 488.063 | 488.063
1192.69 | 293.91 | 464.96 | 464.96
1192.79 | 293.81 | 459.184 | 459.184
1192.89 | 293.71 | 510.204 | 510.204
1192.99 | 293.61 | 527.532 | 527.532
1193.09 | 293.51 | 491.914 | 491.914
1193.19 | 293.41 | 470.735 | 470.735
1193.29 | 293.31 | 472.661 | 472.661
1193.39 | 293.21 | 471.698 | 471.698
1193.49 | 293.11 | 471.698 | 471.698
1193.59 | 293.01 | 483.25 | 483.25
1193.69 | 292.91 | 491.914 | 491.914
1193.79 | 292.81 | 443.781 | 443.781
1193.89 | 292.71 | 466.885 | 466.885
1193.99 | 292.61 | 473.623 | 473.623
1194.09 | 292.51 | 484.213 | 484.213
1194.19 | 292.41 | 448.595 | 448.595
1194.29 | 292.31 | 495.764 | 495.764
1194.39 | 292.21 | 493.839 | 493.839
1194.49 | 292.11 | 507.316 | 507.316
1194.59 | 292.01 | 475.549 | 475.549
1194.69 | 291.91 | 472.661 | 472.661
1194.79 | 291.81 | 499.615 | 499.615
1194.89 | 291.71 | 499.615 | 499.615
1194.99 | 291.61 | 479.399 | 479.399
1195.09 | 291.51 | 494.802 | 494.802
1195.19 | 291.41 | 475.549 | 475.549
1195.29 | 291.31 | 476.511 | 476.511
1195.39 | 291.21 | 482.287 | 482.287
1195.49 | 291.11 | 472.661 | 472.661
1195.59 | 291.01 | 469.773 | 469.773
1195.69 | 290.91 | 472.661 | 472.661
1195.79 | 290.81 | 458.221 | 458.221
1195.89 | 290.71 | 477.474 | 477.474
1195.99 | 290.61 | 490.951 | 490.951
1196.09 | 290.51 | 513.092 | 513.092
1196.19 | 290.41 | 481.325 | 481.325
1196.29 | 290.31 | 468.81 | 468.81
1196.39 | 290.21 | 463.034 | 463.034
1196.49 | 290.11 | 467.848 | 467.848
1196.59 | 290.01 | 486.138 | 486.138
1196.69 | 289.91 | 493.839 | 493.839
1196.79 | 289.81 | 445.707 | 445.707
1196.89 | 289.71 | 503.466 | 503.466
1196.99 | 289.61 | 484.213 | 484.213
1197.09 | 289.51 | 477.474 | 477.474
1197.19 | 289.41 | 502.503 | 502.503
1197.29 | 289.31 | 497.69 | 497.69
1197.39 | 289.21 | 499.615 | 499.615
1197.49 | 289.11 | 519.831 | 519.831
1197.59 | 289.01 | 528.494 | 528.494
1197.69 | 288.91 | 506.353 | 506.353
1197.79 | 288.81 | 530.42 | 530.42
1197.89 | 288.71 | 489.026 | 489.026
1197.99 | 288.61 | 511.167 | 511.167
1198.09 | 288.51 | 519.831 | 519.831
1198.19 | 288.41 | 513.092 | 513.092
1198.29 | 288.31 | 515.98 | 515.98
1198.39 | 288.21 | 537.158 | 537.158
1198.49 | 288.11 | 515.017 | 515.017
1198.59 | 288.01 | 528.494 | 528.494
1198.69 | 287.91 | 518.868 | 518.868
1198.79 | 287.81 | 479.399 | 479.399
1198.89 | 287.71 | 484.213 | 484.213
1198.99 | 287.61 | 501.54 | 501.54
1199.09 | 287.51 | 522.719 | 522.719
1199.19 | 287.41 | 556.411 | 556.411
1199.29 | 287.31 | 511.167 | 511.167
1199.39 | 287.21 | 527.532 | 527.532
1199.49 | 287.11 | 517.905 | 517.905
1199.59 | 287.01 | 500.578 | 500.578
1199.69 | 286.91 | 511.167 | 511.167
1199.79 | 286.81 | 527.532 | 527.532
1199.89 | 286.71 | 531.382 | 531.382
1199.99 | 286.61 | 559.299 | 559.299
1200.09 | 286.51 | 532.345 | 532.345
1200.19 | 286.41 | 583.365 | 583.365
1200.29 | 286.31 | 618.021 | 618.021
1200.39 | 286.21 | 605.506 | 605.506
1200.49 | 286.11 | 603.581 | 603.581
1200.59 | 286.01 | 590.104 | 590.104
1200.69 | 285.91 | 594.917 | 594.917
1200.79 | 285.81 | 623.797 | 623.797
1200.89 | 285.71 | 592.029 | 592.029
1200.99 | 285.61 | 637.274 | 637.274
1201.09 | 285.51 | 644.975 | 644.975
1201.19 | 285.41 | 690.219 | 690.219
1201.29 | 285.31 | 722.95 | 722.95
1201.39 | 285.21 | 747.016 | 747.016
1201.49 | 285.11 | 817.289 | 817.289
1201.59 | 285.01 | 824.99 | 824.99
1201.69 | 284.91 | 919.33 | 919.33
1201.79 | 284.81 | 953.023 | 953.023
1201.89 | 284.71 | 1024.26 | 1024.26
1201.99 | 284.61 | 1013.67 | 1013.67
1202.09 | 284.51 | 1005.01 | 1005.01
1202.19 | 284.41 | 1005.97 | 1005.97
1202.29 | 284.31 | 989.603 | 989.603
1202.39 | 284.21 | 913.554 | 913.554
1202.49 | 284.11 | 879.861 | 879.861
1202.59 | 284.01 | 793.223 | 793.223
1202.69 | 283.91 | 770.119 | 770.119
1202.79 | 283.81 | 677.705 | 677.705
1202.89 | 283.71 | 664.228 | 664.228
1202.99 | 283.61 | 607.432 | 607.432
1203.09 | 283.51 | 540.046 | 540.046
1203.19 | 283.41 | 507.316 | 507.316
1203.29 | 283.31 | 501.54 | 501.54
1203.39 | 283.21 | 509.241 | 509.241
1203.49 | 283.11 | 509.241 | 509.241
1203.59 | 283.01 | 458.221 | 458.221
1203.69 | 282.91 | 505.391 | 505.391
1203.79 | 282.81 | 452.445 | 452.445
1203.89 | 282.71 | 463.034 | 463.034
1203.99 | 282.61 | 463.997 | 463.997
1204.09 | 282.51 | 436.08 | 436.08
1204.19 | 282.41 | 470.735 | 470.735
1204.29 | 282.31 | 499.615 | 499.615
1204.39 | 282.21 | 464.96 | 464.96
1204.49 | 282.11 | 436.08 | 436.08
1204.59 | 282.01 | 437.043 | 437.043
1204.69 | 281.91 | 460.146 | 460.146
1204.79 | 281.81 | 453.408 | 453.408
1204.89 | 281.71 | 431.267 | 431.267
1204.99 | 281.61 | 492.876 | 492.876
1205.09 | 281.51 | 464.96 | 464.96
1205.19 | 281.41 | 483.25 | 483.25
1205.29 | 281.31 | 491.914 | 491.914
1205.39 | 281.21 | 456.296 | 456.296
1205.49 | 281.11 | 446.669 | 446.669
1205.59 | 281.01 | 457.258 | 457.258
1205.69 | 280.91 | 461.109 | 461.109
1205.79 | 280.81 | 475.549 | 475.549
1205.89 | 280.71 | 503.466 | 503.466
1205.99 | 280.61 | 466.885 | 466.885
1206.09 | 280.51 | 470.735 | 470.735
1206.19 | 280.41 | 431.267 | 431.267
1206.29 | 280.31 | 480.362 | 480.362
1206.39 | 280.21 | 471.698 | 471.698
1206.49 | 280.11 | 485.175 | 485.175
1206.59 | 280.01 | 458.221 | 458.221
1206.69 | 279.91 | 449.557 | 449.557
1206.79 | 279.81 | 445.707 | 445.707
1206.89 | 279.71 | 443.781 | 443.781
1206.99 | 279.61 | 514.055 | 514.055
1207.09 | 279.51 | 471.698 | 471.698
1207.19 | 279.41 | 462.072 | 462.072
1207.29 | 279.31 | 471.698 | 471.698
1207.39 | 279.21 | 456.296 | 456.296
1207.49 | 279.11 | 444.744 | 444.744
1207.59 | 279.01 | 476.511 | 476.511
1207.69 | 278.91 | 454.37 | 454.37
1207.79 | 278.81 | 454.37 | 454.37
1207.89 | 278.71 | 499.615 | 499.615
1207.99 | 278.61 | 470.735 | 470.735
1208.09 | 278.51 | 486.138 | 486.138
1208.19 | 278.41 | 481.325 | 481.325
1208.29 | 278.31 | 439.931 | 439.931
1208.39 | 278.21 | 486.138 | 486.138
1208.49 | 278.11 | 450.52 | 450.52
1208.59 | 278.01 | 460.146 | 460.146
1208.69 | 277.91 | 496.727 | 496.727
1208.79 | 277.81 | 480.362 | 480.362
1208.89 | 277.71 | 468.81 | 468.81
1208.99 | 277.61 | 451.482 | 451.482
1209.09 | 277.51 | 450.52 | 450.52
1209.19 | 277.41 | 487.101 | 487.101
1209.29 | 277.31 | 446.669 | 446.669
1209.39 | 277.21 | 504.428 | 504.428
1209.49 | 277.11 | 480.362 | 480.362
1209.59 | 277.01 | 487.101 | 487.101
1209.69 | 276.91 | 448.595 | 448.595
1209.79 | 276.81 | 474.586 | 474.586

## XPS_LibraryC_V38_pre_reg2
Cu 2p
| Characteristic Energy eV | 1486.6 | Acquisition Time s | 4.56
KE_Cu 2p | BE_Cu 2p | CPS_Cu 2p | Background_Cu 2p
516.69 | 969.91 | 4078.51 | 4078.51
516.715 | 969.885 | 4076.54 | 4076.54
516.74 | 969.86 | 4135.09 | 4135.09
516.765 | 969.835 | 4047.15 | 4047.15
516.79 | 969.81 | 4124.12 | 4124.12
516.815 | 969.785 | 4081.36 | 4081.36
516.84 | 969.76 | 4056.14 | 4056.14
516.865 | 969.735 | 4068.64 | 4068.64
516.89 | 969.71 | 4088.6 | 4088.6
516.915 | 969.685 | 4067.32 | 4067.32
516.94 | 969.66 | 4086.84 | 4086.84
516.965 | 969.635 | 4076.97 | 4076.97
516.99 | 969.61 | 4079.82 | 4079.82
517.015 | 969.585 | 4039.25 | 4039.25
517.04 | 969.56 | 4029.61 | 4029.61
517.065 | 969.535 | 4063.38 | 4063.38
517.09 | 969.51 | 4053.73 | 4053.73
517.115 | 969.485 | 4123.03 | 4123.03
517.14 | 969.46 | 4118.42 | 4118.42
517.165 | 969.435 | 4042.76 | 4042.76
517.19 | 969.41 | 4047.15 | 4047.15
517.215 | 969.385 | 4033.99 | 4033.99
517.24 | 969.36 | 4052.19 | 4052.19
517.265 | 969.335 | 4084.21 | 4084.21
517.29 | 969.31 | 3981.58 | 3981.58
517.315 | 969.285 | 4039.91 | 4039.91
517.34 | 969.26 | 4028.51 | 4028.51
517.365 | 969.235 | 4052.41 | 4052.41
517.39 | 969.21 | 4083.11 | 4083.11
517.415 | 969.185 | 4052.63 | 4052.63
517.44 | 969.16 | 4035.09 | 4035.09
517.465 | 969.135 | 4039.25 | 4039.25
517.49 | 969.11 | 4039.47 | 4039.47
517.515 | 969.085 | 4044.52 | 4044.52
517.54 | 969.06 | 4041.23 | 4041.23
517.565 | 969.035 | 4056.8 | 4056.8
517.59 | 969.01 | 4035.75 | 4035.75
517.615 | 968.985 | 4020.39 | 4020.39
517.64 | 968.96 | 4045.83 | 4045.83
517.665 | 968.935 | 4022.37 | 4022.37
517.69 | 968.91 | 4015.35 | 4015.35
517.715 | 968.885 | 4018.42 | 4018.42
517.74 | 968.86 | 3995.39 | 3995.39
517.765 | 968.835 | 3982.02 | 3982.02
517.79 | 968.81 | 4034.87 | 4034.87
517.815 | 968.785 | 4050.88 | 4050.88
517.84 | 968.76 | 4040.57 | 4040.57
517.865 | 968.735 | 3972.15 | 3972.15
517.89 | 968.71 | 3977.19 | 3977.19
517.915 | 968.685 | 3997.59 | 3997.59
517.94 | 968.66 | 3972.59 | 3972.59
517.965 | 968.635 | 3955.7 | 3955.7
517.99 | 968.61 | 3982.46 | 3982.46
518.015 | 968.585 | 3973.25 | 3973.25
518.04 | 968.56 | 3956.36 | 3956.36
518.065 | 968.535 | 3963.82 | 3963.82
518.09 | 968.51 | 3976.97 | 3976.97
518.115 | 968.485 | 3980.04 | 3980.04
518.14 | 968.46 | 3997.15 | 3997.15
518.165 | 968.435 | 4003.51 | 4003.51
518.19 | 968.41 | 3944.52 | 3944.52
518.215 | 968.385 | 3931.36 | 3931.36
518.24 | 968.36 | 3943.2 | 3943.2
518.265 | 968.335 | 3947.81 | 3947.81
518.29 | 968.31 | 3963.16 | 3963.16
518.315 | 968.285 | 3975.66 | 3975.66
518.34 | 968.26 | 3932.02 | 3932.02
518.365 | 968.235 | 3932.02 | 3932.02
518.39 | 968.21 | 3948.46 | 3948.46
518.415 | 968.185 | 3977.63 | 3977.63
518.44 | 968.16 | 3946.27 | 3946.27
518.465 | 968.135 | 3946.49 | 3946.49
518.49 | 968.11 | 3946.49 | 3946.49
518.515 | 968.085 | 3963.38 | 3963.38
518.54 | 968.06 | 3934.43 | 3934.43
518.565 | 968.035 | 3956.36 | 3956.36
518.59 | 968.01 | 3899.56 | 3899.56
518.615 | 967.985 | 3869.74 | 3869.74
518.64 | 967.96 | 3910.31 | 3910.31
518.665 | 967.935 | 3969.52 | 3969.52
518.69 | 967.91 | 3954.39 | 3954.39
518.715 | 967.885 | 3912.72 | 3912.72
518.74 | 967.86 | 3853.73 | 3853.73
518.765 | 967.835 | 3929.39 | 3929.39
518.79 | 967.81 | 3944.3 | 3944.3
518.815 | 967.785 | 3921.49 | 3921.49
518.84 | 967.76 | 3970.83 | 3970.83
518.865 | 967.735 | 3915.79 | 3915.79
518.89 | 967.71 | 3897.37 | 3897.37
518.915 | 967.685 | 3889.25 | 3889.25
518.94 | 967.66 | 3908.55 | 3908.55
518.965 | 967.635 | 3894.52 | 3894.52
518.99 | 967.61 | 3902.63 | 3902.63
519.015 | 967.585 | 3866.45 | 3866.45
519.04 | 967.56 | 3890.35 | 3890.35
519.065 | 967.535 | 3826.75 | 3826.75
519.09 | 967.51 | 3895.61 | 3895.61
519.115 | 967.485 | 3871.49 | 3871.49
519.14 | 967.46 | 3896.27 | 3896.27
519.165 | 967.435 | 3894.08 | 3894.08
519.19 | 967.41 | 3870.83 | 3870.83
519.215 | 967.385 | 3876.32 | 3876.32
519.24 | 967.36 | 3872.15 | 3872.15
519.265 | 967.335 | 3946.27 | 3946.27
519.29 | 967.31 | 3935.09 | 3935.09
519.315 | 967.285 | 3903.07 | 3903.07
519.34 | 967.26 | 3937.06 | 3937.06
519.365 | 967.235 | 3895.39 | 3895.39
519.39 | 967.21 | 3880.26 | 3880.26
519.415 | 967.185 | 3845.83 | 3845.83
519.44 | 967.16 | 3844.74 | 3844.74
519.465 | 967.135 | 3842.76 | 3842.76
519.49 | 967.11 | 3861.4 | 3861.4
519.515 | 967.085 | 3889.47 | 3889.47
519.54 | 967.06 | 3864.69 | 3864.69
519.565 | 967.035 | 3855.7 | 3855.7
519.59 | 967.01 | 3882.46 | 3882.46
519.615 | 966.985 | 3860.75 | 3860.75
519.64 | 966.96 | 3885.53 | 3885.53
519.665 | 966.935 | 3842.32 | 3842.32
519.69 | 966.91 | 3878.51 | 3878.51
519.715 | 966.885 | 3886.84 | 3886.84
519.74 | 966.86 | 3842.11 | 3842.11
519.765 | 966.835 | 3845.18 | 3845.18
519.79 | 966.81 | 3866.23 | 3866.23
519.815 | 966.785 | 3846.71 | 3846.71
519.84 | 966.76 | 3823.25 | 3823.25
519.865 | 966.735 | 3886.18 | 3886.18
519.89 | 966.71 | 3829.39 | 3829.39
519.915 | 966.685 | 3828.95 | 3828.95
519.94 | 966.66 | 3850.88 | 3850.88
519.965 | 966.635 | 3825.66 | 3825.66
519.99 | 966.61 | 3807.89 | 3807.89
520.015 | 966.585 | 3839.47 | 3839.47
520.04 | 966.56 | 3867.32 | 3867.32
520.065 | 966.535 | 3862.06 | 3862.06
520.09 | 966.51 | 3880.7 | 3880.7
520.115 | 966.485 | 3796.27 | 3796.27
520.14 | 966.46 | 3854.61 | 3854.61
520.165 | 966.435 | 3826.54 | 3826.54
520.19 | 966.41 | 3819.3 | 3819.3
520.215 | 966.385 | 3813.38 | 3813.38
520.24 | 966.36 | 3858.77 | 3858.77
520.265 | 966.335 | 3818.42 | 3818.42
520.29 | 966.31 | 3819.3 | 3819.3
520.315 | 966.285 | 3835.96 | 3835.96
520.34 | 966.26 | 3845.83 | 3845.83
520.365 | 966.235 | 3835.53 | 3835.53
520.39 | 966.21 | 3835.09 | 3835.09
520.415 | 966.185 | 3824.56 | 3824.56
520.44 | 966.16 | 3828.95 | 3828.95
520.465 | 966.135 | 3803.51 | 3803.51
520.49 | 966.11 | 3775.44 | 3775.44
520.515 | 966.085 | 3822.15 | 3822.15
520.54 | 966.06 | 3758.77 | 3758.77
520.565 | 966.035 | 3798.03 | 3798.03
520.59 | 966.01 | 3797.15 | 3797.15
520.615 | 965.985 | 3761.18 | 3761.18
520.64 | 965.96 | 3807.02 | 3807.02
520.665 | 965.935 | 3841.67 | 3841.67
520.69 | 965.91 | 3770.39 | 3770.39
520.715 | 965.885 | 3777.41 | 3777.41
520.74 | 965.86 | 3759.87 | 3759.87
520.765 | 965.835 | 3769.74 | 3769.74
520.79 | 965.81 | 3798.68 | 3798.68
520.815 | 965.785 | 3813.6 | 3813.6
520.84 | 965.76 | 3803.95 | 3803.95
520.865 | 965.735 | 3776.97 | 3776.97
520.89 | 965.71 | 3751.97 | 3751.97
520.915 | 965.685 | 3754.17 | 3754.17
520.94 | 965.66 | 3827.41 | 3827.41
520.965 | 965.635 | 3806.36 | 3806.36
520.99 | 965.61 | 3802.41 | 3802.41
521.015 | 965.585 | 3784.87 | 3784.87
521.04 | 965.56 | 3810.31 | 3810.31
521.065 | 965.535 | 3811.84 | 3811.84
521.09 | 965.51 | 3847.59 | 3847.59
521.115 | 965.485 | 3799.34 | 3799.34
521.14 | 965.46 | 3757.02 | 3757.02
521.165 | 965.435 | 3771.49 | 3771.49
521.19 | 965.41 | 3773.46 | 3773.46
521.215 | 965.385 | 3788.82 | 3788.82
521.24 | 965.36 | 3791.89 | 3791.89
521.265 | 965.335 | 3799.56 | 3799.56
521.29 | 965.31 | 3775 | 3775
521.315 | 965.285 | 3773.25 | 3773.25
521.34 | 965.26 | 3823.25 | 3823.25
521.365 | 965.235 | 3782.68 | 3782.68
521.39 | 965.21 | 3789.04 | 3789.04
521.415 | 965.185 | 3888.82 | 3888.82
521.44 | 965.16 | 3803.73 | 3803.73
521.465 | 965.135 | 3782.46 | 3782.46
521.49 | 965.11 | 3811.62 | 3811.62
521.515 | 965.085 | 3815.79 | 3815.79
521.54 | 965.06 | 3800.88 | 3800.88
521.565 | 965.035 | 3815.35 | 3815.35
521.59 | 965.01 | 3762.06 | 3762.06
521.615 | 964.985 | 3788.16 | 3788.16
521.64 | 964.96 | 3762.72 | 3762.72
521.665 | 964.935 | 3773.68 | 3773.68
521.69 | 964.91 | 3753.07 | 3753.07
521.715 | 964.885 | 3873.25 | 3873.25
521.74 | 964.86 | 3798.68 | 3798.68
521.765 | 964.835 | 3850.66 | 3850.66
521.79 | 964.81 | 3855.26 | 3855.26
521.815 | 964.785 | 3852.85 | 3852.85
521.84 | 964.76 | 3800.66 | 3800.66
521.865 | 964.735 | 3805.04 | 3805.04
521.89 | 964.71 | 3836.62 | 3836.62
521.915 | 964.685 | 3816.45 | 3816.45
521.94 | 964.66 | 3818.42 | 3818.42
521.965 | 964.635 | 3780.48 | 3780.48
521.99 | 964.61 | 3821.49 | 3821.49
522.015 | 964.585 | 3828.07 | 3828.07
522.04 | 964.56 | 3812.28 | 3812.28
522.065 | 964.535 | 3793.64 | 3793.64
522.09 | 964.51 | 3847.37 | 3847.37
522.115 | 964.485 | 3820.83 | 3820.83
522.14 | 964.46 | 3780.26 | 3780.26
522.165 | 964.435 | 3814.47 | 3814.47
522.19 | 964.41 | 3867.11 | 3867.11
522.215 | 964.385 | 3857.46 | 3857.46
522.24 | 964.36 | 3838.38 | 3838.38
522.265 | 964.335 | 3840.35 | 3840.35
522.29 | 964.31 | 3844.52 | 3844.52
522.315 | 964.285 | 3896.49 | 3896.49
522.34 | 964.26 | 3886.84 | 3886.84
522.365 | 964.235 | 3896.27 | 3896.27
522.39 | 964.21 | 3889.04 | 3889.04
522.415 | 964.185 | 3882.68 | 3882.68
522.44 | 964.16 | 3895.83 | 3895.83
522.465 | 964.135 | 3869.52 | 3869.52
522.49 | 964.11 | 3871.27 | 3871.27
522.515 | 964.085 | 3860.09 | 3860.09
522.54 | 964.06 | 3904.17 | 3904.17
522.565 | 964.035 | 3918.2 | 3918.2
522.59 | 964.01 | 3897.15 | 3897.15
522.615 | 963.985 | 3957.24 | 3957.24
522.64 | 963.96 | 3944.74 | 3944.74
522.665 | 963.935 | 3947.59 | 3947.59
522.69 | 963.91 | 3956.36 | 3956.36
522.715 | 963.885 | 3942.54 | 3942.54
522.74 | 963.86 | 3956.36 | 3956.36
522.765 | 963.835 | 3944.52 | 3944.52
522.79 | 963.81 | 3973.03 | 3973.03
522.815 | 963.785 | 3977.41 | 3977.41
522.84 | 963.76 | 4046.93 | 4046.93
522.865 | 963.735 | 4050.22 | 4050.22
522.89 | 963.71 | 4066.45 | 4066.45
522.915 | 963.685 | 4075.22 | 4075.22
522.94 | 963.66 | 4051.75 | 4051.75
522.965 | 963.635 | 4052.85 | 4052.85
522.99 | 963.61 | 4066.01 | 4066.01
523.015 | 963.585 | 4113.16 | 4113.16
523.04 | 963.56 | 4105.48 | 4105.48
523.065 | 963.535 | 4104.17 | 4104.17
523.09 | 963.51 | 4114.04 | 4114.04
523.115 | 963.485 | 4102.63 | 4102.63
523.14 | 963.46 | 4100.22 | 4100.22
523.165 | 963.435 | 4125 | 4125
523.19 | 963.41 | 4176.75 | 4176.75
523.215 | 963.385 | 4207.02 | 4207.02
523.24 | 963.36 | 4239.04 | 4239.04
523.265 | 963.335 | 4216.45 | 4216.45
523.29 | 963.31 | 4196.05 | 4196.05
523.315 | 963.285 | 4248.25 | 4248.25
523.34 | 963.26 | 4240.35 | 4240.35
523.365 | 963.235 | 4303.95 | 4303.95
523.39 | 963.21 | 4289.25 | 4289.25
523.415 | 963.185 | 4338.16 | 4338.16
523.44 | 963.16 | 4295.61 | 4295.61
523.465 | 963.135 | 4325 | 4325
523.49 | 963.11 | 4355.26 | 4355.26
523.515 | 963.085 | 4402.63 | 4402.63
523.54 | 963.06 | 4406.36 | 4406.36
523.565 | 963.035 | 4409.65 | 4409.65
523.59 | 963.01 | 4485.31 | 4485.31
523.615 | 962.985 | 4488.6 | 4488.6
523.64 | 962.96 | 4467.98 | 4467.98
523.665 | 962.935 | 4482.68 | 4482.68
523.69 | 962.91 | 4501.54 | 4501.54
523.715 | 962.885 | 4508.33 | 4508.33
523.74 | 962.86 | 4537.28 | 4537.28
523.765 | 962.835 | 4547.15 | 4547.15
523.79 | 962.81 | 4565.13 | 4565.13
523.815 | 962.785 | 4576.1 | 4576.1
523.84 | 962.76 | 4613.16 | 4613.16
523.865 | 962.735 | 4570.61 | 4570.61
523.89 | 962.71 | 4592.76 | 4592.76
523.915 | 962.685 | 4584.65 | 4584.65
523.94 | 962.66 | 4621.27 | 4621.27
523.965 | 962.635 | 4619.08 | 4619.08
523.99 | 962.61 | 4665.13 | 4665.13
524.015 | 962.585 | 4703.95 | 4703.95
524.04 | 962.56 | 4699.34 | 4699.34
524.065 | 962.535 | 4678.29 | 4678.29
524.09 | 962.51 | 4693.42 | 4693.42
524.115 | 962.485 | 4736.84 | 4736.84
524.14 | 962.46 | 4706.14 | 4706.14
524.165 | 962.435 | 4695.83 | 4695.83
524.19 | 962.41 | 4738.38 | 4738.38
524.215 | 962.385 | 4737.5 | 4737.5
524.24 | 962.36 | 4769.96 | 4769.96
524.265 | 962.335 | 4773.9 | 4773.9
524.29 | 962.31 | 4780.92 | 4780.92
524.315 | 962.285 | 4767.11 | 4767.11
524.34 | 962.26 | 4817.98 | 4817.98
524.365 | 962.235 | 4817.32 | 4817.32
524.39 | 962.21 | 4781.36 | 4781.36
524.415 | 962.185 | 4825.44 | 4825.44
524.44 | 962.16 | 4784.21 | 4784.21
524.465 | 962.135 | 4821.49 | 4821.49
524.49 | 962.11 | 4784.21 | 4784.21
524.515 | 962.085 | 4805.48 | 4805.48
524.54 | 962.06 | 4818.42 | 4818.42
524.565 | 962.035 | 4810.09 | 4810.09
524.59 | 962.01 | 4805.7 | 4805.7
524.615 | 961.985 | 4766.23 | 4766.23
524.64 | 961.96 | 4775.44 | 4775.44
524.665 | 961.935 | 4761.18 | 4761.18
524.69 | 961.91 | 4761.62 | 4761.62
524.715 | 961.885 | 4744.08 | 4744.08
524.74 | 961.86 | 4724.34 | 4724.34
524.765 | 961.835 | 4722.15 | 4722.15
524.79 | 961.81 | 4714.69 | 4714.69
524.815 | 961.785 | 4716.67 | 4716.67
524.84 | 961.76 | 4694.52 | 4694.52
524.865 | 961.735 | 4661.18 | 4661.18
524.89 | 961.71 | 4735.31 | 4735.31
524.915 | 961.685 | 4661.18 | 4661.18
524.94 | 961.66 | 4662.06 | 4662.06
524.965 | 961.635 | 4672.15 | 4672.15
524.99 | 961.61 | 4651.97 | 4651.97
525.015 | 961.585 | 4632.89 | 4632.89
525.04 | 961.56 | 4625.88 | 4625.88
525.065 | 961.535 | 4604.17 | 4604.17
525.09 | 961.51 | 4594.08 | 4594.08
525.115 | 961.485 | 4492.76 | 4492.76
525.14 | 961.46 | 4498.9 | 4498.9
525.165 | 961.435 | 4504.17 | 4504.17
525.19 | 961.41 | 4467.54 | 4467.54
525.215 | 961.385 | 4482.02 | 4482.02
525.24 | 961.36 | 4498.9 | 4498.9
525.265 | 961.335 | 4408.77 | 4408.77
525.29 | 961.31 | 4426.54 | 4426.54
525.315 | 961.285 | 4417.76 | 4417.76
525.34 | 961.26 | 4367.54 | 4367.54
525.365 | 961.235 | 4330.04 | 4330.04
525.39 | 961.21 | 4349.78 | 4349.78
525.415 | 961.185 | 4403.95 | 4403.95
525.44 | 961.16 | 4343.2 | 4343.2
525.465 | 961.135 | 4305.7 | 4305.7
525.49 | 961.11 | 4275.44 | 4275.44
525.515 | 961.085 | 4257.02 | 4257.02
525.54 | 961.06 | 4277.63 | 4277.63
525.565 | 961.035 | 4239.04 | 4239.04
525.59 | 961.01 | 4181.14 | 4181.14
525.615 | 960.985 | 4199.34 | 4199.34
525.64 | 960.96 | 4192.54 | 4192.54
525.665 | 960.935 | 4141.45 | 4141.45
525.69 | 960.91 | 4138.82 | 4138.82
525.715 | 960.885 | 4132.02 | 4132.02
525.74 | 960.86 | 4120.61 | 4120.61
525.765 | 960.835 | 4125.66 | 4125.66
525.79 | 960.81 | 4110.31 | 4110.31
525.815 | 960.785 | 4092.98 | 4092.98
525.84 | 960.76 | 4089.04 | 4089.04
525.865 | 960.735 | 4100.22 | 4100.22
525.89 | 960.71 | 4079.82 | 4079.82
525.915 | 960.685 | 4082.89 | 4082.89
525.94 | 960.66 | 4010.96 | 4010.96
525.965 | 960.635 | 3983.77 | 3983.77
525.99 | 960.61 | 3974.78 | 3974.78
526.015 | 960.585 | 3984.21 | 3984.21
526.04 | 960.56 | 3917.54 | 3917.54
526.065 | 960.535 | 3939.04 | 3939.04
526.09 | 960.51 | 3934.65 | 3934.65
526.115 | 960.485 | 3944.96 | 3944.96
526.14 | 960.46 | 3940.57 | 3940.57
526.165 | 960.435 | 3870.83 | 3870.83
526.19 | 960.41 | 3917.76 | 3917.76
526.215 | 960.385 | 3909.87 | 3909.87
526.24 | 960.36 | 3909.87 | 3909.87
526.265 | 960.335 | 3861.84 | 3861.84
526.29 | 960.31 | 3856.58 | 3856.58
526.315 | 960.285 | 3855.48 | 3855.48
526.34 | 960.26 | 3825.22 | 3825.22
526.365 | 960.235 | 3887.06 | 3887.06
526.39 | 960.21 | 3835.09 | 3835.09
526.415 | 960.185 | 3805.92 | 3805.92
526.44 | 960.16 | 3817.54 | 3817.54
526.465 | 960.135 | 3791.67 | 3791.67
526.49 | 960.11 | 3776.1 | 3776.1
526.515 | 960.085 | 3766.45 | 3766.45
526.54 | 960.06 | 3744.96 | 3744.96
526.565 | 960.035 | 3762.94 | 3762.94
526.59 | 960.01 | 3753.29 | 3753.29
526.615 | 959.985 | 3689.04 | 3689.04
526.64 | 959.96 | 3705.92 | 3705.92
526.665 | 959.935 | 3728.51 | 3728.51
526.69 | 959.91 | 3715.13 | 3715.13
526.715 | 959.885 | 3719.74 | 3719.74
526.74 | 959.86 | 3723.9 | 3723.9
526.765 | 959.835 | 3717.54 | 3717.54
526.79 | 959.81 | 3683.55 | 3683.55
526.815 | 959.785 | 3668.2 | 3668.2
526.84 | 959.76 | 3665.57 | 3665.57
526.865 | 959.735 | 3649.56 | 3649.56
526.89 | 959.71 | 3656.36 | 3656.36
526.915 | 959.685 | 3620.83 | 3620.83
526.94 | 959.66 | 3608.55 | 3608.55
526.965 | 959.635 | 3620.61 | 3620.61
526.99 | 959.61 | 3648.25 | 3648.25
527.015 | 959.585 | 3615.13 | 3615.13
527.04 | 959.56 | 3615.13 | 3615.13
527.065 | 959.535 | 3606.58 | 3606.58
527.09 | 959.51 | 3593.2 | 3593.2
527.115 | 959.485 | 3562.06 | 3562.06
527.14 | 959.46 | 3591.89 | 3591.89
527.165 | 959.435 | 3644.3 | 3644.3
527.19 | 959.41 | 3624.34 | 3624.34
527.215 | 959.385 | 3598.68 | 3598.68
527.24 | 959.36 | 3641.89 | 3641.89
527.265 | 959.335 | 3610.09 | 3610.09
527.29 | 959.31 | 3600.22 | 3600.22
527.315 | 959.285 | 3613.82 | 3613.82
527.34 | 959.26 | 3585.09 | 3585.09
527.365 | 959.235 | 3616.89 | 3616.89
527.39 | 959.21 | 3558.33 | 3558.33
527.415 | 959.185 | 3548.9 | 3548.9
527.44 | 959.16 | 3578.07 | 3578.07
527.465 | 959.135 | 3557.46 | 3557.46
527.49 | 959.11 | 3568.42 | 3568.42
527.515 | 959.085 | 3560.53 | 3560.53
527.54 | 959.06 | 3574.78 | 3574.78
527.565 | 959.035 | 3579.61 | 3579.61
527.59 | 959.01 | 3546.93 | 3546.93
527.615 | 958.985 | 3566.01 | 3566.01
527.64 | 958.96 | 3590.79 | 3590.79
527.665 | 958.935 | 3595.83 | 3595.83
527.69 | 958.91 | 3575.22 | 3575.22
527.715 | 958.885 | 3561.62 | 3561.62
527.74 | 958.86 | 3560.09 | 3560.09
527.765 | 958.835 | 3604.82 | 3604.82
527.79 | 958.81 | 3617.54 | 3617.54
527.815 | 958.785 | 3583.55 | 3583.55
527.84 | 958.76 | 3575.22 | 3575.22
527.865 | 958.735 | 3619.52 | 3619.52
527.89 | 958.71 | 3562.94 | 3562.94
527.915 | 958.685 | 3539.47 | 3539.47
527.94 | 958.66 | 3542.54 | 3542.54
527.965 | 958.635 | 3602.19 | 3602.19
527.99 | 958.61 | 3594.08 | 3594.08
528.015 | 958.585 | 3561.18 | 3561.18
528.04 | 958.56 | 3578.73 | 3578.73
528.065 | 958.535 | 3524.12 | 3524.12
528.09 | 958.51 | 3541.23 | 3541.23
528.115 | 958.485 | 3571.05 | 3571.05
528.14 | 958.46 | 3572.15 | 3572.15
528.165 | 958.435 | 3603.07 | 3603.07
528.19 | 958.41 | 3564.69 | 3564.69
528.215 | 958.385 | 3524.34 | 3524.34
528.24 | 958.36 | 3586.62 | 3586.62
528.265 | 958.335 | 3511.62 | 3511.62
528.29 | 958.31 | 3508.11 | 3508.11
528.315 | 958.285 | 3514.69 | 3514.69
528.34 | 958.26 | 3526.1 | 3526.1
528.365 | 958.235 | 3530.26 | 3530.26
528.39 | 958.21 | 3560.09 | 3560.09
528.415 | 958.185 | 3573.68 | 3573.68
528.44 | 958.16 | 3567.76 | 3567.76
528.465 | 958.135 | 3552.41 | 3552.41
528.49 | 958.11 | 3574.78 | 3574.78
528.515 | 958.085 | 3566.45 | 3566.45
528.54 | 958.06 | 3583.33 | 3583.33
528.565 | 958.035 | 3525 | 3525
528.59 | 958.01 | 3575.88 | 3575.88
528.615 | 957.985 | 3568.42 | 3568.42
528.64 | 957.96 | 3568.86 | 3568.86
528.665 | 957.935 | 3582.02 | 3582.02
528.69 | 957.91 | 3574.12 | 3574.12
528.715 | 957.885 | 3566.67 | 3566.67
528.74 | 957.86 | 3560.09 | 3560.09
528.765 | 957.835 | 3555.92 | 3555.92
528.79 | 957.81 | 3553.29 | 3553.29
528.815 | 957.785 | 3570.83 | 3570.83
528.84 | 957.76 | 3528.51 | 3528.51
528.865 | 957.735 | 3563.82 | 3563.82
528.89 | 957.71 | 3557.24 | 3557.24
528.915 | 957.685 | 3584.87 | 3584.87
528.94 | 957.66 | 3598.03 | 3598.03
528.965 | 957.635 | 3631.14 | 3631.14
528.99 | 957.61 | 3621.93 | 3621.93
529.015 | 957.585 | 3593.64 | 3593.64
529.04 | 957.56 | 3563.38 | 3563.38
529.065 | 957.535 | 3610.31 | 3610.31
529.09 | 957.51 | 3614.91 | 3614.91
529.115 | 957.485 | 3611.18 | 3611.18
529.14 | 957.46 | 3572.15 | 3572.15
529.165 | 957.435 | 3577.85 | 3577.85
529.19 | 957.41 | 3589.69 | 3589.69
529.215 | 957.385 | 3584.65 | 3584.65
529.24 | 957.36 | 3560.75 | 3560.75
529.265 | 957.335 | 3591.45 | 3591.45
529.29 | 957.31 | 3641.01 | 3641.01
529.315 | 957.285 | 3618.2 | 3618.2
529.34 | 957.26 | 3631.14 | 3631.14
529.365 | 957.235 | 3586.84 | 3586.84
529.39 | 957.21 | 3590.57 | 3590.57
529.415 | 957.185 | 3652.19 | 3652.19
529.44 | 957.16 | 3627.41 | 3627.41
529.465 | 957.135 | 3651.54 | 3651.54
529.49 | 957.11 | 3614.04 | 3614.04
529.515 | 957.085 | 3673.68 | 3673.68
529.54 | 957.06 | 3648.68 | 3648.68
529.565 | 957.035 | 3698.9 | 3698.9
529.59 | 957.01 | 3697.37 | 3697.37
529.615 | 956.985 | 3620.39 | 3620.39
529.64 | 956.96 | 3690.57 | 3690.57
529.665 | 956.935 | 3689.25 | 3689.25
529.69 | 956.91 | 3694.96 | 3694.96
529.715 | 956.885 | 3710.53 | 3710.53
529.74 | 956.86 | 3716.67 | 3716.67
529.765 | 956.835 | 3717.11 | 3717.11
529.79 | 956.81 | 3762.28 | 3762.28
529.815 | 956.785 | 3720.83 | 3720.83
529.84 | 956.76 | 3724.56 | 3724.56
529.865 | 956.735 | 3770.61 | 3770.61
529.89 | 956.71 | 3741.01 | 3741.01
529.915 | 956.685 | 3745.83 | 3745.83
529.94 | 956.66 | 3760.96 | 3760.96
529.965 | 956.635 | 3771.49 | 3771.49
529.99 | 956.61 | 3720.61 | 3720.61
530.015 | 956.585 | 3762.06 | 3762.06
530.04 | 956.56 | 3759.21 | 3759.21
530.065 | 956.535 | 3793.42 | 3793.42
530.09 | 956.51 | 3803.51 | 3803.51
530.115 | 956.485 | 3788.82 | 3788.82
530.14 | 956.46 | 3800.44 | 3800.44
530.165 | 956.435 | 3849.56 | 3849.56
530.19 | 956.41 | 3859.21 | 3859.21
530.215 | 956.385 | 3828.29 | 3828.29
530.24 | 956.36 | 3881.14 | 3881.14
530.265 | 956.335 | 3859.43 | 3859.43
530.29 | 956.31 | 3855.48 | 3855.48
530.315 | 956.285 | 3900.22 | 3900.22
530.34 | 956.26 | 3930.48 | 3930.48
530.365 | 956.235 | 3910.09 | 3910.09
530.39 | 956.21 | 3924.56 | 3924.56
530.415 | 956.185 | 3972.15 | 3972.15
530.44 | 956.16 | 3955.92 | 3955.92
530.465 | 956.135 | 3981.58 | 3981.58
530.49 | 956.11 | 3942.54 | 3942.54
530.515 | 956.085 | 3985.53 | 3985.53
530.54 | 956.06 | 4034.87 | 4034.87
530.565 | 956.035 | 4014.25 | 4014.25
530.59 | 956.01 | 4009.87 | 4009.87
530.615 | 955.985 | 4033.33 | 4033.33
530.64 | 955.96 | 4034.43 | 4034.43
530.665 | 955.935 | 4080.7 | 4080.7
530.69 | 955.91 | 4064.25 | 4064.25
530.715 | 955.885 | 4051.1 | 4051.1
530.74 | 955.86 | 4071.49 | 4071.49
530.765 | 955.835 | 4107.68 | 4107.68
530.79 | 955.81 | 4110.96 | 4110.96
530.815 | 955.785 | 4144.08 | 4144.08
530.84 | 955.76 | 4210.53 | 4210.53
530.865 | 955.735 | 4156.58 | 4156.58
530.89 | 955.71 | 4182.89 | 4182.89
530.915 | 955.685 | 4153.73 | 4153.73
530.94 | 955.66 | 4189.91 | 4189.91
530.965 | 955.635 | 4178.73 | 4178.73
530.99 | 955.61 | 4189.47 | 4189.47
531.015 | 955.585 | 4223.03 | 4223.03
531.04 | 955.56 | 4220.39 | 4220.39
531.065 | 955.535 | 4194.08 | 4194.08
531.09 | 955.51 | 4241.23 | 4241.23
531.115 | 955.485 | 4262.94 | 4262.94
531.14 | 955.46 | 4245.61 | 4245.61
531.165 | 955.435 | 4267.11 | 4267.11
531.19 | 955.41 | 4304.61 | 4304.61
531.215 | 955.385 | 4299.34 | 4299.34
531.24 | 955.36 | 4331.58 | 4331.58
531.265 | 955.335 | 4286.84 | 4286.84
531.29 | 955.31 | 4398.03 | 4398.03
531.315 | 955.285 | 4399.56 | 4399.56
531.34 | 955.26 | 4334.21 | 4334.21
531.365 | 955.235 | 4380.48 | 4380.48
531.39 | 955.21 | 4362.72 | 4362.72
531.415 | 955.185 | 4425.22 | 4425.22
531.44 | 955.16 | 4424.78 | 4424.78
531.465 | 955.135 | 4398.9 | 4398.9
531.49 | 955.11 | 4395.18 | 4395.18
531.515 | 955.085 | 4444.74 | 4444.74
531.54 | 955.06 | 4448.68 | 4448.68
531.565 | 955.035 | 4464.69 | 4464.69
531.59 | 955.01 | 4451.32 | 4451.32
531.615 | 954.985 | 4477.41 | 4477.41
531.64 | 954.96 | 4534.21 | 4534.21
531.665 | 954.935 | 4487.28 | 4487.28
531.69 | 954.91 | 4482.89 | 4482.89
531.715 | 954.885 | 4561.84 | 4561.84
531.74 | 954.86 | 4573.46 | 4573.46
531.765 | 954.835 | 4591.23 | 4591.23
531.79 | 954.81 | 4573.46 | 4573.46
531.815 | 954.785 | 4587.28 | 4587.28
531.84 | 954.76 | 4582.24 | 4582.24
531.865 | 954.735 | 4576.54 | 4576.54
531.89 | 954.71 | 4590.13 | 4590.13
531.915 | 954.685 | 4638.6 | 4638.6
531.94 | 954.66 | 4653.95 | 4653.95
531.965 | 954.635 | 4626.54 | 4626.54
531.99 | 954.61 | 4741.01 | 4741.01
532.015 | 954.585 | 4700.66 | 4700.66
532.04 | 954.56 | 4652.85 | 4652.85
532.065 | 954.535 | 4650.88 | 4650.88
532.09 | 954.51 | 4723.9 | 4723.9
532.115 | 954.485 | 4699.34 | 4699.34
532.14 | 954.46 | 4742.98 | 4742.98
532.165 | 954.435 | 4752.85 | 4752.85
532.19 | 954.41 | 4719.08 | 4719.08
532.215 | 954.385 | 4724.78 | 4724.78
532.24 | 954.36 | 4744.96 | 4744.96
532.265 | 954.335 | 4733.99 | 4733.99
532.29 | 954.31 | 4773.46 | 4773.46
532.315 | 954.285 | 4703.73 | 4703.73
532.34 | 954.26 | 4742.98 | 4742.98
532.365 | 954.235 | 4765.57 | 4765.57
532.39 | 954.21 | 4795.39 | 4795.39
532.415 | 954.185 | 4729.17 | 4729.17
532.44 | 954.16 | 4737.28 | 4737.28
532.465 | 954.135 | 4734.65 | 4734.65
532.49 | 954.11 | 4685.09 | 4685.09
532.515 | 954.085 | 4724.78 | 4724.78
532.54 | 954.06 | 4702.85 | 4702.85
532.565 | 954.035 | 4692.98 | 4692.98
532.59 | 954.01 | 4714.91 | 4714.91
532.615 | 953.985 | 4689.47 | 4689.47
532.64 | 953.96 | 4664.04 | 4664.04
532.665 | 953.935 | 4628.51 | 4628.51
532.69 | 953.91 | 4642.54 | 4642.54
532.715 | 953.885 | 4644.96 | 4644.96
532.74 | 953.86 | 4587.28 | 4587.28
532.765 | 953.835 | 4568.2 | 4568.2
532.79 | 953.81 | 4612.28 | 4612.28
532.815 | 953.785 | 4555.48 | 4555.48
532.84 | 953.76 | 4495.83 | 4495.83
532.865 | 953.735 | 4488.82 | 4488.82
532.89 | 953.71 | 4483.99 | 4483.99
532.915 | 953.685 | 4486.84 | 4486.84
532.94 | 953.66 | 4469.74 | 4469.74
532.965 | 953.635 | 4462.72 | 4462.72
532.99 | 953.61 | 4423.03 | 4423.03
533.015 | 953.585 | 4366.45 | 4366.45
533.04 | 953.56 | 4303.07 | 4303.07
533.065 | 953.535 | 4323.03 | 4323.03
533.09 | 953.51 | 4311.4 | 4311.4
533.115 | 953.485 | 4269.96 | 4269.96
533.14 | 953.46 | 4223.68 | 4223.68
533.165 | 953.435 | 4222.81 | 4222.81
533.19 | 953.41 | 4171.71 | 4171.71
533.215 | 953.385 | 4126.97 | 4126.97
533.24 | 953.36 | 4195.83 | 4195.83
533.265 | 953.335 | 4099.78 | 4099.78
533.29 | 953.31 | 4108.33 | 4108.33
533.315 | 953.285 | 4044.74 | 4044.74
533.34 | 953.26 | 3984.21 | 3984.21
533.365 | 953.235 | 4005.48 | 4005.48
533.39 | 953.21 | 4012.72 | 4012.72
533.415 | 953.185 | 3993.2 | 3993.2
533.44 | 953.16 | 3956.36 | 3956.36
533.465 | 953.135 | 3953.73 | 3953.73
533.49 | 953.11 | 3974.56 | 3974.56
533.515 | 953.085 | 3933.11 | 3933.11
533.54 | 953.06 | 3899.56 | 3899.56
533.565 | 953.035 | 3896.71 | 3896.71
533.59 | 953.01 | 3896.27 | 3896.27
533.615 | 952.985 | 3869.96 | 3869.96
533.64 | 952.96 | 3848.46 | 3848.46
533.665 | 952.935 | 3819.52 | 3819.52
533.69 | 952.91 | 3842.76 | 3842.76
533.715 | 952.885 | 3824.12 | 3824.12
533.74 | 952.86 | 3796.27 | 3796.27
533.765 | 952.835 | 3804.61 | 3804.61
533.79 | 952.81 | 3814.04 | 3814.04
533.815 | 952.785 | 3738.16 | 3738.16
533.84 | 952.76 | 3725.44 | 3725.44
533.865 | 952.735 | 3796.93 | 3796.93
533.89 | 952.71 | 3785.31 | 3785.31
533.915 | 952.685 | 3737.28 | 3737.28
533.94 | 952.66 | 3748.03 | 3748.03
533.965 | 952.635 | 3748.9 | 3748.9
533.99 | 952.61 | 3718.64 | 3718.64
534.015 | 952.585 | 3761.84 | 3761.84
534.04 | 952.56 | 3758.77 | 3758.77
534.065 | 952.535 | 3707.89 | 3707.89
534.09 | 952.51 | 3733.11 | 3733.11
534.115 | 952.485 | 3725.66 | 3725.66
534.14 | 952.46 | 3759.21 | 3759.21
534.165 | 952.435 | 3688.82 | 3688.82
534.19 | 952.41 | 3744.96 | 3744.96
534.215 | 952.385 | 3692.76 | 3692.76
534.24 | 952.36 | 3694.08 | 3694.08
534.265 | 952.335 | 3695.39 | 3695.39
534.29 | 952.31 | 3684.21 | 3684.21
534.315 | 952.285 | 3690.79 | 3690.79
534.34 | 952.26 | 3658.77 | 3658.77
534.365 | 952.235 | 3691.89 | 3691.89
534.39 | 952.21 | 3691.89 | 3691.89
534.415 | 952.185 | 3647.37 | 3647.37
534.44 | 952.16 | 3664.91 | 3664.91
534.465 | 952.135 | 3666.45 | 3666.45
534.49 | 952.11 | 3661.62 | 3661.62
534.515 | 952.085 | 3647.15 | 3647.15
534.54 | 952.06 | 3642.32 | 3642.32
534.565 | 952.035 | 3628.07 | 3628.07
534.59 | 952.01 | 3639.91 | 3639.91
534.615 | 951.985 | 3646.93 | 3646.93
534.64 | 951.96 | 3619.74 | 3619.74
534.665 | 951.935 | 3640.79 | 3640.79
534.69 | 951.91 | 3622.59 | 3622.59
534.715 | 951.885 | 3583.77 | 3583.77
534.74 | 951.86 | 3616.89 | 3616.89
534.765 | 951.835 | 3604.17 | 3604.17
534.79 | 951.81 | 3545.83 | 3545.83
534.815 | 951.785 | 3608.99 | 3608.99
534.84 | 951.76 | 3620.18 | 3620.18
534.865 | 951.735 | 3616.89 | 3616.89
534.89 | 951.71 | 3595.61 | 3595.61
534.915 | 951.685 | 3582.02 | 3582.02
534.94 | 951.66 | 3569.74 | 3569.74
534.965 | 951.635 | 3592.11 | 3592.11
534.99 | 951.61 | 3560.75 | 3560.75
535.015 | 951.585 | 3555.48 | 3555.48
535.04 | 951.56 | 3566.89 | 3566.89
535.065 | 951.535 | 3545.18 | 3545.18
535.09 | 951.51 | 3539.69 | 3539.69
535.115 | 951.485 | 3564.04 | 3564.04
535.14 | 951.46 | 3525 | 3525
535.165 | 951.435 | 3540.35 | 3540.35
535.19 | 951.41 | 3508.77 | 3508.77
535.215 | 951.385 | 3490.35 | 3490.35
535.24 | 951.36 | 3495.83 | 3495.83
535.265 | 951.335 | 3525.22 | 3525.22
535.29 | 951.31 | 3490.57 | 3490.57
535.315 | 951.285 | 3475 | 3475
535.34 | 951.26 | 3477.85 | 3477.85
535.365 | 951.235 | 3486.62 | 3486.62
535.39 | 951.21 | 3470.83 | 3470.83
535.415 | 951.185 | 3493.2 | 3493.2
535.44 | 951.16 | 3450.66 | 3450.66
535.465 | 951.135 | 3439.25 | 3439.25
535.49 | 951.11 | 3446.05 | 3446.05
535.515 | 951.085 | 3439.47 | 3439.47
535.54 | 951.06 | 3387.28 | 3387.28
535.565 | 951.035 | 3390.13 | 3390.13
535.59 | 951.01 | 3424.34 | 3424.34
535.615 | 950.985 | 3408.99 | 3408.99
535.64 | 950.96 | 3383.77 | 3383.77
535.665 | 950.935 | 3373.68 | 3373.68
535.69 | 950.91 | 3348.68 | 3348.68
535.715 | 950.885 | 3361.84 | 3361.84
535.74 | 950.86 | 3345.39 | 3345.39
535.765 | 950.835 | 3346.27 | 3346.27
535.79 | 950.81 | 3365.79 | 3365.79
535.815 | 950.785 | 3375.22 | 3375.22
535.84 | 950.76 | 3312.94 | 3312.94
535.865 | 950.735 | 3330.26 | 3330.26
535.89 | 950.71 | 3357.68 | 3357.68
535.915 | 950.685 | 3346.71 | 3346.71
535.94 | 950.66 | 3322.59 | 3322.59
535.965 | 950.635 | 3310.75 | 3310.75
535.99 | 950.61 | 3318.2 | 3318.2
536.015 | 950.585 | 3278.73 | 3278.73
536.04 | 950.56 | 3269.52 | 3269.52
536.065 | 950.535 | 3303.73 | 3303.73
536.09 | 950.51 | 3259.43 | 3259.43
536.115 | 950.485 | 3265.79 | 3265.79
536.14 | 950.46 | 3276.97 | 3276.97
536.165 | 950.435 | 3303.51 | 3303.51
536.19 | 950.41 | 3232.02 | 3232.02
536.215 | 950.385 | 3245.83 | 3245.83
536.24 | 950.36 | 3299.78 | 3299.78
536.265 | 950.335 | 3264.69 | 3264.69
536.29 | 950.31 | 3277.63 | 3277.63
536.315 | 950.285 | 3282.02 | 3282.02
536.34 | 950.26 | 3276.1 | 3276.1
536.365 | 950.235 | 3230.7 | 3230.7
536.39 | 950.21 | 3283.33 | 3283.33
536.415 | 950.185 | 3223.68 | 3223.68
536.44 | 950.16 | 3226.97 | 3226.97
536.465 | 950.135 | 3222.81 | 3222.81
536.49 | 950.11 | 3216.45 | 3216.45
536.515 | 950.085 | 3249.78 | 3249.78
536.54 | 950.06 | 3196.71 | 3196.71
536.565 | 950.035 | 3242.11 | 3242.11
536.59 | 950.01 | 3232.24 | 3232.24
536.615 | 949.985 | 3236.18 | 3236.18
536.64 | 949.96 | 3205.48 | 3205.48
536.665 | 949.935 | 3228.51 | 3228.51
536.69 | 949.91 | 3223.68 | 3223.68
536.715 | 949.885 | 3230.48 | 3230.48
536.74 | 949.86 | 3228.29 | 3228.29
536.765 | 949.835 | 3214.69 | 3214.69
536.79 | 949.81 | 3203.51 | 3203.51
536.815 | 949.785 | 3249.12 | 3249.12
536.84 | 949.76 | 3201.1 | 3201.1
536.865 | 949.735 | 3183.11 | 3183.11
536.89 | 949.71 | 3224.56 | 3224.56
536.915 | 949.685 | 3212.06 | 3212.06
536.94 | 949.66 | 3200 | 3200
536.965 | 949.635 | 3185.53 | 3185.53
536.99 | 949.61 | 3178.95 | 3178.95
537.015 | 949.585 | 3204.61 | 3204.61
537.04 | 949.56 | 3204.61 | 3204.61
537.065 | 949.535 | 3177.85 | 3177.85
537.09 | 949.51 | 3172.15 | 3172.15
537.115 | 949.485 | 3189.04 | 3189.04
537.14 | 949.46 | 3184.21 | 3184.21
537.165 | 949.435 | 3185.75 | 3185.75
537.19 | 949.41 | 3158.77 | 3158.77
537.215 | 949.385 | 3148.46 | 3148.46
537.24 | 949.36 | 3191.67 | 3191.67
537.265 | 949.335 | 3177.63 | 3177.63
537.29 | 949.31 | 3148.46 | 3148.46
537.315 | 949.285 | 3139.91 | 3139.91
537.34 | 949.26 | 3157.89 | 3157.89
537.365 | 949.235 | 3183.55 | 3183.55
537.39 | 949.21 | 3192.76 | 3192.76
537.415 | 949.185 | 3153.95 | 3153.95
537.44 | 949.16 | 3139.25 | 3139.25
537.465 | 949.135 | 3178.07 | 3178.07
537.49 | 949.11 | 3124.34 | 3124.34
537.515 | 949.085 | 3135.53 | 3135.53
537.54 | 949.06 | 3173.46 | 3173.46
537.565 | 949.035 | 3199.78 | 3199.78
537.59 | 949.01 | 3191.23 | 3191.23
537.615 | 948.985 | 3119.96 | 3119.96
537.64 | 948.96 | 3167.54 | 3167.54
537.665 | 948.935 | 3162.06 | 3162.06
537.69 | 948.91 | 3154.61 | 3154.61
537.715 | 948.885 | 3155.7 | 3155.7
537.74 | 948.86 | 3155.48 | 3155.48
537.765 | 948.835 | 3164.25 | 3164.25
537.79 | 948.81 | 3118.2 | 3118.2
537.815 | 948.785 | 3137.72 | 3137.72
537.84 | 948.76 | 3130.04 | 3130.04
537.865 | 948.735 | 3133.55 | 3133.55
537.89 | 948.71 | 3173.68 | 3173.68
537.915 | 948.685 | 3179.17 | 3179.17
537.94 | 948.66 | 3157.68 | 3157.68
537.965 | 948.635 | 3152.63 | 3152.63
537.99 | 948.61 | 3127.63 | 3127.63
538.015 | 948.585 | 3161.84 | 3161.84
538.04 | 948.56 | 3150 | 3150
538.065 | 948.535 | 3149.34 | 3149.34
538.09 | 948.51 | 3168.86 | 3168.86
538.115 | 948.485 | 3155.26 | 3155.26
538.14 | 948.46 | 3181.58 | 3181.58
538.165 | 948.435 | 3112.28 | 3112.28
538.19 | 948.41 | 3117.11 | 3117.11
538.215 | 948.385 | 3199.12 | 3199.12
538.24 | 948.36 | 3201.54 | 3201.54
538.265 | 948.335 | 3178.07 | 3178.07
538.29 | 948.31 | 3158.77 | 3158.77
538.315 | 948.285 | 3116.45 | 3116.45
538.34 | 948.26 | 3150.44 | 3150.44
538.365 | 948.235 | 3179.82 | 3179.82
538.39 | 948.21 | 3166.67 | 3166.67
538.415 | 948.185 | 3123.9 | 3123.9
538.44 | 948.16 | 3101.32 | 3101.32
538.465 | 948.135 | 3164.04 | 3164.04
538.49 | 948.11 | 3166.89 | 3166.89
538.515 | 948.085 | 3087.94 | 3087.94
538.54 | 948.06 | 3144.96 | 3144.96
538.565 | 948.035 | 3119.96 | 3119.96
538.59 | 948.01 | 3103.51 | 3103.51
538.615 | 947.985 | 3129.82 | 3129.82
538.64 | 947.96 | 3146.27 | 3146.27
538.665 | 947.935 | 3121.71 | 3121.71
538.69 | 947.91 | 3162.5 | 3162.5
538.715 | 947.885 | 3122.37 | 3122.37
538.74 | 947.86 | 3148.68 | 3148.68
538.765 | 947.835 | 3121.49 | 3121.49
538.79 | 947.81 | 3115.79 | 3115.79
538.815 | 947.785 | 3109.87 | 3109.87
538.84 | 947.76 | 3110.53 | 3110.53
538.865 | 947.735 | 3149.78 | 3149.78
538.89 | 947.71 | 3131.58 | 3131.58
538.915 | 947.685 | 3118.2 | 3118.2
538.94 | 947.66 | 3106.58 | 3106.58
538.965 | 947.635 | 3129.61 | 3129.61
538.99 | 947.61 | 3110.53 | 3110.53
539.015 | 947.585 | 3126.32 | 3126.32
539.04 | 947.56 | 3135.75 | 3135.75
539.065 | 947.535 | 3124.78 | 3124.78
539.09 | 947.51 | 3128.29 | 3128.29
539.115 | 947.485 | 3141.23 | 3141.23
539.14 | 947.46 | 3109.65 | 3109.65
539.165 | 947.435 | 3109.21 | 3109.21
539.19 | 947.41 | 3139.04 | 3139.04
539.215 | 947.385 | 3133.11 | 3133.11
539.24 | 947.36 | 3139.25 | 3139.25
539.265 | 947.335 | 3132.02 | 3132.02
539.29 | 947.31 | 3103.73 | 3103.73
539.315 | 947.285 | 3095.83 | 3095.83
539.34 | 947.26 | 3131.36 | 3131.36
539.365 | 947.235 | 3155.04 | 3155.04
539.39 | 947.21 | 3146.49 | 3146.49
539.415 | 947.185 | 3132.02 | 3132.02
539.44 | 947.16 | 3137.5 | 3137.5
539.465 | 947.135 | 3107.02 | 3107.02
539.49 | 947.11 | 3076.54 | 3076.54
539.515 | 947.085 | 3085.09 | 3085.09
539.54 | 947.06 | 3125.22 | 3125.22
539.565 | 947.035 | 3111.84 | 3111.84
539.59 | 947.01 | 3122.15 | 3122.15
539.615 | 946.985 | 3088.16 | 3088.16
539.64 | 946.96 | 3088.82 | 3088.82
539.665 | 946.935 | 3112.28 | 3112.28
539.69 | 946.91 | 3094.74 | 3094.74
539.715 | 946.885 | 3144.3 | 3144.3
539.74 | 946.86 | 3070.83 | 3070.83
539.765 | 946.835 | 3082.46 | 3082.46
539.79 | 946.81 | 3102.19 | 3102.19
539.815 | 946.785 | 3117.76 | 3117.76
539.84 | 946.76 | 3095.39 | 3095.39
539.865 | 946.735 | 3068.42 | 3068.42
539.89 | 946.71 | 3143.42 | 3143.42
539.915 | 946.685 | 3100.22 | 3100.22
539.94 | 946.66 | 3115.79 | 3115.79
539.965 | 946.635 | 3126.54 | 3126.54
539.99 | 946.61 | 3108.11 | 3108.11
540.015 | 946.585 | 3099.56 | 3099.56
540.04 | 946.56 | 3123.68 | 3123.68
540.065 | 946.535 | 3101.54 | 3101.54
540.09 | 946.51 | 3066.67 | 3066.67
540.115 | 946.485 | 3074.78 | 3074.78
540.14 | 946.46 | 3131.8 | 3131.8
540.165 | 946.435 | 3134.21 | 3134.21
540.19 | 946.41 | 3114.91 | 3114.91
540.215 | 946.385 | 3165.79 | 3165.79
540.24 | 946.36 | 3117.32 | 3117.32
540.265 | 946.335 | 3149.56 | 3149.56
540.29 | 946.31 | 3130.26 | 3130.26
540.315 | 946.285 | 3134.21 | 3134.21
540.34 | 946.26 | 3111.18 | 3111.18
540.365 | 946.235 | 3109.43 | 3109.43
540.39 | 946.21 | 3116.67 | 3116.67
540.415 | 946.185 | 3084.87 | 3084.87
540.44 | 946.16 | 3091.45 | 3091.45
540.465 | 946.135 | 3087.72 | 3087.72
540.49 | 946.11 | 3110.31 | 3110.31
540.515 | 946.085 | 3119.96 | 3119.96
540.54 | 946.06 | 3107.89 | 3107.89
540.565 | 946.035 | 3096.71 | 3096.71
540.59 | 946.01 | 3118.86 | 3118.86
540.615 | 945.985 | 3137.94 | 3137.94
540.64 | 945.96 | 3144.52 | 3144.52
540.665 | 945.935 | 3139.69 | 3139.69
540.69 | 945.91 | 3123.46 | 3123.46
540.715 | 945.885 | 3149.78 | 3149.78
540.74 | 945.86 | 3167.76 | 3167.76
540.765 | 945.835 | 3141.89 | 3141.89
540.79 | 945.81 | 3132.02 | 3132.02
540.815 | 945.785 | 3173.68 | 3173.68
540.84 | 945.76 | 3167.32 | 3167.32
540.865 | 945.735 | 3171.49 | 3171.49
540.89 | 945.71 | 3171.71 | 3171.71
540.915 | 945.685 | 3138.82 | 3138.82
540.94 | 945.66 | 3146.49 | 3146.49
540.965 | 945.635 | 3172.59 | 3172.59
540.99 | 945.61 | 3156.58 | 3156.58
541.015 | 945.585 | 3219.52 | 3219.52
541.04 | 945.56 | 3188.6 | 3188.6
541.065 | 945.535 | 3184.43 | 3184.43
541.09 | 945.51 | 3198.9 | 3198.9
541.115 | 945.485 | 3214.04 | 3214.04
541.14 | 945.46 | 3206.36 | 3206.36
541.165 | 945.435 | 3208.77 | 3208.77
541.19 | 945.41 | 3214.04 | 3214.04
541.215 | 945.385 | 3219.74 | 3219.74
541.24 | 945.36 | 3201.97 | 3201.97
541.265 | 945.335 | 3212.5 | 3212.5
541.29 | 945.31 | 3233.99 | 3233.99
541.315 | 945.285 | 3271.05 | 3271.05
541.34 | 945.26 | 3234.87 | 3234.87
541.365 | 945.235 | 3253.95 | 3253.95
541.39 | 945.21 | 3294.3 | 3294.3
541.415 | 945.185 | 3330.92 | 3330.92
541.44 | 945.16 | 3332.68 | 3332.68
541.465 | 945.135 | 3322.81 | 3322.81
541.49 | 945.11 | 3328.07 | 3328.07
541.515 | 945.085 | 3307.02 | 3307.02
541.54 | 945.06 | 3356.8 | 3356.8
541.565 | 945.035 | 3346.49 | 3346.49
541.59 | 945.01 | 3345.61 | 3345.61
541.615 | 944.985 | 3381.8 | 3381.8
541.64 | 944.96 | 3413.6 | 3413.6
541.665 | 944.935 | 3447.59 | 3447.59
541.69 | 944.91 | 3432.68 | 3432.68
541.715 | 944.885 | 3416.67 | 3416.67
541.74 | 944.86 | 3434.87 | 3434.87
541.765 | 944.835 | 3488.82 | 3488.82
541.79 | 944.81 | 3473.03 | 3473.03
541.815 | 944.785 | 3562.5 | 3562.5
541.84 | 944.76 | 3588.6 | 3588.6
541.865 | 944.735 | 3585.31 | 3585.31
541.89 | 944.71 | 3617.11 | 3617.11
541.915 | 944.685 | 3600.44 | 3600.44
541.94 | 944.66 | 3612.28 | 3612.28
541.965 | 944.635 | 3648.68 | 3648.68
541.99 | 944.61 | 3688.6 | 3688.6
542.015 | 944.585 | 3680.04 | 3680.04
542.04 | 944.56 | 3707.46 | 3707.46
542.065 | 944.535 | 3708.55 | 3708.55
542.09 | 944.51 | 3704.61 | 3704.61
542.115 | 944.485 | 3720.83 | 3720.83
542.14 | 944.46 | 3746.49 | 3746.49
542.165 | 944.435 | 3812.06 | 3812.06
542.19 | 944.41 | 3820.61 | 3820.61
542.215 | 944.385 | 3834.21 | 3834.21
542.24 | 944.36 | 3836.62 | 3836.62
542.265 | 944.335 | 3847.81 | 3847.81
542.29 | 944.31 | 3892.98 | 3892.98
542.315 | 944.285 | 3909.87 | 3909.87
542.34 | 944.26 | 3930.7 | 3930.7
542.365 | 944.235 | 3955.26 | 3955.26
542.39 | 944.21 | 3988.38 | 3988.38
542.415 | 944.185 | 3967.32 | 3967.32
542.44 | 944.16 | 3992.76 | 3992.76
542.465 | 944.135 | 3996.05 | 3996.05
542.49 | 944.11 | 4040.57 | 4040.57
542.515 | 944.085 | 4047.59 | 4047.59
542.54 | 944.06 | 4087.72 | 4087.72
542.565 | 944.035 | 4132.02 | 4132.02
542.59 | 944.01 | 4115.13 | 4115.13
542.615 | 943.985 | 4089.91 | 4089.91
542.64 | 943.96 | 4126.32 | 4126.32
542.665 | 943.935 | 4151.97 | 4151.97
542.69 | 943.91 | 4181.14 | 4181.14
542.715 | 943.885 | 4176.54 | 4176.54
542.74 | 943.86 | 4162.06 | 4162.06
542.765 | 943.835 | 4212.72 | 4212.72
542.79 | 943.81 | 4207.46 | 4207.46
542.815 | 943.785 | 4216.01 | 4216.01
542.84 | 943.76 | 4251.97 | 4251.97
542.865 | 943.735 | 4232.46 | 4232.46
542.89 | 943.71 | 4252.41 | 4252.41
542.915 | 943.685 | 4265.35 | 4265.35
542.94 | 943.66 | 4283.55 | 4283.55
542.965 | 943.635 | 4217.98 | 4217.98
542.99 | 943.61 | 4238.6 | 4238.6
543.015 | 943.585 | 4269.08 | 4269.08
543.04 | 943.56 | 4249.56 | 4249.56
543.065 | 943.535 | 4262.06 | 4262.06
543.09 | 943.51 | 4246.71 | 4246.71
543.115 | 943.485 | 4260.96 | 4260.96
543.14 | 943.46 | 4304.82 | 4304.82
543.165 | 943.435 | 4316.01 | 4316.01
543.19 | 943.41 | 4272.59 | 4272.59
543.215 | 943.385 | 4223.9 | 4223.9
543.24 | 943.36 | 4197.81 | 4197.81
543.265 | 943.335 | 4201.1 | 4201.1
543.29 | 943.31 | 4235.09 | 4235.09
543.315 | 943.285 | 4210.31 | 4210.31
543.34 | 943.26 | 4186.18 | 4186.18
543.365 | 943.235 | 4196.27 | 4196.27
543.39 | 943.21 | 4182.68 | 4182.68
543.415 | 943.185 | 4135.75 | 4135.75
543.44 | 943.16 | 4178.95 | 4178.95
543.465 | 943.135 | 4165.57 | 4165.57
543.49 | 943.11 | 4161.4 | 4161.4
543.515 | 943.085 | 4169.08 | 4169.08
543.54 | 943.06 | 4167.98 | 4167.98
543.565 | 943.035 | 4144.3 | 4144.3
543.59 | 943.01 | 4105.26 | 4105.26
543.615 | 942.985 | 4098.46 | 4098.46
543.64 | 942.96 | 4082.02 | 4082.02
543.665 | 942.935 | 4100.44 | 4100.44
543.69 | 942.91 | 4040.35 | 4040.35
543.715 | 942.885 | 4059.87 | 4059.87
543.74 | 942.86 | 4040.79 | 4040.79
543.765 | 942.835 | 4063.38 | 4063.38
543.79 | 942.81 | 4077.85 | 4077.85
543.815 | 942.785 | 4083.33 | 4083.33
543.84 | 942.76 | 4092.54 | 4092.54
543.865 | 942.735 | 4073.03 | 4073.03
543.89 | 942.71 | 4067.98 | 4067.98
543.915 | 942.685 | 4092.98 | 4092.98
543.94 | 942.66 | 4051.75 | 4051.75
543.965 | 942.635 | 4077.19 | 4077.19
543.99 | 942.61 | 4036.84 | 4036.84
544.015 | 942.585 | 4044.08 | 4044.08
544.04 | 942.56 | 4058.99 | 4058.99
544.065 | 942.535 | 4066.67 | 4066.67
544.09 | 942.51 | 4089.47 | 4089.47
544.115 | 942.485 | 4115.35 | 4115.35
544.14 | 942.46 | 4135.96 | 4135.96
544.165 | 942.435 | 4110.96 | 4110.96
544.19 | 942.41 | 4106.36 | 4106.36
544.215 | 942.385 | 4135.96 | 4135.96
544.24 | 942.36 | 4132.89 | 4132.89
544.265 | 942.335 | 4105.7 | 4105.7
544.29 | 942.31 | 4117.11 | 4117.11
544.315 | 942.285 | 4114.91 | 4114.91
544.34 | 942.26 | 4155.26 | 4155.26
544.365 | 942.235 | 4170.39 | 4170.39
544.39 | 942.21 | 4156.58 | 4156.58
544.415 | 942.185 | 4234.65 | 4234.65
544.44 | 942.16 | 4180.04 | 4180.04
544.465 | 942.135 | 4200.66 | 4200.66
544.49 | 942.11 | 4198.25 | 4198.25
544.515 | 942.085 | 4191.01 | 4191.01
544.54 | 942.06 | 4232.46 | 4232.46
544.565 | 942.035 | 4216.67 | 4216.67
544.59 | 942.01 | 4196.27 | 4196.27
544.615 | 941.985 | 4216.23 | 4216.23
544.64 | 941.96 | 4194.96 | 4194.96
544.665 | 941.935 | 4224.12 | 4224.12
544.69 | 941.91 | 4211.62 | 4211.62
544.715 | 941.885 | 4232.68 | 4232.68
544.74 | 941.86 | 4273.46 | 4273.46
544.765 | 941.835 | 4280.04 | 4280.04
544.79 | 941.81 | 4269.74 | 4269.74
544.815 | 941.785 | 4300.22 | 4300.22
544.84 | 941.76 | 4223.03 | 4223.03
544.865 | 941.735 | 4235.96 | 4235.96
544.89 | 941.71 | 4263.82 | 4263.82
544.915 | 941.685 | 4281.8 | 4281.8
544.94 | 941.66 | 4239.69 | 4239.69
544.965 | 941.635 | 4253.73 | 4253.73
544.99 | 941.61 | 4238.6 | 4238.6
545.015 | 941.585 | 4271.27 | 4271.27
545.04 | 941.56 | 4272.59 | 4272.59
545.065 | 941.535 | 4210.09 | 4210.09
545.09 | 941.51 | 4248.25 | 4248.25
545.115 | 941.485 | 4240.57 | 4240.57
545.14 | 941.46 | 4300.66 | 4300.66
545.165 | 941.435 | 4198.25 | 4198.25
545.19 | 941.41 | 4219.74 | 4219.74
545.215 | 941.385 | 4231.14 | 4231.14
545.24 | 941.36 | 4234.43 | 4234.43
545.265 | 941.335 | 4266.67 | 4266.67
545.29 | 941.31 | 4306.58 | 4306.58
545.315 | 941.285 | 4306.36 | 4306.36
545.34 | 941.26 | 4318.2 | 4318.2
545.365 | 941.235 | 4269.52 | 4269.52
545.39 | 941.21 | 4237.28 | 4237.28
545.415 | 941.185 | 4253.51 | 4253.51
545.44 | 941.16 | 4277.41 | 4277.41
545.465 | 941.135 | 4272.81 | 4272.81
545.49 | 941.11 | 4255.7 | 4255.7
545.515 | 941.085 | 4262.72 | 4262.72
545.54 | 941.06 | 4273.68 | 4273.68
545.565 | 941.035 | 4285.96 | 4285.96
545.59 | 941.01 | 4269.74 | 4269.74
545.615 | 940.985 | 4305.7 | 4305.7
545.64 | 940.96 | 4258.11 | 4258.11
545.665 | 940.935 | 4234.21 | 4234.21
545.69 | 940.91 | 4278.07 | 4278.07
545.715 | 940.885 | 4282.24 | 4282.24
545.74 | 940.86 | 4259.65 | 4259.65
545.765 | 940.835 | 4300 | 4300
545.79 | 940.81 | 4209.21 | 4209.21
545.815 | 940.785 | 4204.82 | 4204.82
545.84 | 940.76 | 4226.75 | 4226.75
545.865 | 940.735 | 4199.78 | 4199.78
545.89 | 940.71 | 4240.57 | 4240.57
545.915 | 940.685 | 4203.29 | 4203.29
545.94 | 940.66 | 4193.42 | 4193.42
545.965 | 940.635 | 4170.61 | 4170.61
545.99 | 940.61 | 4131.8 | 4131.8
546.015 | 940.585 | 4042.54 | 4042.54
546.04 | 940.56 | 4117.98 | 4117.98
546.065 | 940.535 | 4125.44 | 4125.44
546.09 | 940.51 | 4103.73 | 4103.73
546.115 | 940.485 | 4074.34 | 4074.34
546.14 | 940.46 | 4047.15 | 4047.15
546.165 | 940.435 | 4046.49 | 4046.49
546.19 | 940.41 | 4057.89 | 4057.89
546.215 | 940.385 | 4029.39 | 4029.39
546.24 | 940.36 | 3993.64 | 3993.64
546.265 | 940.335 | 3956.36 | 3956.36
546.29 | 940.31 | 3920.18 | 3920.18
546.315 | 940.285 | 3923.25 | 3923.25
546.34 | 940.26 | 3922.59 | 3922.59
546.365 | 940.235 | 3936.4 | 3936.4
546.39 | 940.21 | 3861.62 | 3861.62
546.415 | 940.185 | 3853.07 | 3853.07
546.44 | 940.16 | 3813.6 | 3813.6
546.465 | 940.135 | 3791.45 | 3791.45
546.49 | 940.11 | 3743.2 | 3743.2
546.515 | 940.085 | 3738.16 | 3738.16
546.54 | 940.06 | 3764.91 | 3764.91
546.565 | 940.035 | 3689.04 | 3689.04
546.59 | 940.01 | 3665.35 | 3665.35
546.615 | 939.985 | 3631.8 | 3631.8
546.64 | 939.96 | 3640.57 | 3640.57
546.665 | 939.935 | 3597.15 | 3597.15
546.69 | 939.91 | 3552.41 | 3552.41
546.715 | 939.885 | 3528.29 | 3528.29
546.74 | 939.86 | 3471.27 | 3471.27
546.765 | 939.835 | 3476.97 | 3476.97
546.79 | 939.81 | 3452.41 | 3452.41
546.815 | 939.785 | 3401.54 | 3401.54
546.84 | 939.76 | 3353.95 | 3353.95
546.865 | 939.735 | 3382.02 | 3382.02
546.89 | 939.71 | 3353.29 | 3353.29
546.915 | 939.685 | 3313.38 | 3313.38
546.94 | 939.66 | 3266.89 | 3266.89
546.965 | 939.635 | 3285.53 | 3285.53
546.99 | 939.61 | 3283.11 | 3283.11
547.015 | 939.585 | 3257.68 | 3257.68
547.04 | 939.56 | 3210.31 | 3210.31
547.065 | 939.535 | 3219.3 | 3219.3
547.09 | 939.51 | 3160.75 | 3160.75
547.115 | 939.485 | 3112.94 | 3112.94
547.14 | 939.46 | 3105.92 | 3105.92
547.165 | 939.435 | 3171.27 | 3171.27
547.19 | 939.41 | 3142.54 | 3142.54
547.215 | 939.385 | 3143.42 | 3143.42
547.24 | 939.36 | 3106.8 | 3106.8
547.265 | 939.335 | 3108.55 | 3108.55
547.29 | 939.31 | 3124.12 | 3124.12
547.315 | 939.285 | 3071.93 | 3071.93
547.34 | 939.26 | 3085.75 | 3085.75
547.365 | 939.235 | 3090.79 | 3090.79
547.39 | 939.21 | 3101.97 | 3101.97
547.415 | 939.185 | 3068.2 | 3068.2
547.44 | 939.16 | 3070.83 | 3070.83
547.465 | 939.135 | 3057.68 | 3057.68
547.49 | 939.11 | 3050.66 | 3050.66
547.515 | 939.085 | 3014.25 | 3014.25
547.54 | 939.06 | 3055.48 | 3055.48
547.565 | 939.035 | 3046.27 | 3046.27
547.59 | 939.01 | 3044.3 | 3044.3
547.615 | 938.985 | 3050.22 | 3050.22
547.64 | 938.96 | 3035.31 | 3035.31
547.665 | 938.935 | 3044.52 | 3044.52
547.69 | 938.91 | 3032.02 | 3032.02
547.715 | 938.885 | 3036.62 | 3036.62
547.74 | 938.86 | 3047.59 | 3047.59
547.765 | 938.835 | 3040.13 | 3040.13
547.79 | 938.81 | 3041.45 | 3041.45
547.815 | 938.785 | 3030.7 | 3030.7
547.84 | 938.76 | 3064.25 | 3064.25
547.865 | 938.735 | 3011.62 | 3011.62
547.89 | 938.71 | 2999.34 | 2999.34
547.915 | 938.685 | 3011.4 | 3011.4
547.94 | 938.66 | 3053.51 | 3053.51
547.965 | 938.635 | 3014.25 | 3014.25
547.99 | 938.61 | 3028.29 | 3028.29
548.015 | 938.585 | 2980.7 | 2980.7
548.04 | 938.56 | 2988.6 | 2988.6
548.065 | 938.535 | 3023.25 | 3023.25
548.09 | 938.51 | 3003.51 | 3003.51
548.115 | 938.485 | 3030.48 | 3030.48
548.14 | 938.46 | 3016.45 | 3016.45
548.165 | 938.435 | 2976.54 | 2976.54
548.19 | 938.41 | 2972.37 | 2972.37
548.215 | 938.385 | 3032.46 | 3032.46
548.24 | 938.36 | 3011.62 | 3011.62
548.265 | 938.335 | 3018.42 | 3018.42
548.29 | 938.31 | 3033.55 | 3033.55
548.315 | 938.285 | 3020.18 | 3020.18
548.34 | 938.26 | 2971.71 | 2971.71
548.365 | 938.235 | 2997.59 | 2997.59
548.39 | 938.21 | 3059.43 | 3059.43
548.415 | 938.185 | 3026.75 | 3026.75
548.44 | 938.16 | 2968.42 | 2968.42
548.465 | 938.135 | 3011.4 | 3011.4
548.49 | 938.11 | 3027.85 | 3027.85
548.515 | 938.085 | 3028.95 | 3028.95
548.54 | 938.06 | 3062.72 | 3062.72
548.565 | 938.035 | 3062.5 | 3062.5
548.59 | 938.01 | 3037.06 | 3037.06
548.615 | 937.985 | 3013.82 | 3013.82
548.64 | 937.96 | 3034.87 | 3034.87
548.665 | 937.935 | 3032.68 | 3032.68
548.69 | 937.91 | 3063.82 | 3063.82
548.715 | 937.885 | 3026.1 | 3026.1
548.74 | 937.86 | 3051.32 | 3051.32
548.765 | 937.835 | 3075 | 3075
548.79 | 937.81 | 3072.59 | 3072.59
548.815 | 937.785 | 3079.39 | 3079.39
548.84 | 937.76 | 3085.09 | 3085.09
548.865 | 937.735 | 3076.1 | 3076.1
548.89 | 937.71 | 3041.45 | 3041.45
548.915 | 937.685 | 3070.18 | 3070.18
548.94 | 937.66 | 3078.73 | 3078.73
548.965 | 937.635 | 3082.02 | 3082.02
548.99 | 937.61 | 3094.3 | 3094.3
549.015 | 937.585 | 3073.68 | 3073.68
549.04 | 937.56 | 3103.95 | 3103.95
549.065 | 937.535 | 3135.75 | 3135.75
549.09 | 937.51 | 3075.44 | 3075.44
549.115 | 937.485 | 3101.97 | 3101.97
549.14 | 937.46 | 3082.46 | 3082.46
549.165 | 937.435 | 3139.04 | 3139.04
549.19 | 937.41 | 3188.38 | 3188.38
549.215 | 937.385 | 3158.99 | 3158.99
549.24 | 937.36 | 3143.64 | 3143.64
549.265 | 937.335 | 3147.37 | 3147.37
549.29 | 937.31 | 3136.84 | 3136.84
549.315 | 937.285 | 3178.73 | 3178.73
549.34 | 937.26 | 3184.43 | 3184.43
549.365 | 937.235 | 3193.42 | 3193.42
549.39 | 937.21 | 3201.1 | 3201.1
549.415 | 937.185 | 3184.65 | 3184.65
549.44 | 937.16 | 3187.5 | 3187.5
549.465 | 937.135 | 3263.38 | 3263.38
549.49 | 937.11 | 3219.74 | 3219.74
549.515 | 937.085 | 3229.39 | 3229.39
549.54 | 937.06 | 3245.83 | 3245.83
549.565 | 937.035 | 3279.17 | 3279.17
549.59 | 937.01 | 3264.91 | 3264.91
549.615 | 936.985 | 3336.84 | 3336.84
549.64 | 936.96 | 3346.71 | 3346.71
549.665 | 936.935 | 3344.74 | 3344.74
549.69 | 936.91 | 3349.34 | 3349.34
549.715 | 936.885 | 3350 | 3350
549.74 | 936.86 | 3365.79 | 3365.79
549.765 | 936.835 | 3398.68 | 3398.68
549.79 | 936.81 | 3410.75 | 3410.75
549.815 | 936.785 | 3445.39 | 3445.39
549.84 | 936.76 | 3477.85 | 3477.85
549.865 | 936.735 | 3451.54 | 3451.54
549.89 | 936.71 | 3497.59 | 3497.59
549.915 | 936.685 | 3506.8 | 3506.8
549.94 | 936.66 | 3496.49 | 3496.49
549.965 | 936.635 | 3560.96 | 3560.96
549.99 | 936.61 | 3576.54 | 3576.54
550.015 | 936.585 | 3562.06 | 3562.06
550.04 | 936.56 | 3633.33 | 3633.33
550.065 | 936.535 | 3641.45 | 3641.45
550.09 | 936.51 | 3643.64 | 3643.64
550.115 | 936.485 | 3669.74 | 3669.74
550.14 | 936.46 | 3695.39 | 3695.39
550.165 | 936.435 | 3721.93 | 3721.93
550.19 | 936.41 | 3721.27 | 3721.27
550.215 | 936.385 | 3767.32 | 3767.32
550.24 | 936.36 | 3817.32 | 3817.32
550.265 | 936.335 | 3837.72 | 3837.72
550.29 | 936.31 | 3854.61 | 3854.61
550.315 | 936.285 | 3905.26 | 3905.26
550.34 | 936.26 | 3941.23 | 3941.23
550.365 | 936.235 | 3927.19 | 3927.19
550.39 | 936.21 | 3965.13 | 3965.13
550.415 | 936.185 | 3964.91 | 3964.91
550.44 | 936.16 | 3998.68 | 3998.68
550.465 | 936.135 | 3972.81 | 3972.81
550.49 | 936.11 | 4034.43 | 4034.43
550.515 | 936.085 | 4058.55 | 4058.55
550.54 | 936.06 | 4130.26 | 4130.26
550.565 | 936.035 | 4177.19 | 4177.19
550.59 | 936.01 | 4164.25 | 4164.25
550.615 | 935.985 | 4190.57 | 4190.57
550.64 | 935.96 | 4239.25 | 4239.25
550.665 | 935.935 | 4265.13 | 4265.13
550.69 | 935.91 | 4251.54 | 4251.54
550.715 | 935.885 | 4250.22 | 4250.22
550.74 | 935.86 | 4367.11 | 4367.11
550.765 | 935.835 | 4355.26 | 4355.26
550.79 | 935.81 | 4347.15 | 4347.15
550.815 | 935.785 | 4401.54 | 4401.54
550.84 | 935.76 | 4424.12 | 4424.12
550.865 | 935.735 | 4455.48 | 4455.48
550.89 | 935.71 | 4495.61 | 4495.61
550.915 | 935.685 | 4485.75 | 4485.75
550.94 | 935.66 | 4504.61 | 4504.61
550.965 | 935.635 | 4561.18 | 4561.18
550.99 | 935.61 | 4588.38 | 4588.38
551.015 | 935.585 | 4639.69 | 4639.69
551.04 | 935.56 | 4646.49 | 4646.49
551.065 | 935.535 | 4694.3 | 4694.3
551.09 | 935.51 | 4717.76 | 4717.76
551.115 | 935.485 | 4775.22 | 4775.22
551.14 | 935.46 | 4766.45 | 4766.45
551.165 | 935.435 | 4744.74 | 4744.74
551.19 | 935.41 | 4814.69 | 4814.69
551.215 | 935.385 | 4830.7 | 4830.7
551.24 | 935.36 | 4885.31 | 4885.31
551.265 | 935.335 | 4900.66 | 4900.66
551.29 | 935.31 | 4941.23 | 4941.23
551.315 | 935.285 | 5018.86 | 5018.86
551.34 | 935.26 | 4993.64 | 4993.64
551.365 | 935.235 | 5085.75 | 5085.75
551.39 | 935.21 | 5062.06 | 5062.06
551.415 | 935.185 | 5078.51 | 5078.51
551.44 | 935.16 | 5072.15 | 5072.15
551.465 | 935.135 | 5136.84 | 5136.84
551.49 | 935.11 | 5192.11 | 5192.11
551.515 | 935.085 | 5289.69 | 5289.69
551.54 | 935.06 | 5314.69 | 5314.69
551.565 | 935.035 | 5320.61 | 5320.61
551.59 | 935.01 | 5279.39 | 5279.39
551.615 | 934.985 | 5355.26 | 5355.26
551.64 | 934.96 | 5397.15 | 5397.15
551.665 | 934.935 | 5381.36 | 5381.36
551.69 | 934.91 | 5506.58 | 5506.58
551.715 | 934.885 | 5488.6 | 5488.6
551.74 | 934.86 | 5509.65 | 5509.65
551.765 | 934.835 | 5622.81 | 5622.81
551.79 | 934.81 | 5598.03 | 5598.03
551.815 | 934.785 | 5655.92 | 5655.92
551.84 | 934.76 | 5688.16 | 5688.16
551.865 | 934.735 | 5741.89 | 5741.89
551.89 | 934.71 | 5740.35 | 5740.35
551.915 | 934.685 | 5808.11 | 5808.11
551.94 | 934.66 | 5823.25 | 5823.25
551.965 | 934.635 | 5917.54 | 5917.54
551.99 | 934.61 | 5927.19 | 5927.19
552.015 | 934.585 | 5930.92 | 5930.92
552.04 | 934.56 | 5976.1 | 5976.1
552.065 | 934.535 | 6022.37 | 6022.37
552.09 | 934.51 | 6035.96 | 6035.96
552.115 | 934.485 | 5985.31 | 5985.31
552.14 | 934.46 | 6066.01 | 6066.01
552.165 | 934.435 | 6061.84 | 6061.84
552.19 | 934.41 | 6015.57 | 6015.57
552.215 | 934.385 | 6081.58 | 6081.58
552.24 | 934.36 | 6107.24 | 6107.24
552.265 | 934.335 | 6077.85 | 6077.85
552.29 | 934.31 | 6065.79 | 6065.79
552.315 | 934.285 | 6023.03 | 6023.03
552.34 | 934.26 | 6036.4 | 6036.4
552.365 | 934.235 | 6037.06 | 6037.06
552.39 | 934.21 | 6046.93 | 6046.93
552.415 | 934.185 | 6003.95 | 6003.95
552.44 | 934.16 | 6000 | 6000
552.465 | 934.135 | 5983.77 | 5983.77
552.49 | 934.11 | 5927.63 | 5927.63
552.515 | 934.085 | 5956.14 | 5956.14
552.54 | 934.06 | 5806.58 | 5806.58
552.565 | 934.035 | 5763.38 | 5763.38
552.59 | 934.01 | 5736.84 | 5736.84
552.615 | 933.985 | 5708.55 | 5708.55
552.64 | 933.96 | 5668.64 | 5668.64
552.665 | 933.935 | 5585.96 | 5585.96
552.69 | 933.91 | 5584.21 | 5584.21
552.715 | 933.885 | 5485.75 | 5485.75
552.74 | 933.86 | 5423.03 | 5423.03
552.765 | 933.835 | 5343.2 | 5343.2
552.79 | 933.81 | 5284.65 | 5284.65
552.815 | 933.785 | 5231.36 | 5231.36
552.84 | 933.76 | 5137.28 | 5137.28
552.865 | 933.735 | 5103.73 | 5103.73
552.89 | 933.71 | 5017.76 | 5017.76
552.915 | 933.685 | 4937.72 | 4937.72
552.94 | 933.66 | 4849.56 | 4849.56
552.965 | 933.635 | 4848.9 | 4848.9
552.99 | 933.61 | 4753.51 | 4753.51
553.015 | 933.585 | 4651.1 | 4651.1
553.04 | 933.56 | 4557.89 | 4557.89
553.065 | 933.535 | 4548.03 | 4548.03
553.09 | 933.51 | 4494.08 | 4494.08
553.115 | 933.485 | 4448.68 | 4448.68
553.14 | 933.46 | 4356.8 | 4356.8
553.165 | 933.435 | 4328.07 | 4328.07
553.19 | 933.41 | 4270.61 | 4270.61
553.215 | 933.385 | 4262.5 | 4262.5
553.24 | 933.36 | 4194.3 | 4194.3
553.265 | 933.335 | 4111.18 | 4111.18
553.29 | 933.31 | 4059.87 | 4059.87
553.315 | 933.285 | 4074.34 | 4074.34
553.34 | 933.26 | 4014.25 | 4014.25
553.365 | 933.235 | 3967.54 | 3967.54
553.39 | 933.21 | 3917.54 | 3917.54
553.415 | 933.185 | 3864.69 | 3864.69
553.44 | 933.16 | 3864.69 | 3864.69
553.465 | 933.135 | 3813.6 | 3813.6
553.49 | 933.11 | 3806.14 | 3806.14
553.515 | 933.085 | 3792.11 | 3792.11
553.54 | 933.06 | 3774.12 | 3774.12
553.565 | 933.035 | 3680.48 | 3680.48
553.59 | 933.01 | 3705.92 | 3705.92
553.615 | 932.985 | 3681.8 | 3681.8
553.64 | 932.96 | 3653.73 | 3653.73
553.665 | 932.935 | 3625.88 | 3625.88
553.69 | 932.91 | 3644.08 | 3644.08
553.715 | 932.885 | 3622.15 | 3622.15
553.74 | 932.86 | 3608.77 | 3608.77
553.765 | 932.835 | 3586.84 | 3586.84
553.79 | 932.81 | 3587.5 | 3587.5
553.815 | 932.785 | 3536.18 | 3536.18
553.84 | 932.76 | 3496.71 | 3496.71
553.865 | 932.735 | 3507.46 | 3507.46
553.89 | 932.71 | 3498.03 | 3498.03
553.915 | 932.685 | 3491.23 | 3491.23
553.94 | 932.66 | 3498.46 | 3498.46
553.965 | 932.635 | 3441.45 | 3441.45
553.99 | 932.61 | 3510.75 | 3510.75
554.015 | 932.585 | 3455.48 | 3455.48
554.04 | 932.56 | 3443.2 | 3443.2
554.065 | 932.535 | 3445.83 | 3445.83
554.09 | 932.51 | 3411.4 | 3411.4
554.115 | 932.485 | 3432.24 | 3432.24
554.14 | 932.46 | 3413.38 | 3413.38
554.165 | 932.435 | 3445.83 | 3445.83
554.19 | 932.41 | 3451.97 | 3451.97
554.215 | 932.385 | 3419.52 | 3419.52
554.24 | 932.36 | 3408.11 | 3408.11
554.265 | 932.335 | 3424.34 | 3424.34
554.29 | 932.31 | 3415.79 | 3415.79
554.315 | 932.285 | 3450.88 | 3450.88
554.34 | 932.26 | 3450.66 | 3450.66
554.365 | 932.235 | 3376.54 | 3376.54
554.39 | 932.21 | 3386.18 | 3386.18
554.415 | 932.185 | 3394.52 | 3394.52
554.44 | 932.16 | 3404.17 | 3404.17
554.465 | 932.135 | 3415.13 | 3415.13
554.49 | 932.11 | 3425.88 | 3425.88
554.515 | 932.085 | 3366.45 | 3366.45
554.54 | 932.06 | 3345.39 | 3345.39
554.565 | 932.035 | 3374.78 | 3374.78
554.59 | 932.01 | 3354.17 | 3354.17
554.615 | 931.985 | 3342.76 | 3342.76
554.64 | 931.96 | 3304.82 | 3304.82
554.665 | 931.935 | 3326.75 | 3326.75
554.69 | 931.91 | 3298.03 | 3298.03
554.715 | 931.885 | 3312.72 | 3312.72
554.74 | 931.86 | 3297.37 | 3297.37
554.765 | 931.835 | 3280.7 | 3280.7
554.79 | 931.81 | 3301.75 | 3301.75
554.815 | 931.785 | 3254.61 | 3254.61
554.84 | 931.76 | 3300.44 | 3300.44
554.865 | 931.735 | 3241.45 | 3241.45
554.89 | 931.71 | 3237.06 | 3237.06
554.915 | 931.685 | 3191.01 | 3191.01
554.94 | 931.66 | 3203.95 | 3203.95
554.965 | 931.635 | 3225.66 | 3225.66
554.99 | 931.61 | 3181.58 | 3181.58
555.015 | 931.585 | 3167.54 | 3167.54
555.04 | 931.56 | 3121.93 | 3121.93
555.065 | 931.535 | 3144.08 | 3144.08
555.09 | 931.51 | 3095.61 | 3095.61
555.115 | 931.485 | 3069.52 | 3069.52
555.14 | 931.46 | 3073.9 | 3073.9
555.165 | 931.435 | 3069.08 | 3069.08
555.19 | 931.41 | 3038.6 | 3038.6
555.215 | 931.385 | 3055.7 | 3055.7
555.24 | 931.36 | 2992.76 | 2992.76
555.265 | 931.335 | 2986.84 | 2986.84
555.29 | 931.31 | 2977.85 | 2977.85
555.315 | 931.285 | 2961.4 | 2961.4
555.34 | 931.26 | 2911.4 | 2911.4
555.365 | 931.235 | 2941.89 | 2941.89
555.39 | 931.21 | 2930.04 | 2930.04
555.415 | 931.185 | 2855.26 | 2855.26
555.44 | 931.16 | 2851.75 | 2851.75
555.465 | 931.135 | 2849.78 | 2849.78
555.49 | 931.11 | 2842.54 | 2842.54
555.515 | 931.085 | 2829.82 | 2829.82
555.54 | 931.06 | 2829.61 | 2829.61
555.565 | 931.035 | 2805.26 | 2805.26
555.59 | 931.01 | 2813.6 | 2813.6
555.615 | 930.985 | 2799.56 | 2799.56
555.64 | 930.96 | 2750.88 | 2750.88
555.665 | 930.935 | 2731.8 | 2731.8
555.69 | 930.91 | 2732.89 | 2732.89
555.715 | 930.885 | 2725.66 | 2725.66
555.74 | 930.86 | 2670.18 | 2670.18
555.765 | 930.835 | 2655.04 | 2655.04
555.79 | 930.81 | 2699.78 | 2699.78
555.815 | 930.785 | 2655.48 | 2655.48
555.84 | 930.76 | 2673.03 | 2673.03
555.865 | 930.735 | 2665.35 | 2665.35
555.89 | 930.71 | 2672.15 | 2672.15
555.915 | 930.685 | 2646.49 | 2646.49
555.94 | 930.66 | 2591.01 | 2591.01
555.965 | 930.635 | 2613.38 | 2613.38
555.99 | 930.61 | 2658.33 | 2658.33
556.015 | 930.585 | 2653.51 | 2653.51
556.04 | 930.56 | 2624.34 | 2624.34
556.065 | 930.535 | 2581.58 | 2581.58
556.09 | 930.51 | 2581.36 | 2581.36
556.115 | 930.485 | 2560.31 | 2560.31
556.14 | 930.46 | 2598.46 | 2598.46
556.165 | 930.435 | 2598.25 | 2598.25
556.19 | 930.41 | 2554.39 | 2554.39
556.215 | 930.385 | 2590.13 | 2590.13
556.24 | 930.36 | 2582.89 | 2582.89
556.265 | 930.335 | 2571.93 | 2571.93
556.29 | 930.31 | 2573.46 | 2573.46
556.315 | 930.285 | 2596.49 | 2596.49
556.34 | 930.26 | 2558.33 | 2558.33
556.365 | 930.235 | 2565.13 | 2565.13
556.39 | 930.21 | 2561.84 | 2561.84
556.415 | 930.185 | 2570.61 | 2570.61
556.44 | 930.16 | 2565.13 | 2565.13
556.465 | 930.135 | 2548.46 | 2548.46
556.49 | 930.11 | 2611.84 | 2611.84
556.515 | 930.085 | 2539.47 | 2539.47
556.54 | 930.06 | 2550.88 | 2550.88
556.565 | 930.035 | 2572.37 | 2572.37
556.59 | 930.01 | 2526.75 | 2526.75
556.615 | 929.985 | 2551.1 | 2551.1
556.64 | 929.96 | 2534.43 | 2534.43
556.665 | 929.935 | 2556.8 | 2556.8
556.69 | 929.91 | 2515.57 | 2515.57
556.715 | 929.885 | 2492.11 | 2492.11
556.74 | 929.86 | 2525.66 | 2525.66
556.765 | 929.835 | 2555.04 | 2555.04
556.79 | 929.81 | 2577.41 | 2577.41
556.815 | 929.785 | 2567.76 | 2567.76
556.84 | 929.76 | 2578.07 | 2578.07
556.865 | 929.735 | 2566.67 | 2566.67
556.89 | 929.71 | 2493.2 | 2493.2
556.915 | 929.685 | 2525.88 | 2525.88
556.94 | 929.66 | 2507.02 | 2507.02
556.965 | 929.635 | 2517.76 | 2517.76
556.99 | 929.61 | 2514.04 | 2514.04
557.015 | 929.585 | 2535.31 | 2535.31
557.04 | 929.56 | 2511.84 | 2511.84
557.065 | 929.535 | 2562.5 | 2562.5
557.09 | 929.51 | 2550.66 | 2550.66
557.115 | 929.485 | 2538.38 | 2538.38
557.14 | 929.46 | 2521.49 | 2521.49
557.165 | 929.435 | 2528.07 | 2528.07
557.19 | 929.41 | 2544.96 | 2544.96
557.215 | 929.385 | 2522.37 | 2522.37
557.24 | 929.36 | 2500.44 | 2500.44
557.265 | 929.335 | 2516.67 | 2516.67
557.29 | 929.31 | 2520.83 | 2520.83
557.315 | 929.285 | 2536.84 | 2536.84
557.34 | 929.26 | 2529.61 | 2529.61
557.365 | 929.235 | 2472.59 | 2472.59
557.39 | 929.21 | 2564.91 | 2564.91
557.415 | 929.185 | 2533.77 | 2533.77
557.44 | 929.16 | 2542.98 | 2542.98
557.465 | 929.135 | 2542.11 | 2542.11
557.49 | 929.11 | 2541.45 | 2541.45
557.515 | 929.085 | 2556.8 | 2556.8
557.54 | 929.06 | 2558.11 | 2558.11
557.565 | 929.035 | 2512.5 | 2512.5
557.59 | 929.01 | 2499.34 | 2499.34
557.615 | 928.985 | 2510.96 | 2510.96
557.64 | 928.96 | 2512.72 | 2512.72
557.665 | 928.935 | 2546.49 | 2546.49
557.69 | 928.91 | 2511.84 | 2511.84
557.715 | 928.885 | 2509.87 | 2509.87
557.74 | 928.86 | 2499.78 | 2499.78
557.765 | 928.835 | 2509.43 | 2509.43
557.79 | 928.81 | 2529.82 | 2529.82
557.815 | 928.785 | 2511.4 | 2511.4
557.84 | 928.76 | 2536.18 | 2536.18
557.865 | 928.735 | 2493.42 | 2493.42
557.89 | 928.71 | 2509.43 | 2509.43
557.915 | 928.685 | 2541.01 | 2541.01
557.94 | 928.66 | 2497.15 | 2497.15
557.965 | 928.635 | 2479.61 | 2479.61
557.99 | 928.61 | 2523.25 | 2523.25
558.015 | 928.585 | 2516.67 | 2516.67
558.04 | 928.56 | 2526.75 | 2526.75
558.065 | 928.535 | 2531.36 | 2531.36
558.09 | 928.51 | 2520.61 | 2520.61
558.115 | 928.485 | 2512.94 | 2512.94
558.14 | 928.46 | 2484.65 | 2484.65
558.165 | 928.435 | 2485.31 | 2485.31
558.19 | 928.41 | 2499.78 | 2499.78
558.215 | 928.385 | 2526.54 | 2526.54
558.24 | 928.36 | 2552.19 | 2552.19
558.265 | 928.335 | 2516.23 | 2516.23
558.29 | 928.31 | 2545.18 | 2545.18
558.315 | 928.285 | 2490.35 | 2490.35
558.34 | 928.26 | 2496.71 | 2496.71
558.365 | 928.235 | 2531.8 | 2531.8
558.39 | 928.21 | 2498.68 | 2498.68
558.415 | 928.185 | 2528.51 | 2528.51
558.44 | 928.16 | 2519.74 | 2519.74
558.465 | 928.135 | 2499.12 | 2499.12
558.49 | 928.11 | 2491.45 | 2491.45
558.515 | 928.085 | 2509.43 | 2509.43
558.54 | 928.06 | 2493.42 | 2493.42
558.565 | 928.035 | 2499.78 | 2499.78
558.59 | 928.01 | 2566.01 | 2566.01
558.615 | 927.985 | 2563.6 | 2563.6
558.64 | 927.96 | 2523.25 | 2523.25
558.665 | 927.935 | 2485.31 | 2485.31
558.69 | 927.91 | 2503.07 | 2503.07
558.715 | 927.885 | 2495.18 | 2495.18
558.74 | 927.86 | 2552.63 | 2552.63
558.765 | 927.835 | 2459.21 | 2459.21
558.79 | 927.81 | 2466.89 | 2466.89
558.815 | 927.785 | 2516.45 | 2516.45
558.84 | 927.76 | 2498.68 | 2498.68
558.865 | 927.735 | 2505.7 | 2505.7
558.89 | 927.71 | 2496.27 | 2496.27
558.915 | 927.685 | 2471.93 | 2471.93
558.94 | 927.66 | 2476.97 | 2476.97
558.965 | 927.635 | 2485.96 | 2485.96
558.99 | 927.61 | 2480.7 | 2480.7
559.015 | 927.585 | 2504.61 | 2504.61
559.04 | 927.56 | 2516.23 | 2516.23
559.065 | 927.535 | 2471.71 | 2471.71
559.09 | 927.51 | 2516.89 | 2516.89
559.115 | 927.485 | 2506.14 | 2506.14
559.14 | 927.46 | 2481.14 | 2481.14
559.165 | 927.435 | 2508.55 | 2508.55
559.19 | 927.41 | 2481.8 | 2481.8
559.215 | 927.385 | 2505.48 | 2505.48
559.24 | 927.36 | 2513.16 | 2513.16
559.265 | 927.335 | 2495.18 | 2495.18
559.29 | 927.31 | 2516.23 | 2516.23
559.315 | 927.285 | 2501.75 | 2501.75
559.34 | 927.26 | 2495.18 | 2495.18
559.365 | 927.235 | 2514.47 | 2514.47
559.39 | 927.21 | 2498.25 | 2498.25
559.415 | 927.185 | 2473.25 | 2473.25
559.44 | 927.16 | 2524.12 | 2524.12
559.465 | 927.135 | 2463.38 | 2463.38
559.49 | 927.11 | 2477.41 | 2477.41
559.515 | 927.085 | 2483.77 | 2483.77
559.54 | 927.06 | 2477.63 | 2477.63
559.565 | 927.035 | 2485.75 | 2485.75
559.59 | 927.01 | 2501.32 | 2501.32
559.615 | 926.985 | 2484.65 | 2484.65
559.64 | 926.96 | 2507.46 | 2507.46
559.665 | 926.935 | 2506.14 | 2506.14
559.69 | 926.91 | 2478.73 | 2478.73
559.715 | 926.885 | 2493.2 | 2493.2
559.74 | 926.86 | 2513.38 | 2513.38
559.765 | 926.835 | 2474.34 | 2474.34
559.79 | 926.81 | 2478.07 | 2478.07
559.815 | 926.785 | 2501.54 | 2501.54
559.84 | 926.76 | 2478.07 | 2478.07
559.865 | 926.735 | 2498.03 | 2498.03
559.89 | 926.71 | 2519.74 | 2519.74
559.915 | 926.685 | 2472.59 | 2472.59
559.94 | 926.66 | 2452.19 | 2452.19
559.965 | 926.635 | 2483.55 | 2483.55
559.99 | 926.61 | 2504.82 | 2504.82
560.015 | 926.585 | 2540.35 | 2540.35
560.04 | 926.56 | 2489.69 | 2489.69
560.065 | 926.535 | 2488.38 | 2488.38
560.09 | 926.51 | 2487.28 | 2487.28
560.115 | 926.485 | 2486.84 | 2486.84
560.14 | 926.46 | 2463.82 | 2463.82
560.165 | 926.435 | 2492.98 | 2492.98
560.19 | 926.41 | 2521.93 | 2521.93
560.215 | 926.385 | 2469.3 | 2469.3
560.24 | 926.36 | 2466.67 | 2466.67
560.265 | 926.335 | 2509.43 | 2509.43
560.29 | 926.31 | 2483.11 | 2483.11
560.315 | 926.285 | 2492.54 | 2492.54
560.34 | 926.26 | 2490.79 | 2490.79
560.365 | 926.235 | 2490.13 | 2490.13
560.39 | 926.21 | 2488.16 | 2488.16
560.415 | 926.185 | 2500.66 | 2500.66
560.44 | 926.16 | 2486.62 | 2486.62
560.465 | 926.135 | 2503.07 | 2503.07
560.49 | 926.11 | 2498.68 | 2498.68
560.515 | 926.085 | 2474.56 | 2474.56
560.54 | 926.06 | 2526.54 | 2526.54
560.565 | 926.035 | 2483.55 | 2483.55
560.59 | 926.01 | 2483.11 | 2483.11
560.615 | 925.985 | 2521.49 | 2521.49
560.64 | 925.96 | 2495.83 | 2495.83
560.665 | 925.935 | 2491.67 | 2491.67
560.69 | 925.91 | 2461.62 | 2461.62
560.715 | 925.885 | 2466.67 | 2466.67
560.74 | 925.86 | 2490.13 | 2490.13
560.765 | 925.835 | 2475.22 | 2475.22
560.79 | 925.81 | 2483.11 | 2483.11
560.815 | 925.785 | 2479.61 | 2479.61
560.84 | 925.76 | 2485.96 | 2485.96
560.865 | 925.735 | 2455.7 | 2455.7
560.89 | 925.71 | 2462.5 | 2462.5
560.915 | 925.685 | 2496.27 | 2496.27
560.94 | 925.66 | 2472.15 | 2472.15
560.965 | 925.635 | 2475 | 2475
560.99 | 925.61 | 2478.29 | 2478.29
561.015 | 925.585 | 2502.85 | 2502.85
561.04 | 925.56 | 2468.42 | 2468.42
561.065 | 925.535 | 2468.2 | 2468.2
561.09 | 925.51 | 2496.71 | 2496.71
561.115 | 925.485 | 2463.16 | 2463.16
561.14 | 925.46 | 2510.96 | 2510.96
561.165 | 925.435 | 2499.56 | 2499.56
561.19 | 925.41 | 2514.04 | 2514.04
561.215 | 925.385 | 2495.83 | 2495.83
561.24 | 925.36 | 2466.23 | 2466.23
561.265 | 925.335 | 2477.19 | 2477.19
561.29 | 925.31 | 2466.45 | 2466.45
561.315 | 925.285 | 2483.11 | 2483.11
561.34 | 925.26 | 2498.9 | 2498.9
561.365 | 925.235 | 2505.92 | 2505.92
561.39 | 925.21 | 2518.42 | 2518.42
561.415 | 925.185 | 2486.18 | 2486.18
561.44 | 925.16 | 2476.75 | 2476.75
561.465 | 925.135 | 2487.5 | 2487.5
561.49 | 925.11 | 2460.75 | 2460.75
561.515 | 925.085 | 2468.64 | 2468.64
561.54 | 925.06 | 2499.34 | 2499.34
561.565 | 925.035 | 2503.73 | 2503.73
561.59 | 925.01 | 2472.81 | 2472.81
561.615 | 924.985 | 2498.25 | 2498.25
561.64 | 924.96 | 2514.04 | 2514.04
561.665 | 924.935 | 2499.12 | 2499.12
561.69 | 924.91 | 2517.76 | 2517.76

## XPS_LibraryC_V38_pre_reg3
V 2p
| Characteristic Energy eV | 1486.6 | Acquisition Time s | 2.0776
KE_V 2p | BE_V 2p | CPS_V 2p | Background_V 2p
951.69 | 534.91 | 1278.4 | 1278.4
951.715 | 534.885 | 1305.35 | 1305.35
951.74 | 534.86 | 1301.98 | 1301.98
951.765 | 534.835 | 1274.07 | 1274.07
951.79 | 534.81 | 1284.66 | 1284.66
951.815 | 534.785 | 1294.76 | 1294.76
951.84 | 534.76 | 1275.51 | 1275.51
951.865 | 534.735 | 1281.77 | 1281.77
951.89 | 534.71 | 1241.34 | 1241.34
951.915 | 534.685 | 1277.44 | 1277.44
951.94 | 534.66 | 1250 | 1250
951.965 | 534.635 | 1259.63 | 1259.63
951.99 | 534.61 | 1230.27 | 1230.27
952.015 | 534.585 | 1248.07 | 1248.07
952.04 | 534.56 | 1277.44 | 1277.44
952.065 | 534.535 | 1274.55 | 1274.55
952.09 | 534.51 | 1277.44 | 1277.44
952.115 | 534.485 | 1252.89 | 1252.89
952.14 | 534.46 | 1259.63 | 1259.63
952.165 | 534.435 | 1243.26 | 1243.26
952.19 | 534.41 | 1247.11 | 1247.11
952.215 | 534.385 | 1301.5 | 1301.5
952.24 | 534.36 | 1239.41 | 1239.41
952.265 | 534.335 | 1274.07 | 1274.07
952.29 | 534.31 | 1253.37 | 1253.37
952.315 | 534.285 | 1265.4 | 1265.4
952.34 | 534.26 | 1263 | 1263
952.365 | 534.235 | 1249.52 | 1249.52
952.39 | 534.21 | 1247.59 | 1247.59
952.415 | 534.185 | 1225.93 | 1225.93
952.44 | 534.16 | 1239.41 | 1239.41
952.465 | 534.135 | 1257.7 | 1257.7
952.49 | 534.11 | 1271.66 | 1271.66
952.515 | 534.085 | 1283.21 | 1283.21
952.54 | 534.06 | 1232.19 | 1232.19
952.565 | 534.035 | 1241.82 | 1241.82
952.59 | 534.01 | 1252.89 | 1252.89
952.615 | 533.985 | 1228.34 | 1228.34
952.64 | 533.96 | 1262.51 | 1262.51
952.665 | 533.935 | 1223.53 | 1223.53
952.69 | 533.91 | 1239.41 | 1239.41
952.715 | 533.885 | 1249.04 | 1249.04
952.74 | 533.86 | 1249.52 | 1249.52
952.765 | 533.835 | 1216.79 | 1216.79
952.79 | 533.81 | 1211.01 | 1211.01
952.815 | 533.785 | 1237.97 | 1237.97
952.84 | 533.76 | 1241.82 | 1241.82
952.865 | 533.735 | 1275.51 | 1275.51
952.89 | 533.71 | 1228.34 | 1228.34
952.915 | 533.685 | 1242.3 | 1242.3
952.94 | 533.66 | 1269.73 | 1269.73
952.965 | 533.635 | 1313.05 | 1313.05
952.99 | 533.61 | 1270.22 | 1270.22
953.015 | 533.585 | 1258.66 | 1258.66
953.04 | 533.56 | 1266.85 | 1266.85
953.065 | 533.535 | 1224.01 | 1224.01
953.09 | 533.51 | 1222.08 | 1222.08
953.115 | 533.485 | 1268.29 | 1268.29
953.14 | 533.46 | 1274.07 | 1274.07
953.165 | 533.435 | 1281.29 | 1281.29
953.19 | 533.41 | 1246.15 | 1246.15
953.215 | 533.385 | 1241.82 | 1241.82
953.24 | 533.36 | 1243.74 | 1243.74
953.265 | 533.335 | 1290.43 | 1290.43
953.29 | 533.31 | 1265.88 | 1265.88
953.315 | 533.285 | 1250 | 1250
953.34 | 533.26 | 1235.56 | 1235.56
953.365 | 533.235 | 1263.48 | 1263.48
953.39 | 533.21 | 1287.06 | 1287.06
953.415 | 533.185 | 1287.06 | 1287.06
953.44 | 533.16 | 1274.07 | 1274.07
953.465 | 533.135 | 1231.23 | 1231.23
953.49 | 533.11 | 1280.32 | 1280.32
953.515 | 533.085 | 1307.28 | 1307.28
953.54 | 533.06 | 1324.61 | 1324.61
953.565 | 533.035 | 1324.61 | 1324.61
953.59 | 533.01 | 1314.5 | 1314.5
953.615 | 532.985 | 1308.24 | 1308.24
953.64 | 532.96 | 1267.81 | 1267.81
953.665 | 532.935 | 1324.12 | 1324.12
953.69 | 532.91 | 1303.43 | 1303.43
953.715 | 532.885 | 1278.88 | 1278.88
953.74 | 532.86 | 1313.53 | 1313.53
953.765 | 532.835 | 1294.76 | 1294.76
953.79 | 532.81 | 1312.09 | 1312.09
953.815 | 532.785 | 1313.53 | 1313.53
953.84 | 532.76 | 1323.16 | 1323.16
953.865 | 532.735 | 1335.68 | 1335.68
953.89 | 532.71 | 1312.57 | 1312.57
953.915 | 532.685 | 1369.85 | 1369.85
953.94 | 532.66 | 1363.11 | 1363.11
953.965 | 532.635 | 1364.56 | 1364.56
953.99 | 532.61 | 1344.34 | 1344.34
954.015 | 532.585 | 1369.85 | 1369.85
954.04 | 532.56 | 1379.48 | 1379.48
954.065 | 532.535 | 1398.25 | 1398.25
954.09 | 532.51 | 1389.58 | 1389.58
954.115 | 532.485 | 1407.39 | 1407.39
954.14 | 532.46 | 1437.72 | 1437.72
954.165 | 532.435 | 1412.69 | 1412.69
954.19 | 532.41 | 1430.98 | 1430.98
954.215 | 532.385 | 1428.09 | 1428.09
954.24 | 532.36 | 1430.5 | 1430.5
954.265 | 532.335 | 1448.79 | 1448.79
954.29 | 532.31 | 1440.6 | 1440.6
954.315 | 532.285 | 1459.38 | 1459.38
954.34 | 532.26 | 1441.09 | 1441.09
954.365 | 532.235 | 1511.36 | 1511.36
954.39 | 532.21 | 1480.55 | 1480.55
954.415 | 532.185 | 1477.19 | 1477.19
954.44 | 532.16 | 1535.91 | 1535.91
954.465 | 532.135 | 1532.06 | 1532.06
954.49 | 532.11 | 1518.1 | 1518.1
954.515 | 532.085 | 1580.67 | 1580.67
954.54 | 532.06 | 1541.2 | 1541.2
954.565 | 532.035 | 1626.88 | 1626.88
954.59 | 532.01 | 1587.41 | 1587.41
954.615 | 531.985 | 1570.56 | 1570.56
954.64 | 531.96 | 1568.64 | 1568.64
954.665 | 531.935 | 1640.35 | 1640.35
954.69 | 531.91 | 1612.92 | 1612.92
954.715 | 531.885 | 1645.17 | 1645.17
954.74 | 531.86 | 1674.53 | 1674.53
954.765 | 531.835 | 1650.94 | 1650.94
954.79 | 531.81 | 1662.98 | 1662.98
954.815 | 531.785 | 1672.12 | 1672.12
954.84 | 531.76 | 1740.47 | 1740.47
954.865 | 531.735 | 1777.53 | 1777.53
954.89 | 531.71 | 1756.83 | 1756.83
954.915 | 531.685 | 1761.65 | 1761.65
954.94 | 531.66 | 1778.01 | 1778.01
954.965 | 531.635 | 1825.66 | 1825.66
954.99 | 531.61 | 1803.52 | 1803.52
955.015 | 531.585 | 1815.08 | 1815.08
955.04 | 531.56 | 1858.39 | 1858.39
955.065 | 531.535 | 1856.47 | 1856.47
955.09 | 531.51 | 1872.35 | 1872.35
955.115 | 531.485 | 1925.3 | 1925.3
955.14 | 531.46 | 1936.37 | 1936.37
955.165 | 531.435 | 1958.99 | 1958.99
955.19 | 531.41 | 2000.39 | 2000.39
955.215 | 531.385 | 1974.39 | 1974.39
955.24 | 531.36 | 1994.61 | 1994.61
955.265 | 531.335 | 2019.16 | 2019.16
955.29 | 531.31 | 2068.25 | 2068.25
955.315 | 531.285 | 2192.91 | 2192.91
955.34 | 531.26 | 2165 | 2165
955.365 | 531.235 | 2288.7 | 2288.7
955.39 | 531.21 | 2305.54 | 2305.54
955.415 | 531.185 | 2386.89 | 2386.89
955.44 | 531.16 | 2437.91 | 2437.91
955.465 | 531.135 | 2505.29 | 2505.29
955.49 | 531.11 | 2563.53 | 2563.53
955.515 | 531.085 | 2684.35 | 2684.35
955.54 | 531.06 | 2836.45 | 2836.45
955.565 | 531.035 | 2882.65 | 2882.65
955.59 | 531.01 | 2999.61 | 2999.61
955.615 | 530.985 | 3111.28 | 3111.28
955.64 | 530.96 | 3235.95 | 3235.95
955.665 | 530.935 | 3418.37 | 3418.37
955.69 | 530.91 | 3593.57 | 3593.57
955.715 | 530.885 | 3707.64 | 3707.64
955.74 | 530.86 | 3886.21 | 3886.21
955.765 | 530.835 | 4105.22 | 4105.22
955.79 | 530.81 | 4249.61 | 4249.61
955.815 | 530.785 | 4480.65 | 4480.65
955.84 | 530.76 | 4667.89 | 4667.89
955.865 | 530.735 | 4958.61 | 4958.61
955.89 | 530.71 | 5183.38 | 5183.38
955.915 | 530.685 | 5391.32 | 5391.32
955.94 | 530.66 | 5606.47 | 5606.47
955.965 | 530.635 | 5833.17 | 5833.17
955.99 | 530.61 | 6110.42 | 6110.42
956.015 | 530.585 | 6395.84 | 6395.84
956.04 | 530.56 | 6660.57 | 6660.57
956.065 | 530.535 | 6917.12 | 6917.12
956.09 | 530.51 | 7162.59 | 7162.59
956.115 | 530.485 | 7399.4 | 7399.4
956.14 | 530.46 | 7674.24 | 7674.24
956.165 | 530.435 | 7852.33 | 7852.33
956.19 | 530.41 | 8164.23 | 8164.23
956.215 | 530.385 | 8227.76 | 8227.76
956.24 | 530.36 | 8426.55 | 8426.55
956.265 | 530.335 | 8584.42 | 8584.42
956.29 | 530.31 | 8702.35 | 8702.35
956.315 | 530.285 | 8834.23 | 8834.23
956.34 | 530.26 | 8820.27 | 8820.27
956.365 | 530.235 | 8872.74 | 8872.74
956.39 | 530.21 | 8943.97 | 8943.97
956.415 | 530.185 | 8953.6 | 8953.6
956.44 | 530.16 | 8992.11 | 8992.11
956.465 | 530.135 | 9003.66 | 9003.66
956.49 | 530.11 | 8822.2 | 8822.2
956.515 | 530.085 | 8801.02 | 8801.02
956.54 | 530.06 | 8576.24 | 8576.24
956.565 | 530.035 | 8406.82 | 8406.82
956.59 | 530.01 | 8349.54 | 8349.54
956.615 | 529.985 | 8126.68 | 8126.68
956.64 | 529.96 | 7869.18 | 7869.18
956.665 | 529.935 | 7577.01 | 7577.01
956.69 | 529.91 | 7307.95 | 7307.95
956.715 | 529.885 | 7046.59 | 7046.59
956.74 | 529.86 | 6818.44 | 6818.44
956.765 | 529.835 | 6473.82 | 6473.82
956.79 | 529.81 | 6316.9 | 6316.9
956.815 | 529.785 | 5983.35 | 5983.35
956.84 | 529.76 | 5662.3 | 5662.3
956.865 | 529.735 | 5357.14 | 5357.14
956.89 | 529.71 | 5046.21 | 5046.21
956.915 | 529.685 | 4854.64 | 4854.64
956.94 | 529.66 | 4528.3 | 4528.3
956.965 | 529.635 | 4355.51 | 4355.51
956.99 | 529.61 | 4062.38 | 4062.38
957.015 | 529.585 | 3782.25 | 3782.25
957.04 | 529.56 | 3576.72 | 3576.72
957.065 | 529.535 | 3369.75 | 3369.75
957.09 | 529.51 | 3165.19 | 3165.19
957.115 | 529.485 | 2955.81 | 2955.81
957.14 | 529.46 | 2808.53 | 2808.53
957.165 | 529.435 | 2653.06 | 2653.06
957.19 | 529.41 | 2474.01 | 2474.01
957.215 | 529.385 | 2302.66 | 2302.66
957.24 | 529.36 | 2223.24 | 2223.24
957.265 | 529.335 | 2127.94 | 2127.94
957.29 | 529.31 | 1981.61 | 1981.61
957.315 | 529.285 | 1861.76 | 1861.76
957.34 | 529.26 | 1806.41 | 1806.41
957.365 | 529.235 | 1707.74 | 1707.74
957.39 | 529.21 | 1646.61 | 1646.61
957.415 | 529.185 | 1571.04 | 1571.04
957.44 | 529.16 | 1523.39 | 1523.39
957.465 | 529.135 | 1483.92 | 1483.92
957.49 | 529.11 | 1459.86 | 1459.86
957.515 | 529.085 | 1378.51 | 1378.51
957.54 | 529.06 | 1329.9 | 1329.9
957.565 | 529.035 | 1324.61 | 1324.61
957.59 | 529.01 | 1306.8 | 1306.8
957.615 | 528.985 | 1245.67 | 1245.67
957.64 | 528.96 | 1190.8 | 1190.8
957.665 | 528.935 | 1205.72 | 1205.72
957.69 | 528.91 | 1183.1 | 1183.1
957.715 | 528.885 | 1189.35 | 1189.35
957.74 | 528.86 | 1151.81 | 1151.81
957.765 | 528.835 | 1133.52 | 1133.52
957.79 | 528.81 | 1102.71 | 1102.71
957.815 | 528.785 | 1104.64 | 1104.64
957.84 | 528.76 | 1138.33 | 1138.33
957.865 | 528.735 | 1071.91 | 1071.91
957.89 | 528.71 | 1034.85 | 1034.85
957.915 | 528.685 | 1021.85 | 1021.85
957.94 | 528.66 | 1014.15 | 1014.15
957.965 | 528.635 | 1034.85 | 1034.85
957.99 | 528.61 | 1088.27 | 1088.27
958.015 | 528.585 | 1025.7 | 1025.7
958.04 | 528.56 | 1016.08 | 1016.08
958.065 | 528.535 | 1019.93 | 1019.93
958.09 | 528.51 | 1027.63 | 1027.63
958.115 | 528.485 | 1002.6 | 1002.6
958.14 | 528.46 | 1005.97 | 1005.97
958.165 | 528.435 | 986.715 | 986.715
958.19 | 528.41 | 947.728 | 947.728
958.215 | 528.385 | 954.467 | 954.467
958.24 | 528.36 | 982.384 | 982.384
958.265 | 528.335 | 966.5 | 966.5
958.29 | 528.31 | 971.794 | 971.794
958.315 | 528.285 | 979.014 | 979.014
958.34 | 528.26 | 943.878 | 943.878
958.365 | 528.235 | 943.396 | 943.396
958.39 | 528.21 | 937.139 | 937.139
958.415 | 528.185 | 964.575 | 964.575
958.44 | 528.16 | 935.695 | 935.695
958.465 | 528.135 | 945.803 | 945.803
958.49 | 528.11 | 972.276 | 972.276
958.515 | 528.085 | 976.608 | 976.608
958.54 | 528.06 | 906.816 | 906.816
958.565 | 528.035 | 922.699 | 922.699
958.59 | 528.01 | 944.359 | 944.359
958.615 | 527.985 | 934.251 | 934.251
958.64 | 527.96 | 934.732 | 934.732
958.665 | 527.935 | 941.471 | 941.471
958.69 | 527.91 | 901.04 | 901.04
958.715 | 527.885 | 937.139 | 937.139
958.74 | 527.86 | 938.583 | 938.583
958.765 | 527.835 | 912.591 | 912.591
958.79 | 527.81 | 935.214 | 935.214
958.815 | 527.785 | 898.152 | 898.152
958.84 | 527.76 | 899.114 | 899.114
958.865 | 527.735 | 890.932 | 890.932
958.89 | 527.71 | 887.563 | 887.563
958.915 | 527.685 | 906.334 | 906.334
958.94 | 527.66 | 882.268 | 882.268
958.965 | 527.635 | 894.301 | 894.301
958.99 | 527.61 | 919.811 | 919.811
959.015 | 527.585 | 906.334 | 906.334
959.04 | 527.56 | 876.492 | 876.492
959.065 | 527.535 | 863.978 | 863.978
959.09 | 527.51 | 929.919 | 929.919
959.115 | 527.485 | 906.816 | 906.816
959.14 | 527.46 | 915.479 | 915.479
959.165 | 527.435 | 918.367 | 918.367
959.19 | 527.41 | 917.886 | 917.886
959.215 | 527.385 | 875.529 | 875.529
959.24 | 527.36 | 878.899 | 878.899
959.265 | 527.335 | 909.704 | 909.704
959.29 | 527.31 | 890.451 | 890.451
959.315 | 527.285 | 886.6 | 886.6
959.34 | 527.26 | 914.998 | 914.998
959.365 | 527.235 | 862.052 | 862.052
959.39 | 527.21 | 914.517 | 914.517
959.415 | 527.185 | 931.844 | 931.844
959.44 | 527.16 | 890.932 | 890.932
959.465 | 527.135 | 891.894 | 891.894
959.49 | 527.11 | 910.666 | 910.666
959.515 | 527.085 | 914.517 | 914.517
959.54 | 527.06 | 907.297 | 907.297
959.565 | 527.035 | 889.488 | 889.488
959.59 | 527.01 | 902.965 | 902.965
959.615 | 526.985 | 880.824 | 880.824
959.64 | 526.96 | 864.94 | 864.94
959.665 | 526.935 | 931.363 | 931.363
959.69 | 526.91 | 900.077 | 900.077
959.715 | 526.885 | 903.446 | 903.446
959.74 | 526.86 | 892.857 | 892.857
959.765 | 526.835 | 914.517 | 914.517
959.79 | 526.81 | 957.836 | 957.836
959.815 | 526.785 | 927.513 | 927.513
959.84 | 526.76 | 907.778 | 907.778
959.865 | 526.735 | 909.704 | 909.704
959.89 | 526.71 | 927.513 | 927.513
959.915 | 526.685 | 899.596 | 899.596
959.94 | 526.66 | 906.816 | 906.816
959.965 | 526.635 | 886.6 | 886.6
959.99 | 526.61 | 941.471 | 941.471
960.015 | 526.585 | 922.699 | 922.699
960.04 | 526.56 | 902.002 | 902.002
960.065 | 526.535 | 916.923 | 916.923
960.09 | 526.51 | 907.297 | 907.297
960.115 | 526.485 | 918.849 | 918.849
960.14 | 526.46 | 932.326 | 932.326
960.165 | 526.435 | 940.027 | 940.027
960.19 | 526.41 | 960.243 | 960.243
960.215 | 526.385 | 961.687 | 961.687
960.24 | 526.36 | 968.906 | 968.906
960.265 | 526.335 | 991.047 | 991.047
960.29 | 526.31 | 998.749 | 998.749
960.315 | 526.285 | 995.379 | 995.379
960.34 | 526.26 | 976.126 | 976.126
960.365 | 526.235 | 972.757 | 972.757
960.39 | 526.21 | 954.467 | 954.467
960.415 | 526.185 | 1010.3 | 1010.3
960.44 | 526.16 | 985.753 | 985.753
960.465 | 526.135 | 1011.74 | 1011.74
960.49 | 526.11 | 978.052 | 978.052
960.515 | 526.085 | 1008.38 | 1008.38
960.54 | 526.06 | 1018 | 1018
960.565 | 526.035 | 1014.63 | 1014.63
960.59 | 526.01 | 1015.59 | 1015.59
960.615 | 525.985 | 1037.74 | 1037.74
960.64 | 525.96 | 1019.45 | 1019.45
960.665 | 525.935 | 1059.4 | 1059.4
960.69 | 525.91 | 1031 | 1031
960.715 | 525.885 | 1069.02 | 1069.02
960.74 | 525.86 | 1052.18 | 1052.18
960.765 | 525.835 | 1086.83 | 1086.83
960.79 | 525.81 | 1081.54 | 1081.54
960.815 | 525.785 | 1089.24 | 1089.24
960.84 | 525.76 | 1087.79 | 1087.79
960.865 | 525.735 | 1130.63 | 1130.63
960.89 | 525.71 | 1150.85 | 1150.85
960.915 | 525.685 | 1145.55 | 1145.55
960.94 | 525.66 | 1163.84 | 1163.84
960.965 | 525.635 | 1176.36 | 1176.36
960.99 | 525.61 | 1172.99 | 1172.99
961.015 | 525.585 | 1184.06 | 1184.06
961.04 | 525.56 | 1196.57 | 1196.57
961.065 | 525.535 | 1248.56 | 1248.56
961.09 | 525.51 | 1175.88 | 1175.88
961.115 | 525.485 | 1227.86 | 1227.86
961.14 | 525.46 | 1201.87 | 1201.87
961.165 | 525.435 | 1281.29 | 1281.29
961.19 | 525.41 | 1272.62 | 1272.62
961.215 | 525.385 | 1245.67 | 1245.67
961.24 | 525.36 | 1275.03 | 1275.03
961.265 | 525.335 | 1318.83 | 1318.83
961.29 | 525.31 | 1307.28 | 1307.28
961.315 | 525.285 | 1319.79 | 1319.79
961.34 | 525.26 | 1310.17 | 1310.17
961.365 | 525.235 | 1362.15 | 1362.15
961.39 | 525.21 | 1356.85 | 1356.85
961.415 | 525.185 | 1399.21 | 1399.21
961.44 | 525.16 | 1409.32 | 1409.32
961.465 | 525.135 | 1423.76 | 1423.76
961.49 | 525.11 | 1456.49 | 1456.49
961.515 | 525.085 | 1474.78 | 1474.78
961.54 | 525.06 | 1475.74 | 1475.74
961.565 | 525.035 | 1479.59 | 1479.59
961.59 | 525.01 | 1513.28 | 1513.28
961.615 | 524.985 | 1512.32 | 1512.32
961.64 | 524.96 | 1495.96 | 1495.96
961.665 | 524.935 | 1549.87 | 1549.87
961.69 | 524.91 | 1555.16 | 1555.16
961.715 | 524.885 | 1570.08 | 1570.08
961.74 | 524.86 | 1544.09 | 1544.09
961.765 | 524.835 | 1572.97 | 1572.97
961.79 | 524.81 | 1582.6 | 1582.6
961.815 | 524.785 | 1622.55 | 1622.55
961.84 | 524.76 | 1605.22 | 1605.22
961.865 | 524.735 | 1671.16 | 1671.16
961.89 | 524.71 | 1654.31 | 1654.31
961.915 | 524.685 | 1684.15 | 1684.15
961.94 | 524.66 | 1641.8 | 1641.8
961.965 | 524.635 | 1625.43 | 1625.43
961.99 | 524.61 | 1686.08 | 1686.08
962.015 | 524.585 | 1662.01 | 1662.01
962.04 | 524.56 | 1673.08 | 1673.08
962.065 | 524.535 | 1648.06 | 1648.06
962.09 | 524.51 | 1705.33 | 1705.33
962.115 | 524.485 | 1719.29 | 1719.29
962.14 | 524.46 | 1678.38 | 1678.38
962.165 | 524.435 | 1675.49 | 1675.49
962.19 | 524.41 | 1702.45 | 1702.45
962.215 | 524.385 | 1665.86 | 1665.86
962.24 | 524.36 | 1673.08 | 1673.08
962.265 | 524.335 | 1662.5 | 1662.5
962.29 | 524.31 | 1680.79 | 1680.79
962.315 | 524.285 | 1665.86 | 1665.86
962.34 | 524.26 | 1658.16 | 1658.16
962.365 | 524.235 | 1668.27 | 1668.27
962.39 | 524.21 | 1641.32 | 1641.32
962.415 | 524.185 | 1621.1 | 1621.1
962.44 | 524.16 | 1618.69 | 1618.69
962.465 | 524.135 | 1606.18 | 1606.18
962.49 | 524.11 | 1589.33 | 1589.33
962.515 | 524.085 | 1587.89 | 1587.89
962.54 | 524.06 | 1584.52 | 1584.52
962.565 | 524.035 | 1570.56 | 1570.56
962.59 | 524.01 | 1564.79 | 1564.79
962.615 | 523.985 | 1562.38 | 1562.38
962.64 | 523.96 | 1577.3 | 1577.3
962.665 | 523.935 | 1529.17 | 1529.17
962.69 | 523.91 | 1533.02 | 1533.02
962.715 | 523.885 | 1576.34 | 1576.34
962.74 | 523.86 | 1484.89 | 1484.89
962.765 | 523.835 | 1514.73 | 1514.73
962.79 | 523.81 | 1482.48 | 1482.48
962.815 | 523.785 | 1496.44 | 1496.44
962.84 | 523.76 | 1461.78 | 1461.78
962.865 | 523.735 | 1451.19 | 1451.19
962.89 | 523.71 | 1449.27 | 1449.27
962.915 | 523.685 | 1401.62 | 1401.62
962.94 | 523.66 | 1398.25 | 1398.25
962.965 | 523.635 | 1410.28 | 1410.28
962.99 | 523.61 | 1384.77 | 1384.77
963.015 | 523.585 | 1373.22 | 1373.22
963.04 | 523.56 | 1346.75 | 1346.75
963.065 | 523.535 | 1334.71 | 1334.71
963.09 | 523.51 | 1370.33 | 1370.33
963.115 | 523.485 | 1349.63 | 1349.63
963.14 | 523.46 | 1353.48 | 1353.48
963.165 | 523.435 | 1335.19 | 1335.19
963.19 | 523.41 | 1325.09 | 1325.09
963.215 | 523.385 | 1250.48 | 1250.48
963.24 | 523.36 | 1309.2 | 1309.2
963.265 | 523.335 | 1294.76 | 1294.76
963.29 | 523.31 | 1281.77 | 1281.77
963.315 | 523.285 | 1277.92 | 1277.92
963.34 | 523.26 | 1260.59 | 1260.59
963.365 | 523.235 | 1263 | 1263
963.39 | 523.21 | 1262.03 | 1262.03
963.415 | 523.185 | 1210.53 | 1210.53
963.44 | 523.16 | 1231.71 | 1231.71
963.465 | 523.135 | 1200.42 | 1200.42
963.49 | 523.11 | 1144.59 | 1144.59
963.515 | 523.085 | 1195.13 | 1195.13
963.54 | 523.06 | 1163.36 | 1163.36
963.565 | 523.035 | 1159.03 | 1159.03
963.59 | 523.01 | 1141.22 | 1141.22
963.615 | 522.985 | 1146.52 | 1146.52
963.64 | 522.96 | 1106.08 | 1106.08
963.665 | 522.935 | 1109.45 | 1109.45
963.69 | 522.91 | 1108.01 | 1108.01
963.715 | 522.885 | 1119.56 | 1119.56
963.74 | 522.86 | 1093.09 | 1093.09
963.765 | 522.835 | 1116.19 | 1116.19
963.79 | 522.81 | 1098.86 | 1098.86
963.815 | 522.785 | 1088.76 | 1088.76
963.84 | 522.76 | 1101.75 | 1101.75
963.865 | 522.735 | 1077.2 | 1077.2
963.89 | 522.71 | 1085.39 | 1085.39
963.915 | 522.685 | 1076.24 | 1076.24
963.94 | 522.66 | 1037.74 | 1037.74
963.965 | 522.635 | 1060.36 | 1060.36
963.99 | 522.61 | 1039.18 | 1039.18
964.015 | 522.585 | 1010.3 | 1010.3
964.04 | 522.56 | 1014.63 | 1014.63
964.065 | 522.535 | 1030.52 | 1030.52
964.09 | 522.51 | 1024.74 | 1024.74
964.115 | 522.485 | 997.305 | 997.305
964.14 | 522.46 | 940.99 | 940.99
964.165 | 522.435 | 970.832 | 970.832
964.19 | 522.41 | 966.981 | 966.981
964.215 | 522.385 | 973.238 | 973.238
964.24 | 522.36 | 978.052 | 978.052
964.265 | 522.335 | 972.276 | 972.276
964.29 | 522.31 | 943.878 | 943.878
964.315 | 522.285 | 973.238 | 973.238
964.34 | 522.26 | 934.251 | 934.251
964.365 | 522.235 | 960.243 | 960.243
964.39 | 522.21 | 979.014 | 979.014
964.415 | 522.185 | 948.209 | 948.209
964.44 | 522.16 | 954.467 | 954.467
964.465 | 522.135 | 946.765 | 946.765
964.49 | 522.11 | 923.181 | 923.181
964.515 | 522.085 | 909.704 | 909.704
964.54 | 522.06 | 897.67 | 897.67
964.565 | 522.035 | 931.844 | 931.844
964.59 | 522.01 | 939.546 | 939.546
964.615 | 521.985 | 919.33 | 919.33
964.64 | 521.96 | 882.749 | 882.749
964.665 | 521.935 | 885.156 | 885.156
964.69 | 521.91 | 904.409 | 904.409
964.715 | 521.885 | 863.978 | 863.978
964.74 | 521.86 | 899.114 | 899.114
964.765 | 521.835 | 868.791 | 868.791
964.79 | 521.81 | 869.272 | 869.272
964.815 | 521.785 | 892.857 | 892.857
964.84 | 521.76 | 877.455 | 877.455
964.865 | 521.735 | 876.973 | 876.973
964.89 | 521.71 | 849.538 | 849.538
964.915 | 521.685 | 836.542 | 836.542
964.94 | 521.66 | 848.094 | 848.094
964.965 | 521.635 | 845.687 | 845.687
964.99 | 521.61 | 837.986 | 837.986
965.015 | 521.585 | 831.729 | 831.729
965.04 | 521.56 | 843.762 | 843.762
965.065 | 521.535 | 867.347 | 867.347
965.09 | 521.51 | 826.916 | 826.916
965.115 | 521.485 | 840.874 | 840.874
965.14 | 521.46 | 844.243 | 844.243
965.165 | 521.435 | 832.21 | 832.21
965.19 | 521.41 | 800.443 | 800.443
965.215 | 521.385 | 828.841 | 828.841
965.24 | 521.36 | 822.584 | 822.584
965.265 | 521.335 | 808.625 | 808.625
965.29 | 521.31 | 805.256 | 805.256
965.315 | 521.285 | 825.953 | 825.953
965.34 | 521.26 | 841.355 | 841.355
965.365 | 521.235 | 803.331 | 803.331
965.39 | 521.21 | 807.181 | 807.181
965.415 | 521.185 | 806.7 | 806.7
965.44 | 521.16 | 779.265 | 779.265
965.465 | 521.135 | 808.144 | 808.144
965.49 | 521.11 | 811.995 | 811.995
965.515 | 521.085 | 807.181 | 807.181
965.54 | 521.06 | 826.434 | 826.434
965.565 | 521.035 | 826.434 | 826.434
965.59 | 521.01 | 801.405 | 801.405
965.615 | 520.985 | 812.476 | 812.476
965.64 | 520.96 | 783.596 | 783.596
965.665 | 520.935 | 760.974 | 760.974
965.69 | 520.91 | 807.181 | 807.181
965.715 | 520.885 | 806.7 | 806.7
965.74 | 520.86 | 766.269 | 766.269
965.765 | 520.835 | 775.414 | 775.414
965.79 | 520.81 | 789.854 | 789.854
965.815 | 520.785 | 789.372 | 789.372
965.84 | 520.76 | 776.377 | 776.377
965.865 | 520.735 | 791.779 | 791.779
965.89 | 520.71 | 781.671 | 781.671
965.915 | 520.685 | 775.414 | 775.414
965.94 | 520.66 | 767.713 | 767.713
965.965 | 520.635 | 744.609 | 744.609
965.99 | 520.61 | 768.194 | 768.194
966.015 | 520.585 | 786.003 | 786.003
966.04 | 520.56 | 783.596 | 783.596
966.065 | 520.535 | 795.148 | 795.148
966.09 | 520.51 | 787.928 | 787.928
966.115 | 520.485 | 790.335 | 790.335
966.14 | 520.46 | 819.696 | 819.696
966.165 | 520.435 | 790.816 | 790.816
966.19 | 520.41 | 761.937 | 761.937
966.215 | 520.385 | 760.493 | 760.493
966.24 | 520.36 | 752.792 | 752.792
966.265 | 520.335 | 790.816 | 790.816
966.29 | 520.31 | 771.082 | 771.082
966.315 | 520.285 | 733.539 | 733.539
966.34 | 520.26 | 796.111 | 796.111
966.365 | 520.235 | 795.63 | 795.63
966.39 | 520.21 | 762.418 | 762.418
966.415 | 520.185 | 766.75 | 766.75
966.44 | 520.16 | 748.46 | 748.46
966.465 | 520.135 | 773.007 | 773.007
966.49 | 520.11 | 760.012 | 760.012
966.515 | 520.085 | 774.933 | 774.933
966.54 | 520.06 | 757.605 | 757.605
966.565 | 520.035 | 758.568 | 758.568
966.59 | 520.01 | 771.082 | 771.082
966.615 | 519.985 | 795.63 | 795.63
966.64 | 519.96 | 792.26 | 792.26
966.665 | 519.935 | 786.966 | 786.966
966.69 | 519.91 | 748.46 | 748.46
966.715 | 519.885 | 796.111 | 796.111
966.74 | 519.86 | 794.186 | 794.186
966.765 | 519.835 | 787.447 | 787.447
966.79 | 519.81 | 771.082 | 771.082
966.815 | 519.785 | 757.605 | 757.605
966.84 | 519.76 | 759.049 | 759.049
966.865 | 519.735 | 786.966 | 786.966
966.89 | 519.71 | 799.48 | 799.48
966.915 | 519.685 | 773.007 | 773.007
966.94 | 519.66 | 779.265 | 779.265
966.965 | 519.635 | 791.779 | 791.779
966.99 | 519.61 | 782.152 | 782.152
967.015 | 519.585 | 801.887 | 801.887
967.04 | 519.56 | 780.709 | 780.709
967.065 | 519.535 | 804.775 | 804.775
967.09 | 519.51 | 806.219 | 806.219
967.115 | 519.485 | 776.858 | 776.858
967.14 | 519.46 | 786.003 | 786.003
967.165 | 519.435 | 786.966 | 786.966
967.19 | 519.41 | 765.306 | 765.306
967.215 | 519.385 | 778.783 | 778.783
967.24 | 519.36 | 762.899 | 762.899
967.265 | 519.335 | 793.704 | 793.704
967.29 | 519.31 | 784.078 | 784.078
967.315 | 519.285 | 823.546 | 823.546
967.34 | 519.26 | 783.596 | 783.596
967.365 | 519.235 | 799.961 | 799.961
967.39 | 519.21 | 798.999 | 798.999
967.415 | 519.185 | 806.7 | 806.7
967.44 | 519.16 | 808.144 | 808.144
967.465 | 519.135 | 831.248 | 831.248
967.49 | 519.11 | 815.364 | 815.364
967.515 | 519.085 | 823.546 | 823.546
967.54 | 519.06 | 823.065 | 823.065
967.565 | 519.035 | 816.327 | 816.327
967.59 | 519.01 | 822.584 | 822.584
967.615 | 518.985 | 828.36 | 828.36
967.64 | 518.96 | 845.687 | 845.687
967.665 | 518.935 | 820.658 | 820.658
967.69 | 518.91 | 815.364 | 815.364
967.715 | 518.885 | 856.758 | 856.758
967.74 | 518.86 | 852.907 | 852.907
967.765 | 518.835 | 854.832 | 854.832
967.79 | 518.81 | 855.314 | 855.314
967.815 | 518.785 | 862.052 | 862.052
967.84 | 518.76 | 883.712 | 883.712
967.865 | 518.735 | 855.795 | 855.795
967.89 | 518.71 | 865.422 | 865.422
967.915 | 518.685 | 862.052 | 862.052
967.94 | 518.66 | 894.782 | 894.782
967.965 | 518.635 | 885.156 | 885.156
967.99 | 518.61 | 905.853 | 905.853
968.015 | 518.585 | 912.11 | 912.11
968.04 | 518.56 | 921.737 | 921.737
968.065 | 518.535 | 919.33 | 919.33
968.09 | 518.51 | 935.695 | 935.695
968.115 | 518.485 | 980.94 | 980.94
968.14 | 518.46 | 959.28 | 959.28
968.165 | 518.435 | 941.952 | 941.952
968.19 | 518.41 | 963.131 | 963.131
968.215 | 518.385 | 994.417 | 994.417
968.24 | 518.36 | 962.168 | 962.168
968.265 | 518.335 | 995.861 | 995.861
968.29 | 518.31 | 1054.58 | 1054.58
968.315 | 518.285 | 1021.85 | 1021.85
968.34 | 518.26 | 1064.69 | 1064.69
968.365 | 518.235 | 1069.5 | 1069.5
968.39 | 518.21 | 1069.98 | 1069.98
968.415 | 518.185 | 1103.2 | 1103.2
968.44 | 518.16 | 1058.43 | 1058.43
968.465 | 518.135 | 1103.2 | 1103.2
968.49 | 518.11 | 1121.49 | 1121.49
968.515 | 518.085 | 1160.95 | 1160.95
968.54 | 518.06 | 1194.65 | 1194.65
968.565 | 518.035 | 1199.46 | 1199.46
968.59 | 518.01 | 1223.53 | 1223.53
968.615 | 517.985 | 1237.49 | 1237.49
968.64 | 517.96 | 1220.64 | 1220.64
968.665 | 517.935 | 1267.81 | 1267.81
968.69 | 517.91 | 1373.7 | 1373.7
968.715 | 517.885 | 1357.82 | 1357.82
968.74 | 517.86 | 1366.96 | 1366.96
968.765 | 517.835 | 1419.43 | 1419.43
968.79 | 517.81 | 1445.9 | 1445.9
968.815 | 517.785 | 1461.78 | 1461.78
968.84 | 517.76 | 1505.1 | 1505.1
968.865 | 517.735 | 1590.78 | 1590.78
968.89 | 517.71 | 1617.73 | 1617.73
968.915 | 517.685 | 1698.59 | 1698.59
968.94 | 517.66 | 1756.35 | 1756.35
968.965 | 517.635 | 1807.86 | 1807.86
968.99 | 517.61 | 1849.73 | 1849.73
969.015 | 517.585 | 1933 | 1933
969.04 | 517.56 | 1975.84 | 1975.84
969.065 | 517.535 | 2047.07 | 2047.07
969.09 | 517.51 | 2200.62 | 2200.62
969.115 | 517.485 | 2285.81 | 2285.81
969.14 | 517.46 | 2318.54 | 2318.54
969.165 | 517.435 | 2447.05 | 2447.05
969.19 | 517.41 | 2589.05 | 2589.05
969.215 | 517.385 | 2683.87 | 2683.87
969.24 | 517.36 | 2776.76 | 2776.76
969.265 | 517.335 | 2978.92 | 2978.92
969.29 | 517.31 | 3043.42 | 3043.42
969.315 | 517.285 | 3133.42 | 3133.42
969.34 | 517.26 | 3278.78 | 3278.78
969.365 | 517.235 | 3445.32 | 3445.32
969.39 | 517.21 | 3579.13 | 3579.13
969.415 | 517.185 | 3686.95 | 3686.95
969.44 | 517.16 | 3824.12 | 3824.12
969.465 | 517.135 | 3991.14 | 3991.14
969.49 | 517.11 | 4103.77 | 4103.77
969.515 | 517.085 | 4319.41 | 4319.41
969.54 | 517.06 | 4490.76 | 4490.76
969.565 | 517.035 | 4586.06 | 4586.06
969.59 | 517.01 | 4687.14 | 4687.14
969.615 | 516.985 | 4791.11 | 4791.11
969.64 | 516.96 | 4851.27 | 4851.27
969.665 | 516.935 | 4952.35 | 4952.35
969.69 | 516.91 | 5038.99 | 5038.99
969.715 | 516.885 | 5055.83 | 5055.83
969.74 | 516.86 | 5027.92 | 5027.92
969.765 | 516.835 | 5079.9 | 5079.9
969.79 | 516.81 | 5055.83 | 5055.83
969.815 | 516.785 | 4991.82 | 4991.82
969.84 | 516.76 | 4861.86 | 4861.86
969.865 | 516.735 | 4784.37 | 4784.37
969.89 | 516.71 | 4645.75 | 4645.75
969.915 | 516.685 | 4516.75 | 4516.75
969.94 | 516.66 | 4405.08 | 4405.08
969.965 | 516.635 | 4267.91 | 4267.91
969.99 | 516.61 | 4096.07 | 4096.07
970.015 | 516.585 | 3911.73 | 3911.73
970.04 | 516.56 | 3762.03 | 3762.03
970.065 | 516.535 | 3614.27 | 3614.27
970.09 | 516.51 | 3340.87 | 3340.87
970.115 | 516.485 | 3170 | 3170
970.14 | 516.46 | 2973.62 | 2973.62
970.165 | 516.435 | 2772.91 | 2772.91
970.19 | 516.41 | 2582.31 | 2582.31
970.215 | 516.385 | 2445.13 | 2445.13
970.24 | 516.36 | 2313.25 | 2313.25
970.265 | 516.335 | 2151.52 | 2151.52
970.29 | 516.31 | 2020.6 | 2020.6
970.315 | 516.285 | 1896.42 | 1896.42
970.34 | 516.26 | 1796.78 | 1796.78
970.365 | 516.235 | 1680.79 | 1680.79
970.39 | 516.21 | 1633.13 | 1633.13
970.415 | 516.185 | 1505.58 | 1505.58
970.44 | 516.16 | 1417.5 | 1417.5
970.465 | 516.135 | 1336.64 | 1336.64
970.49 | 516.11 | 1262.51 | 1262.51
970.515 | 516.085 | 1225.45 | 1225.45
970.54 | 516.06 | 1151.33 | 1151.33
970.565 | 516.035 | 1101.27 | 1101.27
970.59 | 516.01 | 1039.66 | 1039.66
970.615 | 515.985 | 1031.96 | 1031.96
970.64 | 515.96 | 989.603 | 989.603
970.665 | 515.935 | 914.517 | 914.517
970.69 | 515.91 | 933.288 | 933.288
970.715 | 515.885 | 861.09 | 861.09
970.74 | 515.86 | 851.463 | 851.463
970.765 | 515.835 | 843.762 | 843.762
970.79 | 515.81 | 789.854 | 789.854
970.815 | 515.785 | 762.899 | 762.899
970.84 | 515.76 | 763.381 | 763.381
970.865 | 515.735 | 755.198 | 755.198
970.89 | 515.71 | 703.697 | 703.697
970.915 | 515.685 | 731.132 | 731.132
970.94 | 515.66 | 704.178 | 704.178
970.965 | 515.635 | 661.34 | 661.34
970.99 | 515.61 | 668.56 | 668.56
971.015 | 515.585 | 648.344 | 648.344
971.04 | 515.56 | 624.759 | 624.759
971.065 | 515.535 | 619.946 | 619.946
971.09 | 515.51 | 618.502 | 618.502
971.115 | 515.485 | 591.067 | 591.067
971.14 | 515.46 | 582.403 | 582.403
971.165 | 515.435 | 575.183 | 575.183
971.19 | 515.41 | 576.146 | 576.146
971.215 | 515.385 | 566.519 | 566.519
971.24 | 515.36 | 571.332 | 571.332
971.265 | 515.335 | 546.303 | 546.303
971.29 | 515.31 | 554.005 | 554.005
971.315 | 515.285 | 513.573 | 513.573
971.34 | 515.26 | 541.49 | 541.49
971.365 | 515.235 | 516.461 | 516.461
971.39 | 515.21 | 520.312 | 520.312
971.415 | 515.185 | 545.822 | 545.822
971.44 | 515.16 | 497.69 | 497.69
971.465 | 515.135 | 497.69 | 497.69
971.49 | 515.11 | 507.316 | 507.316
971.515 | 515.085 | 487.101 | 487.101
971.54 | 515.06 | 467.366 | 467.366
971.565 | 515.035 | 484.694 | 484.694
971.59 | 515.01 | 490.47 | 490.47
971.615 | 514.985 | 484.694 | 484.694
971.64 | 514.96 | 457.258 | 457.258
971.665 | 514.935 | 474.105 | 474.105
971.69 | 514.91 | 483.25 | 483.25
971.715 | 514.885 | 463.997 | 463.997
971.74 | 514.86 | 455.814 | 455.814
971.765 | 514.835 | 450.039 | 450.039
971.79 | 514.81 | 457.74 | 457.74
971.815 | 514.785 | 449.557 | 449.557
971.84 | 514.76 | 462.072 | 462.072
971.865 | 514.735 | 449.557 | 449.557
971.89 | 514.71 | 453.408 | 453.408
971.915 | 514.685 | 448.113 | 448.113
971.94 | 514.66 | 432.229 | 432.229
971.965 | 514.635 | 464.96 | 464.96
971.99 | 514.61 | 429.823 | 429.823
972.015 | 514.585 | 446.669 | 446.669
972.04 | 514.56 | 424.047 | 424.047
972.065 | 514.535 | 443.3 | 443.3
972.09 | 514.51 | 457.258 | 457.258
972.115 | 514.485 | 430.304 | 430.304
972.14 | 514.46 | 417.79 | 417.79
972.165 | 514.435 | 424.528 | 424.528
972.19 | 514.41 | 434.155 | 434.155
972.215 | 514.385 | 427.416 | 427.416
972.24 | 514.36 | 407.201 | 407.201
972.265 | 514.335 | 430.786 | 430.786
972.29 | 514.31 | 411.533 | 411.533
972.315 | 514.285 | 417.308 | 417.308
972.34 | 514.26 | 439.931 | 439.931
972.365 | 514.235 | 446.669 | 446.669
972.39 | 514.21 | 432.229 | 432.229
972.415 | 514.185 | 432.229 | 432.229
972.44 | 514.16 | 416.346 | 416.346
972.465 | 514.135 | 395.168 | 395.168
972.49 | 514.11 | 417.79 | 417.79
972.515 | 514.085 | 410.57 | 410.57
972.54 | 514.06 | 412.014 | 412.014
972.565 | 514.035 | 444.263 | 444.263
972.59 | 514.01 | 419.234 | 419.234
972.615 | 513.985 | 398.537 | 398.537
972.64 | 513.96 | 410.57 | 410.57
972.665 | 513.935 | 417.308 | 417.308
972.69 | 513.91 | 387.466 | 387.466
972.715 | 513.885 | 393.242 | 393.242
972.74 | 513.86 | 412.014 | 412.014
972.765 | 513.835 | 406.719 | 406.719
972.79 | 513.81 | 419.715 | 419.715
972.815 | 513.785 | 439.449 | 439.449
972.84 | 513.76 | 414.902 | 414.902
972.865 | 513.735 | 417.79 | 417.79
972.89 | 513.71 | 410.089 | 410.089
972.915 | 513.685 | 414.902 | 414.902
972.94 | 513.66 | 439.449 | 439.449
972.965 | 513.635 | 409.126 | 409.126
972.99 | 513.61 | 421.159 | 421.159
973.015 | 513.585 | 416.346 | 416.346
973.04 | 513.56 | 414.902 | 414.902
973.065 | 513.535 | 403.35 | 403.35
973.09 | 513.51 | 414.42 | 414.42
973.115 | 513.485 | 420.196 | 420.196
973.14 | 513.46 | 416.346 | 416.346
973.165 | 513.435 | 406.719 | 406.719
973.19 | 513.41 | 397.093 | 397.093
973.215 | 513.385 | 422.122 | 422.122
973.24 | 513.36 | 421.64 | 421.64
973.265 | 513.335 | 424.047 | 424.047
973.29 | 513.31 | 412.977 | 412.977
973.315 | 513.285 | 440.412 | 440.412
973.34 | 513.26 | 390.354 | 390.354
973.365 | 513.235 | 412.977 | 412.977
973.39 | 513.21 | 415.864 | 415.864
973.415 | 513.185 | 412.014 | 412.014
973.44 | 513.16 | 426.935 | 426.935
973.465 | 513.135 | 404.313 | 404.313
973.49 | 513.11 | 394.686 | 394.686
973.515 | 513.085 | 392.28 | 392.28
973.54 | 513.06 | 405.275 | 405.275
973.565 | 513.035 | 394.686 | 394.686
973.59 | 513.01 | 402.387 | 402.387
973.615 | 512.985 | 395.649 | 395.649
973.64 | 512.96 | 422.603 | 422.603
973.665 | 512.935 | 396.611 | 396.611
973.69 | 512.91 | 401.906 | 401.906
973.715 | 512.885 | 406.719 | 406.719
973.74 | 512.86 | 399.981 | 399.981
973.765 | 512.835 | 406.719 | 406.719
973.79 | 512.81 | 410.089 | 410.089
973.815 | 512.785 | 416.346 | 416.346
973.84 | 512.76 | 408.163 | 408.163
973.865 | 512.735 | 407.201 | 407.201
973.89 | 512.71 | 395.649 | 395.649
973.915 | 512.685 | 389.873 | 389.873
973.94 | 512.66 | 420.196 | 420.196
973.965 | 512.635 | 394.205 | 394.205
973.99 | 512.61 | 403.831 | 403.831
974.015 | 512.585 | 409.607 | 409.607
974.04 | 512.56 | 406.719 | 406.719
974.065 | 512.535 | 409.607 | 409.607
974.09 | 512.51 | 395.649 | 395.649
974.115 | 512.485 | 424.528 | 424.528
974.14 | 512.46 | 409.126 | 409.126
974.165 | 512.435 | 405.275 | 405.275
974.19 | 512.41 | 406.238 | 406.238
974.215 | 512.385 | 412.977 | 412.977
974.24 | 512.36 | 404.794 | 404.794
974.265 | 512.335 | 398.537 | 398.537
974.29 | 512.31 | 387.466 | 387.466
974.315 | 512.285 | 390.354 | 390.354
974.34 | 512.26 | 398.537 | 398.537
974.365 | 512.235 | 407.682 | 407.682
974.39 | 512.21 | 405.757 | 405.757
974.415 | 512.185 | 412.014 | 412.014
974.44 | 512.16 | 390.354 | 390.354
974.465 | 512.135 | 374.471 | 374.471
974.49 | 512.11 | 394.686 | 394.686
974.515 | 512.085 | 394.205 | 394.205
974.54 | 512.06 | 399.018 | 399.018
974.565 | 512.035 | 393.724 | 393.724
974.59 | 512.01 | 383.616 | 383.616
974.615 | 511.985 | 395.168 | 395.168
974.64 | 511.96 | 392.28 | 392.28
974.665 | 511.935 | 405.757 | 405.757
974.69 | 511.91 | 405.275 | 405.275
974.715 | 511.885 | 395.649 | 395.649
974.74 | 511.86 | 398.537 | 398.537
974.765 | 511.835 | 405.757 | 405.757
974.79 | 511.81 | 410.089 | 410.089
974.815 | 511.785 | 404.313 | 404.313
974.84 | 511.76 | 407.682 | 407.682
974.865 | 511.735 | 416.827 | 416.827
974.89 | 511.71 | 398.055 | 398.055
974.915 | 511.685 | 385.06 | 385.06
974.94 | 511.66 | 415.383 | 415.383
974.965 | 511.635 | 401.425 | 401.425
974.99 | 511.61 | 401.425 | 401.425
975.015 | 511.585 | 393.724 | 393.724
975.04 | 511.56 | 395.168 | 395.168
975.065 | 511.535 | 404.313 | 404.313
975.09 | 511.51 | 405.275 | 405.275
975.115 | 511.485 | 391.798 | 391.798
975.14 | 511.46 | 408.645 | 408.645
975.165 | 511.435 | 381.69 | 381.69
975.19 | 511.41 | 395.168 | 395.168
975.215 | 511.385 | 366.769 | 366.769
975.24 | 511.36 | 403.35 | 403.35
975.265 | 511.335 | 386.022 | 386.022
975.29 | 511.31 | 391.317 | 391.317
975.315 | 511.285 | 373.508 | 373.508
975.34 | 511.26 | 393.242 | 393.242
975.365 | 511.235 | 411.051 | 411.051
975.39 | 511.21 | 376.396 | 376.396
975.415 | 511.185 | 378.321 | 378.321
975.44 | 511.16 | 398.537 | 398.537
975.465 | 511.135 | 408.163 | 408.163
975.49 | 511.11 | 396.13 | 396.13
975.515 | 511.085 | 383.134 | 383.134
975.54 | 511.06 | 385.06 | 385.06
975.565 | 511.035 | 399.981 | 399.981
975.59 | 511.01 | 376.396 | 376.396
975.615 | 510.985 | 398.055 | 398.055
975.64 | 510.96 | 375.433 | 375.433
975.665 | 510.935 | 390.836 | 390.836
975.69 | 510.91 | 412.014 | 412.014
975.715 | 510.885 | 410.57 | 410.57
975.74 | 510.86 | 411.051 | 411.051
975.765 | 510.835 | 396.13 | 396.13
975.79 | 510.81 | 384.097 | 384.097
975.815 | 510.785 | 402.387 | 402.387
975.84 | 510.76 | 397.574 | 397.574
975.865 | 510.735 | 392.761 | 392.761
975.89 | 510.71 | 371.583 | 371.583
975.915 | 510.685 | 413.458 | 413.458
975.94 | 510.66 | 392.761 | 392.761
975.965 | 510.635 | 390.354 | 390.354
975.99 | 510.61 | 386.504 | 386.504
976.015 | 510.585 | 376.396 | 376.396
976.04 | 510.56 | 377.358 | 377.358
976.065 | 510.535 | 398.055 | 398.055
976.09 | 510.51 | 409.126 | 409.126
976.115 | 510.485 | 366.769 | 366.769
976.14 | 510.46 | 397.093 | 397.093
976.165 | 510.435 | 404.794 | 404.794
976.19 | 510.41 | 399.981 | 399.981
976.215 | 510.385 | 382.172 | 382.172
976.24 | 510.36 | 377.84 | 377.84
976.265 | 510.335 | 392.761 | 392.761
976.29 | 510.31 | 411.533 | 411.533
976.315 | 510.285 | 368.213 | 368.213
976.34 | 510.26 | 390.354 | 390.354
976.365 | 510.235 | 383.616 | 383.616
976.39 | 510.21 | 398.537 | 398.537
976.415 | 510.185 | 391.798 | 391.798
976.44 | 510.16 | 393.242 | 393.242
976.465 | 510.135 | 399.499 | 399.499
976.49 | 510.11 | 387.948 | 387.948
976.515 | 510.085 | 385.06 | 385.06
976.54 | 510.06 | 377.84 | 377.84
976.565 | 510.035 | 399.981 | 399.981
976.59 | 510.01 | 396.13 | 396.13
976.615 | 509.985 | 396.611 | 396.611
976.64 | 509.96 | 373.027 | 373.027
976.665 | 509.935 | 379.765 | 379.765
976.69 | 509.91 | 363.4 | 363.4
976.715 | 509.885 | 379.765 | 379.765
976.74 | 509.86 | 411.051 | 411.051
976.765 | 509.835 | 392.761 | 392.761
976.79 | 509.81 | 395.649 | 395.649
976.815 | 509.785 | 391.798 | 391.798
976.84 | 509.76 | 412.495 | 412.495
976.865 | 509.735 | 402.387 | 402.387
976.89 | 509.71 | 384.578 | 384.578
976.915 | 509.685 | 396.13 | 396.13
976.94 | 509.66 | 406.719 | 406.719
976.965 | 509.635 | 386.022 | 386.022
976.99 | 509.61 | 388.429 | 388.429
977.015 | 509.585 | 384.578 | 384.578
977.04 | 509.56 | 403.831 | 403.831
977.065 | 509.535 | 390.354 | 390.354
977.09 | 509.51 | 374.952 | 374.952
977.115 | 509.485 | 368.695 | 368.695
977.14 | 509.46 | 389.392 | 389.392
977.165 | 509.435 | 382.653 | 382.653
977.19 | 509.41 | 380.728 | 380.728
977.215 | 509.385 | 383.134 | 383.134
977.24 | 509.36 | 400.943 | 400.943
977.265 | 509.335 | 380.728 | 380.728
977.29 | 509.31 | 389.392 | 389.392
977.315 | 509.285 | 402.387 | 402.387
977.34 | 509.26 | 402.869 | 402.869
977.365 | 509.235 | 392.28 | 392.28
977.39 | 509.21 | 386.504 | 386.504
977.415 | 509.185 | 387.948 | 387.948
977.44 | 509.16 | 393.724 | 393.724
977.465 | 509.135 | 388.429 | 388.429
977.49 | 509.11 | 383.134 | 383.134
977.515 | 509.085 | 370.62 | 370.62
977.54 | 509.06 | 371.583 | 371.583
977.565 | 509.035 | 387.948 | 387.948
977.59 | 509.01 | 385.06 | 385.06
977.615 | 508.985 | 356.18 | 356.18
977.64 | 508.96 | 388.91 | 388.91
977.665 | 508.935 | 388.429 | 388.429
977.69 | 508.91 | 390.836 | 390.836
977.715 | 508.885 | 368.695 | 368.695
977.74 | 508.86 | 392.761 | 392.761
977.765 | 508.835 | 369.657 | 369.657
977.79 | 508.81 | 370.62 | 370.62
977.815 | 508.785 | 383.616 | 383.616
977.84 | 508.76 | 386.022 | 386.022
977.865 | 508.735 | 385.06 | 385.06
977.89 | 508.71 | 388.91 | 388.91
977.915 | 508.685 | 399.018 | 399.018
977.94 | 508.66 | 392.761 | 392.761
977.965 | 508.635 | 377.358 | 377.358
977.99 | 508.61 | 392.28 | 392.28
978.015 | 508.585 | 383.616 | 383.616
978.04 | 508.56 | 381.209 | 381.209
978.065 | 508.535 | 390.836 | 390.836
978.09 | 508.51 | 402.387 | 402.387
978.115 | 508.485 | 410.089 | 410.089
978.14 | 508.46 | 399.981 | 399.981
978.165 | 508.435 | 386.504 | 386.504
978.19 | 508.41 | 393.724 | 393.724
978.215 | 508.385 | 382.172 | 382.172
978.24 | 508.36 | 381.209 | 381.209
978.265 | 508.335 | 388.429 | 388.429
978.29 | 508.31 | 393.242 | 393.242
978.315 | 508.285 | 396.611 | 396.611
978.34 | 508.26 | 375.433 | 375.433
978.365 | 508.235 | 408.645 | 408.645
978.39 | 508.21 | 398.055 | 398.055
978.415 | 508.185 | 382.172 | 382.172
978.44 | 508.16 | 386.504 | 386.504
978.465 | 508.135 | 410.57 | 410.57
978.49 | 508.11 | 378.802 | 378.802
978.515 | 508.085 | 374.952 | 374.952
978.54 | 508.06 | 393.724 | 393.724
978.565 | 508.035 | 395.649 | 395.649
978.59 | 508.01 | 399.499 | 399.499
978.615 | 507.985 | 377.358 | 377.358
978.64 | 507.96 | 399.499 | 399.499
978.665 | 507.935 | 401.425 | 401.425
978.69 | 507.91 | 385.541 | 385.541
978.715 | 507.885 | 374.471 | 374.471
978.74 | 507.86 | 366.288 | 366.288
978.765 | 507.835 | 381.69 | 381.69
978.79 | 507.81 | 384.578 | 384.578
978.815 | 507.785 | 415.383 | 415.383
978.84 | 507.76 | 382.172 | 382.172
978.865 | 507.735 | 375.433 | 375.433
978.89 | 507.71 | 394.686 | 394.686
978.915 | 507.685 | 381.69 | 381.69
978.94 | 507.66 | 382.653 | 382.653
978.965 | 507.635 | 376.877 | 376.877
978.99 | 507.61 | 379.284 | 379.284
979.015 | 507.585 | 383.616 | 383.616
979.04 | 507.56 | 387.466 | 387.466
979.065 | 507.535 | 392.28 | 392.28
979.09 | 507.51 | 411.051 | 411.051
979.115 | 507.485 | 376.877 | 376.877
979.14 | 507.46 | 399.018 | 399.018
979.165 | 507.435 | 399.018 | 399.018
979.19 | 507.41 | 376.396 | 376.396
979.215 | 507.385 | 388.91 | 388.91
979.24 | 507.36 | 390.836 | 390.836
979.265 | 507.335 | 391.798 | 391.798
979.29 | 507.31 | 411.051 | 411.051
979.315 | 507.285 | 368.695 | 368.695
979.34 | 507.26 | 404.313 | 404.313
979.365 | 507.235 | 406.719 | 406.719
979.39 | 507.21 | 386.985 | 386.985
979.415 | 507.185 | 409.126 | 409.126
979.44 | 507.16 | 397.574 | 397.574
979.465 | 507.135 | 403.35 | 403.35
979.49 | 507.11 | 398.055 | 398.055
979.515 | 507.085 | 380.246 | 380.246
979.54 | 507.06 | 392.761 | 392.761
979.565 | 507.035 | 390.354 | 390.354
979.59 | 507.01 | 393.242 | 393.242
979.615 | 506.985 | 387.466 | 387.466
979.64 | 506.96 | 389.873 | 389.873
979.665 | 506.935 | 393.724 | 393.724
979.69 | 506.91 | 378.321 | 378.321
979.715 | 506.885 | 380.728 | 380.728
979.74 | 506.86 | 387.466 | 387.466
979.765 | 506.835 | 381.209 | 381.209
979.79 | 506.81 | 383.134 | 383.134
979.815 | 506.785 | 373.508 | 373.508
979.84 | 506.76 | 381.69 | 381.69
979.865 | 506.735 | 406.719 | 406.719
979.89 | 506.71 | 397.093 | 397.093
979.915 | 506.685 | 387.466 | 387.466
979.94 | 506.66 | 387.466 | 387.466
979.965 | 506.635 | 393.242 | 393.242
979.99 | 506.61 | 384.097 | 384.097
980.015 | 506.585 | 376.877 | 376.877
980.04 | 506.56 | 378.321 | 378.321
980.065 | 506.535 | 376.877 | 376.877
980.09 | 506.51 | 386.985 | 386.985
980.115 | 506.485 | 407.682 | 407.682
980.14 | 506.46 | 383.134 | 383.134
980.165 | 506.435 | 368.695 | 368.695
980.19 | 506.41 | 400.462 | 400.462
980.215 | 506.385 | 378.802 | 378.802
980.24 | 506.36 | 400.462 | 400.462
980.265 | 506.335 | 391.798 | 391.798
980.29 | 506.31 | 387.948 | 387.948
980.315 | 506.285 | 392.28 | 392.28
980.34 | 506.26 | 381.209 | 381.209
980.365 | 506.235 | 376.877 | 376.877
980.39 | 506.21 | 379.765 | 379.765
980.415 | 506.185 | 381.69 | 381.69
980.44 | 506.16 | 420.196 | 420.196
980.465 | 506.135 | 400.943 | 400.943
980.49 | 506.11 | 367.732 | 367.732
980.515 | 506.085 | 392.761 | 392.761
980.54 | 506.06 | 390.354 | 390.354
980.565 | 506.035 | 408.645 | 408.645
980.59 | 506.01 | 390.354 | 390.354
980.615 | 505.985 | 388.429 | 388.429
980.64 | 505.96 | 355.699 | 355.699
980.665 | 505.935 | 379.284 | 379.284
980.69 | 505.91 | 382.653 | 382.653
980.715 | 505.885 | 390.836 | 390.836
980.74 | 505.86 | 394.205 | 394.205
980.765 | 505.835 | 396.611 | 396.611
980.79 | 505.81 | 405.757 | 405.757
980.815 | 505.785 | 397.093 | 397.093
980.84 | 505.76 | 384.097 | 384.097
980.865 | 505.735 | 399.499 | 399.499
980.89 | 505.71 | 389.392 | 389.392
980.915 | 505.685 | 393.242 | 393.242
980.94 | 505.66 | 375.433 | 375.433
980.965 | 505.635 | 395.168 | 395.168
980.99 | 505.61 | 383.616 | 383.616
981.015 | 505.585 | 420.678 | 420.678
981.04 | 505.56 | 422.122 | 422.122
981.065 | 505.535 | 419.715 | 419.715
981.09 | 505.51 | 389.392 | 389.392
981.115 | 505.485 | 396.611 | 396.611
981.14 | 505.46 | 404.313 | 404.313
981.165 | 505.435 | 383.616 | 383.616
981.19 | 505.41 | 388.91 | 388.91
981.215 | 505.385 | 405.757 | 405.757
981.24 | 505.36 | 386.022 | 386.022
981.265 | 505.335 | 398.055 | 398.055
981.29 | 505.31 | 394.686 | 394.686
981.315 | 505.285 | 392.761 | 392.761
981.34 | 505.26 | 360.993 | 360.993
981.365 | 505.235 | 393.242 | 393.242
981.39 | 505.21 | 400.943 | 400.943
981.415 | 505.185 | 413.939 | 413.939
981.44 | 505.16 | 392.28 | 392.28
981.465 | 505.135 | 386.504 | 386.504
981.49 | 505.11 | 399.981 | 399.981
981.515 | 505.085 | 364.363 | 364.363
981.54 | 505.06 | 391.317 | 391.317
981.565 | 505.035 | 383.616 | 383.616
981.59 | 505.01 | 393.242 | 393.242
981.615 | 504.985 | 391.317 | 391.317
981.64 | 504.96 | 402.387 | 402.387
981.665 | 504.935 | 390.354 | 390.354
981.69 | 504.91 | 390.836 | 390.836
981.715 | 504.885 | 406.238 | 406.238
981.74 | 504.86 | 381.209 | 381.209
981.765 | 504.835 | 395.168 | 395.168
981.79 | 504.81 | 398.537 | 398.537
981.815 | 504.785 | 391.798 | 391.798

## XPS_LibraryC_V38_post_survey
wide
| Characteristic Energy eV | 1486.6 | Acquisition Time s | 0.4
KE_wide | BE_wide | CPS_wide | wide_1_wide | Background_wide | Envelope_wide
286.828 | 1199.77 | 67575 | 67575 | 67575 | 67575
287.328 | 1199.27 | 68255 | 68255 | 68255 | 68255
287.828 | 1198.77 | 68015 | 68015 | 68015 | 68015
288.328 | 1198.27 | 68172.5 | 68172.5 | 68172.5 | 68172.5
288.828 | 1197.77 | 68472.5 | 68472.5 | 68472.5 | 68472.5
289.328 | 1197.27 | 68182.5 | 68182.5 | 68182.5 | 68182.5
289.828 | 1196.77 | 68240 | 68240 | 68240 | 68240
290.328 | 1196.27 | 68812.5 | 68812.5 | 68812.5 | 68812.5
290.828 | 1195.77 | 68652.5 | 68652.5 | 68652.5 | 68652.5
291.328 | 1195.27 | 68325 | 68325 | 68325 | 68325
291.828 | 1194.77 | 68052.5 | 68052.5 | 68052.5 | 68052.5
292.328 | 1194.27 | 68682.5 | 68682.5 | 68682.5 | 68682.5
292.828 | 1193.77 | 68270 | 68270 | 68270 | 68270
293.328 | 1193.27 | 68882.5 | 68882.5 | 68882.5 | 68882.5
293.828 | 1192.77 | 68860 | 68860 | 68860 | 68860
294.328 | 1192.27 | 68457.5 | 68457.5 | 68457.5 | 68457.5
294.828 | 1191.77 | 68900 | 68900 | 68900 | 68900
295.328 | 1191.27 | 68910 | 68910 | 68910 | 68910
295.828 | 1190.77 | 68840 | 68840 | 68840 | 68840
296.328 | 1190.27 | 69270 | 69270 | 69270 | 69270
296.828 | 1189.77 | 69187.5 | 69187.5 | 69187.5 | 69187.5
297.328 | 1189.27 | 69440 | 69440 | 69440 | 69440
297.828 | 1188.77 | 69045 | 69045 | 69045 | 69045
298.328 | 1188.27 | 68950 | 68950 | 68950 | 68950
298.828 | 1187.77 | 68932.5 | 68932.5 | 68932.5 | 68932.5
299.328 | 1187.27 | 69770 | 69770 | 69770 | 69770
299.828 | 1186.77 | 69792.5 | 69792.5 | 69792.5 | 69792.5
300.328 | 1186.27 | 68915 | 68915 | 68915 | 68915
300.828 | 1185.77 | 69480 | 69480 | 69480 | 69480
301.328 | 1185.27 | 69777.5 | 69777.5 | 69777.5 | 69777.5
301.828 | 1184.77 | 69690 | 69690 | 69690 | 69690
302.328 | 1184.27 | 70692.5 | 70692.5 | 70692.5 | 70692.5
302.828 | 1183.77 | 70412.5 | 70412.5 | 70412.5 | 70412.5
303.328 | 1183.27 | 70325 | 70325 | 70325 | 70325
303.828 | 1182.77 | 69782.5 | 69782.5 | 69782.5 | 69782.5
304.328 | 1182.27 | 70405 | 70405 | 70405 | 70405
304.828 | 1181.77 | 70932.5 | 70932.5 | 70932.5 | 70932.5
305.328 | 1181.27 | 70990 | 70990 | 70990 | 70990
305.828 | 1180.77 | 71162.5 | 71162.5 | 71162.5 | 71162.5
306.328 | 1180.27 | 71005 | 71005 | 71005 | 71005
306.828 | 1179.77 | 70842.5 | 70842.5 | 70842.5 | 70842.5
307.328 | 1179.27 | 70970 | 70970 | 70970 | 70970
307.828 | 1178.77 | 71295 | 71295 | 71295 | 71295
308.328 | 1178.27 | 70737.5 | 70737.5 | 70737.5 | 70737.5
308.828 | 1177.77 | 70987.5 | 70987.5 | 70987.5 | 70987.5
309.328 | 1177.27 | 70670 | 70670 | 70670 | 70670
309.828 | 1176.77 | 70415 | 70415 | 70415 | 70415
310.328 | 1176.27 | 71147.5 | 71147.5 | 71147.5 | 71147.5
310.828 | 1175.77 | 71407.5 | 71407.5 | 71407.5 | 71407.5
311.328 | 1175.27 | 71445 | 71445 | 71445 | 71445
311.828 | 1174.77 | 71392.5 | 71392.5 | 71392.5 | 71392.5
312.328 | 1174.27 | 71055 | 71055 | 71055 | 71055
312.828 | 1173.77 | 71127.5 | 71127.5 | 71127.5 | 71127.5
313.328 | 1173.27 | 71290 | 71290 | 71290 | 71290
313.828 | 1172.77 | 72147.5 | 72147.5 | 72147.5 | 72147.5
314.328 | 1172.27 | 71850 | 71850 | 71850 | 71850
314.828 | 1171.77 | 71725 | 71725 | 71725 | 71725
315.328 | 1171.27 | 71202.5 | 71202.5 | 71202.5 | 71202.5
315.828 | 1170.77 | 71337.5 | 71337.5 | 71337.5 | 71337.5
316.328 | 1170.27 | 71965 | 71965 | 71965 | 71965
316.828 | 1169.77 | 72610 | 72610 | 72610 | 72610
317.328 | 1169.27 | 71812.5 | 71812.5 | 71812.5 | 71812.5
317.828 | 1168.77 | 72215 | 72215 | 72215 | 72215
318.328 | 1168.27 | 72465 | 72465 | 72465 | 72465
318.828 | 1167.77 | 71975 | 71975 | 71975 | 71975
319.328 | 1167.27 | 72072.5 | 72072.5 | 72072.5 | 72072.5
319.828 | 1166.77 | 72957.5 | 72957.5 | 72957.5 | 72957.5
320.328 | 1166.27 | 72870 | 72870 | 72870 | 72870
320.828 | 1165.77 | 72730 | 72730 | 72730 | 72730
321.328 | 1165.27 | 72835 | 72835 | 72835 | 72835
321.828 | 1164.77 | 72940 | 72940 | 72940 | 72940
322.328 | 1164.27 | 72777.5 | 72777.5 | 72777.5 | 72777.5
322.828 | 1163.77 | 73007.5 | 73007.5 | 73007.5 | 73007.5
323.328 | 1163.27 | 72915 | 72915 | 72915 | 72915
323.828 | 1162.77 | 73380 | 73380 | 73380 | 73380
324.328 | 1162.27 | 72800 | 72800 | 72800 | 72800
324.828 | 1161.77 | 73132.5 | 73132.5 | 73132.5 | 73132.5
325.328 | 1161.27 | 73425 | 73425 | 73425 | 73425
325.828 | 1160.77 | 73222.5 | 73222.5 | 73222.5 | 73222.5
326.328 | 1160.27 | 73475 | 73475 | 73475 | 73475
326.828 | 1159.77 | 73625 | 73625 | 73625 | 73625
327.328 | 1159.27 | 73445 | 73445 | 73445 | 73445
327.828 | 1158.77 | 73280 | 73280 | 73280 | 73280
328.328 | 1158.27 | 74230 | 74230 | 74230 | 74230
328.828 | 1157.77 | 73582.5 | 73582.5 | 73582.5 | 73582.5
329.328 | 1157.27 | 73145 | 73145 | 73145 | 73145
329.828 | 1156.77 | 73150 | 73150 | 73150 | 73150
330.328 | 1156.27 | 73812.5 | 73812.5 | 73812.5 | 73812.5
330.828 | 1155.77 | 74165 | 74165 | 74165 | 74165
331.328 | 1155.27 | 74505 | 74505 | 74505 | 74505
331.828 | 1154.77 | 74092.5 | 74092.5 | 74092.5 | 74092.5
332.328 | 1154.27 | 73632.5 | 73632.5 | 73632.5 | 73632.5
332.828 | 1153.77 | 73782.5 | 73782.5 | 73782.5 | 73782.5
333.328 | 1153.27 | 73982.5 | 73982.5 | 73982.5 | 73982.5
333.828 | 1152.77 | 75030 | 75030 | 75030 | 75030
334.328 | 1152.27 | 75017.5 | 75017.5 | 75017.5 | 75017.5
334.828 | 1151.77 | 74987.5 | 74987.5 | 74987.5 | 74987.5
335.328 | 1151.27 | 75470 | 75470 | 75470 | 75470
335.828 | 1150.77 | 75015 | 75015 | 75015 | 75015
336.328 | 1150.27 | 75147.5 | 75147.5 | 75147.5 | 75147.5
336.828 | 1149.77 | 74607.5 | 74607.5 | 74607.5 | 74607.5
337.328 | 1149.27 | 74847.5 | 74847.5 | 74847.5 | 74847.5
337.828 | 1148.77 | 74542.5 | 74542.5 | 74542.5 | 74542.5
338.328 | 1148.27 | 75687.5 | 75687.5 | 75687.5 | 75687.5
338.828 | 1147.77 | 75602.5 | 75602.5 | 75602.5 | 75602.5
339.328 | 1147.27 | 75785 | 75785 | 75785 | 75785
339.828 | 1146.77 | 75285 | 75285 | 75285 | 75285
340.328 | 1146.27 | 75012.5 | 75012.5 | 75012.5 | 75012.5
340.828 | 1145.77 | 75570 | 75570 | 75570 | 75570
341.328 | 1145.27 | 75462.5 | 75462.5 | 75462.5 | 75462.5
341.828 | 1144.77 | 76005 | 76005 | 76005 | 76005
342.328 | 1144.27 | 75515 | 75515 | 75515 | 75515
342.828 | 1143.77 | 75500 | 75500 | 75500 | 75500
343.328 | 1143.27 | 75967.5 | 75967.5 | 75967.5 | 75967.5
343.828 | 1142.77 | 76007.5 | 76007.5 | 76007.5 | 76007.5
344.328 | 1142.27 | 75605 | 75605 | 75605 | 75605
344.828 | 1141.77 | 75735 | 75735 | 75735 | 75735
345.328 | 1141.27 | 75615 | 75615 | 75615 | 75615
345.828 | 1140.77 | 76030 | 76030 | 76030 | 76030
346.328 | 1140.27 | 75985 | 75985 | 75985 | 75985
346.828 | 1139.77 | 76975 | 76975 | 76975 | 76975
347.328 | 1139.27 | 76877.5 | 76877.5 | 76877.5 | 76877.5
347.828 | 1138.77 | 76370 | 76370 | 76370 | 76370
348.328 | 1138.27 | 76470 | 76470 | 76470 | 76470
348.828 | 1137.77 | 75770 | 75770 | 75770 | 75770
349.328 | 1137.27 | 76682.5 | 76682.5 | 76682.5 | 76682.5
349.828 | 1136.77 | 77315 | 77315 | 77315 | 77315
350.328 | 1136.27 | 77317.5 | 77317.5 | 77317.5 | 77317.5
350.828 | 1135.77 | 77295 | 77295 | 77295 | 77295
351.328 | 1135.27 | 77265 | 77265 | 77265 | 77265
351.828 | 1134.77 | 77752.5 | 77752.5 | 77752.5 | 77752.5
352.328 | 1134.27 | 78462.5 | 78462.5 | 78462.5 | 78462.5
352.828 | 1133.77 | 77252.5 | 77252.5 | 77252.5 | 77252.5
353.328 | 1133.27 | 77317.5 | 77317.5 | 77317.5 | 77317.5
353.828 | 1132.77 | 77192.5 | 77192.5 | 77192.5 | 77192.5
354.328 | 1132.27 | 77377.5 | 77377.5 | 77377.5 | 77377.5
354.828 | 1131.77 | 77952.5 | 77952.5 | 77952.5 | 77952.5
355.328 | 1131.27 | 77840 | 77840 | 77840 | 77840
355.828 | 1130.77 | 78242.5 | 78242.5 | 78242.5 | 78242.5
356.328 | 1130.27 | 77527.5 | 77527.5 | 77527.5 | 77527.5
356.828 | 1129.77 | 77527.5 | 77527.5 | 77527.5 | 77527.5
357.328 | 1129.27 | 77705 | 77705 | 77705 | 77705
357.828 | 1128.77 | 77865 | 77865 | 77865 | 77865
358.328 | 1128.27 | 78297.5 | 78297.5 | 78297.5 | 78297.5
358.828 | 1127.77 | 77347.5 | 77347.5 | 77347.5 | 77347.5
359.328 | 1127.27 | 77160 | 77160 | 77160 | 77160
359.828 | 1126.77 | 78285 | 78285 | 78285 | 78285
360.328 | 1126.27 | 78440 | 78440 | 78440 | 78440
360.828 | 1125.77 | 78532.5 | 78532.5 | 78532.5 | 78532.5
361.328 | 1125.27 | 78500 | 78500 | 78500 | 78500
361.828 | 1124.77 | 78622.5 | 78622.5 | 78622.5 | 78622.5
362.328 | 1124.27 | 78882.5 | 78882.5 | 78882.5 | 78882.5
362.828 | 1123.77 | 78535 | 78535 | 78535 | 78535
363.328 | 1123.27 | 78607.5 | 78607.5 | 78607.5 | 78607.5
363.828 | 1122.77 | 79257.5 | 79257.5 | 79257.5 | 79257.5
364.328 | 1122.27 | 79582.5 | 79582.5 | 79582.5 | 79582.5
364.828 | 1121.77 | 79205 | 79205 | 79205 | 79205
365.328 | 1121.27 | 79660 | 79660 | 79660 | 79660
365.828 | 1120.77 | 79097.5 | 79097.5 | 79097.5 | 79097.5
366.328 | 1120.27 | 79480 | 79480 | 79480 | 79480
366.828 | 1119.77 | 79460 | 79460 | 79460 | 79460
367.328 | 1119.27 | 79517.5 | 79517.5 | 79517.5 | 79517.5
367.828 | 1118.77 | 79655 | 79655 | 79655 | 79655
368.328 | 1118.27 | 79670 | 79670 | 79670 | 79670
368.828 | 1117.77 | 79855 | 79855 | 79855 | 79855
369.328 | 1117.27 | 80197.5 | 80197.5 | 80197.5 | 80197.5
369.828 | 1116.77 | 79890 | 79890 | 79890 | 79890
370.328 | 1116.27 | 80090 | 80090 | 80090 | 80090
370.828 | 1115.77 | 79540 | 79540 | 79540 | 79540
371.328 | 1115.27 | 80377.5 | 80377.5 | 80377.5 | 80377.5
371.828 | 1114.77 | 80057.5 | 80057.5 | 80057.5 | 80057.5
372.328 | 1114.27 | 79582.5 | 79582.5 | 79582.5 | 79582.5
372.828 | 1113.77 | 79525 | 79525 | 79525 | 79525
373.328 | 1113.27 | 79627.5 | 79627.5 | 79627.5 | 79627.5
373.828 | 1112.77 | 79805 | 79805 | 79805 | 79805
374.328 | 1112.27 | 80390 | 80390 | 80390 | 80390
374.828 | 1111.77 | 81302.5 | 81302.5 | 81302.5 | 81302.5
375.328 | 1111.27 | 80832.5 | 80832.5 | 80832.5 | 80832.5
375.828 | 1110.77 | 80207.5 | 80207.5 | 80207.5 | 80207.5
376.328 | 1110.27 | 80802.5 | 80802.5 | 80802.5 | 80802.5
376.828 | 1109.77 | 80592.5 | 80592.5 | 80592.5 | 80592.5
377.328 | 1109.27 | 81382.5 | 81382.5 | 81382.5 | 81382.5
377.828 | 1108.77 | 81745 | 81745 | 81745 | 81745
378.328 | 1108.27 | 81802.5 | 81802.5 | 81802.5 | 81802.5
378.828 | 1107.77 | 82085 | 82085 | 82085 | 82085
379.328 | 1107.27 | 82482.5 | 82482.5 | 82482.5 | 82482.5
379.828 | 1106.77 | 82142.5 | 82142.5 | 82142.5 | 82142.5
380.328 | 1106.27 | 82222.5 | 82222.5 | 82222.5 | 82222.5
380.828 | 1105.77 | 81920 | 81920 | 81920 | 81920
381.328 | 1105.27 | 82195 | 82195 | 82195 | 82195
381.828 | 1104.77 | 82160 | 82160 | 82160 | 82160
382.328 | 1104.27 | 82927.5 | 82927.5 | 82927.5 | 82927.5
382.828 | 1103.77 | 82215 | 82215 | 82215 | 82215
383.328 | 1103.27 | 82332.5 | 82332.5 | 82332.5 | 82332.5
383.828 | 1102.77 | 82025 | 82025 | 82025 | 82025
384.328 | 1102.27 | 83020 | 83020 | 83020 | 83020
384.828 | 1101.77 | 82772.5 | 82772.5 | 82772.5 | 82772.5
385.328 | 1101.27 | 82650 | 82650 | 82650 | 82650
385.828 | 1100.77 | 82960 | 82960 | 82960 | 82960
386.328 | 1100.27 | 83735 | 83735 | 83735 | 83735
386.828 | 1099.77 | 83075 | 83075 | 83075 | 83075
387.328 | 1099.27 | 83495 | 83495 | 83495 | 83495
387.828 | 1098.77 | 83415 | 83415 | 83415 | 83415
388.328 | 1098.27 | 83397.5 | 83397.5 | 83397.5 | 83397.5
388.828 | 1097.77 | 83867.5 | 83867.5 | 83867.5 | 83867.5
389.328 | 1097.27 | 83960 | 83960 | 83960 | 83960
389.828 | 1096.77 | 83362.5 | 83362.5 | 83362.5 | 83362.5
390.328 | 1096.27 | 83552.5 | 83552.5 | 83552.5 | 83552.5
390.828 | 1095.77 | 83247.5 | 83247.5 | 83247.5 | 83247.5
391.328 | 1095.27 | 81872.5 | 81872.5 | 81872.5 | 81872.5
391.828 | 1094.77 | 81662.5 | 81662.5 | 81662.5 | 81662.5
392.328 | 1094.27 | 82025 | 82025 | 82025 | 82025
392.828 | 1093.77 | 82397.5 | 82397.5 | 82397.5 | 82397.5
393.328 | 1093.27 | 81470 | 81470 | 81470 | 81470
393.828 | 1092.77 | 81715 | 81715 | 81715 | 81715
394.328 | 1092.27 | 81745 | 81745 | 81745 | 81745
394.828 | 1091.77 | 81090 | 81090 | 81090 | 81090
395.328 | 1091.27 | 80277.5 | 80277.5 | 80277.5 | 80277.5
395.828 | 1090.77 | 80612.5 | 80612.5 | 80612.5 | 80612.5
396.328 | 1090.27 | 81420 | 81420 | 81420 | 81420
396.828 | 1089.77 | 82180 | 82180 | 82180 | 82180
397.328 | 1089.27 | 81845 | 81845 | 81845 | 81845
397.828 | 1088.77 | 81387.5 | 81387.5 | 81387.5 | 81387.5
398.328 | 1088.27 | 80955 | 80955 | 80955 | 80955
398.828 | 1087.77 | 81035 | 81035 | 81035 | 81035
399.328 | 1087.27 | 81272.5 | 81272.5 | 81272.5 | 81272.5
399.828 | 1086.77 | 81450 | 81450 | 81450 | 81450
400.328 | 1086.27 | 81442.5 | 81442.5 | 81442.5 | 81442.5
400.828 | 1085.77 | 80645 | 80645 | 80645 | 80645
401.328 | 1085.27 | 81095 | 81095 | 81095 | 81095
401.828 | 1084.77 | 81125 | 81125 | 81125 | 81125
402.328 | 1084.27 | 80952.5 | 80952.5 | 80952.5 | 80952.5
402.828 | 1083.77 | 80915 | 80915 | 80915 | 80915
403.328 | 1083.27 | 81182.5 | 81182.5 | 81182.5 | 81182.5
403.828 | 1082.77 | 81460 | 81460 | 81460 | 81460
404.328 | 1082.27 | 81697.5 | 81697.5 | 81697.5 | 81697.5
404.828 | 1081.77 | 81485 | 81485 | 81485 | 81485
405.328 | 1081.27 | 80670 | 80670 | 80670 | 80670
405.828 | 1080.77 | 80797.5 | 80797.5 | 80797.5 | 80797.5
406.328 | 1080.27 | 81135 | 81135 | 81135 | 81135
406.828 | 1079.77 | 81537.5 | 81537.5 | 81537.5 | 81537.5
407.328 | 1079.27 | 81322.5 | 81322.5 | 81322.5 | 81322.5
407.828 | 1078.77 | 81517.5 | 81517.5 | 81517.5 | 81517.5
408.328 | 1078.27 | 81705 | 81705 | 81705 | 81705
408.828 | 1077.77 | 81957.5 | 81957.5 | 81957.5 | 81957.5
409.328 | 1077.27 | 81902.5 | 81902.5 | 81902.5 | 81902.5
409.828 | 1076.77 | 81190 | 81190 | 81190 | 81190
410.328 | 1076.27 | 81352.5 | 81352.5 | 81352.5 | 81352.5
410.828 | 1075.77 | 81990 | 81990 | 81990 | 81990
411.328 | 1075.27 | 82272.5 | 82272.5 | 82272.5 | 82272.5
411.828 | 1074.77 | 82245 | 82245 | 82245 | 82245
412.328 | 1074.27 | 82125 | 82125 | 82125 | 82125
412.828 | 1073.77 | 82330 | 82330 | 82330 | 82330
413.328 | 1073.27 | 82465 | 82465 | 82465 | 82465
413.828 | 1072.77 | 82307.5 | 82307.5 | 82307.5 | 82307.5
414.328 | 1072.27 | 82315 | 82315 | 82315 | 82315
414.828 | 1071.77 | 82740 | 82740 | 82740 | 82740
415.328 | 1071.27 | 82097.5 | 82097.5 | 82097.5 | 82097.5
415.828 | 1070.77 | 81875 | 81875 | 81875 | 81875
416.328 | 1070.27 | 82465 | 82465 | 82465 | 82465
416.828 | 1069.77 | 82055 | 82055 | 82055 | 82055
417.328 | 1069.27 | 82380 | 82380 | 82380 | 82380
417.828 | 1068.77 | 82625 | 82625 | 82625 | 82625
418.328 | 1068.27 | 82892.5 | 82892.5 | 82892.5 | 82892.5
418.828 | 1067.77 | 82737.5 | 82737.5 | 82737.5 | 82737.5
419.328 | 1067.27 | 82482.5 | 82482.5 | 82482.5 | 82482.5
419.828 | 1066.77 | 83032.5 | 83032.5 | 83032.5 | 83032.5
420.328 | 1066.27 | 83010 | 83010 | 83010 | 83010
420.828 | 1065.77 | 83047.5 | 83047.5 | 83047.5 | 83047.5
421.328 | 1065.27 | 83667.5 | 83667.5 | 83667.5 | 83667.5
421.828 | 1064.77 | 83435 | 83435 | 83435 | 83435
422.328 | 1064.27 | 83217.5 | 83217.5 | 83217.5 | 83217.5
422.828 | 1063.77 | 83850 | 83850 | 83850 | 83850
423.328 | 1063.27 | 83502.5 | 83502.5 | 83502.5 | 83502.5
423.828 | 1062.77 | 83645 | 83645 | 83645 | 83645
424.328 | 1062.27 | 83897.5 | 83897.5 | 83897.5 | 83897.5
424.828 | 1061.77 | 83342.5 | 83342.5 | 83342.5 | 83342.5
425.328 | 1061.27 | 83612.5 | 83612.5 | 83612.5 | 83612.5
425.828 | 1060.77 | 84530 | 84530 | 84530 | 84530
426.328 | 1060.27 | 84300 | 84300 | 84300 | 84300
426.828 | 1059.77 | 84897.5 | 84897.5 | 84897.5 | 84897.5
427.328 | 1059.27 | 84910 | 84910 | 84910 | 84910
427.828 | 1058.77 | 85312.5 | 85312.5 | 85312.5 | 85312.5
428.328 | 1058.27 | 86002.5 | 86002.5 | 86002.5 | 86002.5
428.828 | 1057.77 | 85225 | 85225 | 85225 | 85225
429.328 | 1057.27 | 85090 | 85090 | 85090 | 85090
429.828 | 1056.77 | 84652.5 | 84652.5 | 84652.5 | 84652.5
430.328 | 1056.27 | 85387.5 | 85387.5 | 85387.5 | 85387.5
430.828 | 1055.77 | 85175 | 85175 | 85175 | 85175
431.328 | 1055.27 | 84165 | 84165 | 84165 | 84165
431.828 | 1054.77 | 84657.5 | 84657.5 | 84657.5 | 84657.5
432.328 | 1054.27 | 85197.5 | 85197.5 | 85197.5 | 85197.5
432.828 | 1053.77 | 85395 | 85395 | 85395 | 85395
433.328 | 1053.27 | 84942.5 | 84942.5 | 84942.5 | 84942.5
433.828 | 1052.77 | 84565 | 84565 | 84565 | 84565
434.328 | 1052.27 | 84665 | 84665 | 84665 | 84665
434.828 | 1051.77 | 85015 | 85015 | 85015 | 85015
435.328 | 1051.27 | 84635 | 84635 | 84635 | 84635
435.828 | 1050.77 | 85157.5 | 85157.5 | 85157.5 | 85157.5
436.328 | 1050.27 | 85475 | 85475 | 85475 | 85475
436.828 | 1049.77 | 85180 | 85180 | 85180 | 85180
437.328 | 1049.27 | 84802.5 | 84802.5 | 84802.5 | 84802.5
437.828 | 1048.77 | 85360 | 85360 | 85360 | 85360
438.328 | 1048.27 | 84925 | 84925 | 84925 | 84925
438.828 | 1047.77 | 84747.5 | 84747.5 | 84747.5 | 84747.5
439.328 | 1047.27 | 85112.5 | 85112.5 | 85112.5 | 85112.5
439.828 | 1046.77 | 84437.5 | 84437.5 | 84437.5 | 84437.5
440.328 | 1046.27 | 85050 | 85050 | 85050 | 85050
440.828 | 1045.77 | 85330 | 85330 | 85330 | 85330
441.328 | 1045.27 | 85555 | 85555 | 85555 | 85555
441.828 | 1044.77 | 85145 | 85145 | 85145 | 85145
442.328 | 1044.27 | 84897.5 | 84897.5 | 84897.5 | 84897.5
442.828 | 1043.77 | 85207.5 | 85207.5 | 85207.5 | 85207.5
443.328 | 1043.27 | 85377.5 | 85377.5 | 85377.5 | 85377.5
443.828 | 1042.77 | 84752.5 | 84752.5 | 84752.5 | 84752.5
444.328 | 1042.27 | 85247.5 | 85247.5 | 85247.5 | 85247.5
444.828 | 1041.77 | 85077.5 | 85077.5 | 85077.5 | 85077.5
445.328 | 1041.27 | 85547.5 | 85547.5 | 85547.5 | 85547.5
445.828 | 1040.77 | 85012.5 | 85012.5 | 85012.5 | 85012.5
446.328 | 1040.27 | 85720 | 85720 | 85720 | 85720
446.828 | 1039.77 | 85560 | 85560 | 85560 | 85560
447.328 | 1039.27 | 85812.5 | 85812.5 | 85812.5 | 85812.5
447.828 | 1038.77 | 86135 | 86135 | 86135 | 86135
448.328 | 1038.27 | 85835 | 85835 | 85835 | 85835
448.828 | 1037.77 | 85695 | 85695 | 85695 | 85695
449.328 | 1037.27 | 86080 | 86080 | 86080 | 86080
449.828 | 1036.77 | 85640 | 85640 | 85640 | 85640
450.328 | 1036.27 | 86075 | 86075 | 86075 | 86075
450.828 | 1035.77 | 85980 | 85980 | 85980 | 85980
451.328 | 1035.27 | 86380 | 86380 | 86380 | 86380
451.828 | 1034.77 | 86140 | 86140 | 86140 | 86140
452.328 | 1034.27 | 86027.5 | 86027.5 | 86027.5 | 86027.5
452.828 | 1033.77 | 86292.5 | 86292.5 | 86292.5 | 86292.5
453.328 | 1033.27 | 85890 | 85890 | 85890 | 85890
453.828 | 1032.77 | 86715 | 86715 | 86715 | 86715
454.328 | 1032.27 | 85940 | 85940 | 85940 | 85940
454.828 | 1031.77 | 86835 | 86835 | 86835 | 86835
455.328 | 1031.27 | 87320 | 87320 | 87320 | 87320
455.828 | 1030.77 | 86847.5 | 86847.5 | 86847.5 | 86847.5
456.328 | 1030.27 | 87247.5 | 87247.5 | 87247.5 | 87247.5
456.828 | 1029.77 | 86952.5 | 86952.5 | 86952.5 | 86952.5
457.328 | 1029.27 | 86822.5 | 86822.5 | 86822.5 | 86822.5
457.828 | 1028.77 | 87597.5 | 87597.5 | 87597.5 | 87597.5
458.328 | 1028.27 | 87227.5 | 87227.5 | 87227.5 | 87227.5
458.828 | 1027.77 | 87230 | 87230 | 87230 | 87230
459.328 | 1027.27 | 87360 | 87360 | 87360 | 87360
459.828 | 1026.77 | 87582.5 | 87582.5 | 87582.5 | 87582.5
460.328 | 1026.27 | 87647.5 | 87647.5 | 87647.5 | 87647.5
460.828 | 1025.77 | 87272.5 | 87272.5 | 87272.5 | 87272.5
461.328 | 1025.27 | 87725 | 87725 | 87725 | 87725
461.828 | 1024.77 | 87765 | 87765 | 87765 | 87765
462.328 | 1024.27 | 88185 | 88185 | 88185 | 88185
462.828 | 1023.77 | 88035 | 88035 | 88035 | 88035
463.328 | 1023.27 | 88725 | 88725 | 88725 | 88725
463.828 | 1022.77 | 88600 | 88600 | 88600 | 88600
464.328 | 1022.27 | 88392.5 | 88392.5 | 88392.5 | 88392.5
464.828 | 1021.77 | 88485 | 88485 | 88485 | 88485
465.328 | 1021.27 | 89097.5 | 89097.5 | 89097.5 | 89097.5
465.828 | 1020.77 | 89685 | 89685 | 89685 | 89685
466.328 | 1020.27 | 88620 | 88620 | 88620 | 88620
466.828 | 1019.77 | 88215 | 88215 | 88215 | 88215
467.328 | 1019.27 | 89012.5 | 89012.5 | 89012.5 | 89012.5
467.828 | 1018.77 | 89602.5 | 89602.5 | 89602.5 | 89602.5
468.328 | 1018.27 | 90200 | 90200 | 90200 | 90200
468.828 | 1017.77 | 90377.5 | 90377.5 | 90377.5 | 90377.5
469.328 | 1017.27 | 89800 | 89800 | 89800 | 89800
469.828 | 1016.77 | 89435 | 89435 | 89435 | 89435
470.328 | 1016.27 | 89515 | 89515 | 89515 | 89515
470.828 | 1015.77 | 89732.5 | 89732.5 | 89732.5 | 89732.5
471.328 | 1015.27 | 89215 | 89215 | 89215 | 89215
471.828 | 1014.77 | 89285 | 89285 | 89285 | 89285
472.328 | 1014.27 | 89290 | 89290 | 89290 | 89290
472.828 | 1013.77 | 89612.5 | 89612.5 | 89612.5 | 89612.5
473.328 | 1013.27 | 90482.5 | 90482.5 | 90482.5 | 90482.5
473.828 | 1012.77 | 90665 | 90665 | 90665 | 90665
474.328 | 1012.27 | 90117.5 | 90117.5 | 90117.5 | 90117.5
474.828 | 1011.77 | 89870 | 89870 | 89870 | 89870
475.328 | 1011.27 | 90507.5 | 90507.5 | 90507.5 | 90507.5
475.828 | 1010.77 | 90477.5 | 90477.5 | 90477.5 | 90477.5
476.328 | 1010.27 | 89650 | 89650 | 89650 | 89650
476.828 | 1009.77 | 89817.5 | 89817.5 | 89817.5 | 89817.5
477.328 | 1009.27 | 90092.5 | 90092.5 | 90092.5 | 90092.5
477.828 | 1008.77 | 90150 | 90150 | 90150 | 90150
478.328 | 1008.27 | 89420 | 89420 | 89420 | 89420
478.828 | 1007.77 | 89732.5 | 89732.5 | 89732.5 | 89732.5
479.328 | 1007.27 | 90235 | 90235 | 90235 | 90235
479.828 | 1006.77 | 89760 | 89760 | 89760 | 89760
480.328 | 1006.27 | 90267.5 | 90267.5 | 90267.5 | 90267.5
480.828 | 1005.77 | 89935 | 89935 | 89935 | 89935
481.328 | 1005.27 | 89937.5 | 89937.5 | 89937.5 | 89937.5
481.828 | 1004.77 | 90742.5 | 90742.5 | 90742.5 | 90742.5
482.328 | 1004.27 | 90557.5 | 90557.5 | 90557.5 | 90557.5
482.828 | 1003.77 | 90080 | 90080 | 90080 | 90080
483.328 | 1003.27 | 90795 | 90795 | 90795 | 90795
483.828 | 1002.77 | 90707.5 | 90707.5 | 90707.5 | 90707.5
484.328 | 1002.27 | 90672.5 | 90672.5 | 90672.5 | 90672.5
484.828 | 1001.77 | 90340 | 90340 | 90340 | 90340
485.328 | 1001.27 | 90462.5 | 90462.5 | 90462.5 | 90462.5
485.828 | 1000.77 | 90787.5 | 90787.5 | 90787.5 | 90787.5
486.328 | 1000.27 | 92297.5 | 92297.5 | 92297.5 | 92297.5
486.828 | 999.772 | 92090 | 92090 | 92090 | 92090
487.328 | 999.272 | 91472.5 | 91472.5 | 91472.5 | 91472.5
487.828 | 998.772 | 91867.5 | 91867.5 | 91867.5 | 91867.5
488.328 | 998.272 | 92087.5 | 92087.5 | 92087.5 | 92087.5
488.828 | 997.772 | 92582.5 | 92582.5 | 92582.5 | 92582.5
489.328 | 997.272 | 91657.5 | 91657.5 | 91657.5 | 91657.5
489.828 | 996.772 | 92007.5 | 92007.5 | 92007.5 | 92007.5
490.328 | 996.272 | 92267.5 | 92267.5 | 92267.5 | 92267.5
490.828 | 995.772 | 93025 | 93025 | 93025 | 93025
491.328 | 995.272 | 92677.5 | 92677.5 | 92677.5 | 92677.5
491.828 | 994.772 | 92135 | 92135 | 92135 | 92135
492.328 | 994.272 | 93087.5 | 93087.5 | 93087.5 | 93087.5
492.828 | 993.772 | 92620 | 92620 | 92620 | 92620
493.328 | 993.272 | 92097.5 | 92097.5 | 92097.5 | 92097.5
493.828 | 992.772 | 92080 | 92080 | 92080 | 92080
494.328 | 992.272 | 91555 | 91555 | 91555 | 91555
494.828 | 991.772 | 91492.5 | 91492.5 | 91492.5 | 91492.5
495.328 | 991.272 | 91955 | 91955 | 91955 | 91955
495.828 | 990.772 | 91615 | 91615 | 91615 | 91615
496.328 | 990.272 | 90305 | 90305 | 90305 | 90305
496.828 | 989.772 | 90332.5 | 90332.5 | 90332.5 | 90332.5
497.328 | 989.272 | 90457.5 | 90457.5 | 90457.5 | 90457.5
497.828 | 988.772 | 90392.5 | 90392.5 | 90392.5 | 90392.5
498.328 | 988.272 | 89872.5 | 89872.5 | 89872.5 | 89872.5
498.828 | 987.772 | 90457.5 | 90457.5 | 90457.5 | 90457.5
499.328 | 987.272 | 90502.5 | 90502.5 | 90502.5 | 90502.5
499.828 | 986.772 | 90450 | 90450 | 90450 | 90450
500.328 | 986.272 | 89620 | 89620 | 89620 | 89620
500.828 | 985.772 | 90245 | 90245 | 90245 | 90245
501.328 | 985.272 | 90892.5 | 90892.5 | 90892.5 | 90892.5
501.828 | 984.772 | 90612.5 | 90612.5 | 90612.5 | 90612.5
502.328 | 984.272 | 90740 | 90740 | 90740 | 90740
502.828 | 983.772 | 90770 | 90770 | 90770 | 90770
503.328 | 983.272 | 90725 | 90725 | 90725 | 90725
503.828 | 982.772 | 89877.5 | 89877.5 | 89877.5 | 89877.5
504.328 | 982.272 | 90450 | 90450 | 90450 | 90450
504.828 | 981.772 | 90410 | 90410 | 90410 | 90410
505.328 | 981.272 | 90692.5 | 90692.5 | 90692.5 | 90692.5
505.828 | 980.772 | 91220 | 91220 | 91220 | 91220
506.328 | 980.272 | 92177.5 | 92177.5 | 92177.5 | 92177.5
506.828 | 979.772 | 92415 | 92415 | 92415 | 92415
507.328 | 979.272 | 93392.5 | 93392.5 | 93392.5 | 93392.5
507.828 | 978.772 | 93415 | 93415 | 93415 | 93415
508.328 | 978.272 | 93232.5 | 93232.5 | 93232.5 | 93232.5
508.828 | 977.772 | 94315 | 94315 | 94315 | 94315
509.328 | 977.272 | 95740 | 95740 | 95740 | 95740
509.828 | 976.772 | 95485 | 95485 | 95485 | 95485
510.328 | 976.272 | 95955 | 95955 | 95955 | 95955
510.828 | 975.772 | 96680 | 96680 | 96680 | 96680
511.328 | 975.272 | 96312.5 | 96312.5 | 96312.5 | 96312.5
511.828 | 974.772 | 96557.5 | 96557.5 | 96557.5 | 96557.5
512.328 | 974.272 | 96465 | 96465 | 96465 | 96465
512.828 | 973.772 | 96622.5 | 96622.5 | 96622.5 | 96622.5
513.328 | 973.272 | 96457.5 | 96457.5 | 96457.5 | 96457.5
513.828 | 972.772 | 95545 | 95545 | 95545 | 95545
514.328 | 972.272 | 93622.5 | 93622.5 | 93622.5 | 93622.5
514.828 | 971.772 | 92942.5 | 92942.5 | 92942.5 | 92942.5
515.328 | 971.272 | 91600 | 91600 | 91600 | 91600
515.828 | 970.772 | 90937.5 | 90937.5 | 90937.5 | 90937.5
516.328 | 970.272 | 89657.5 | 89657.5 | 89657.5 | 89657.5
516.828 | 969.772 | 89275 | 89275 | 89275 | 89275
517.328 | 969.272 | 87767.5 | 87767.5 | 87767.5 | 87767.5
517.828 | 968.772 | 86390 | 86390 | 86390 | 86390
518.328 | 968.272 | 85930 | 85930 | 85930 | 85930
518.828 | 967.772 | 84702.5 | 84702.5 | 84702.5 | 84702.5
519.328 | 967.272 | 84495 | 84495 | 84495 | 84495
519.828 | 966.772 | 84945 | 84945 | 84945 | 84945
520.328 | 966.272 | 84335 | 84335 | 84335 | 84335
520.828 | 965.772 | 83595 | 83595 | 83595 | 83595
521.328 | 965.272 | 83420 | 83420 | 83420 | 83420
521.828 | 964.772 | 84580 | 84580 | 84580 | 84580
522.328 | 964.272 | 85322.5 | 85322.5 | 85322.5 | 85322.5
522.828 | 963.772 | 87635 | 87635 | 87635 | 87635
523.328 | 963.272 | 90425 | 90425 | 90425 | 90425
523.828 | 962.772 | 94057.5 | 94057.5 | 94057.5 | 94057.5
524.328 | 962.272 | 96015 | 96015 | 96015 | 96015
524.828 | 961.772 | 95935 | 95935 | 95935 | 95935
525.328 | 961.272 | 94447.5 | 94447.5 | 94447.5 | 94447.5
525.828 | 960.772 | 91140 | 91140 | 91140 | 91140
526.328 | 960.272 | 87585 | 87585 | 87585 | 87585
526.828 | 959.772 | 85250 | 85250 | 85250 | 85250
527.328 | 959.272 | 83365 | 83365 | 83365 | 83365
527.828 | 958.772 | 81960 | 81960 | 81960 | 81960
528.328 | 958.272 | 81035 | 81035 | 81035 | 81035
528.828 | 957.772 | 81492.5 | 81492.5 | 81492.5 | 81492.5
529.328 | 957.272 | 81372.5 | 81372.5 | 81372.5 | 81372.5
529.828 | 956.772 | 81887.5 | 81887.5 | 81887.5 | 81887.5
530.328 | 956.272 | 83700 | 83700 | 83700 | 83700
530.828 | 955.772 | 86100 | 86100 | 86100 | 86100
531.328 | 955.272 | 89212.5 | 89212.5 | 89212.5 | 89212.5
531.828 | 954.772 | 92040 | 92040 | 92040 | 92040
532.328 | 954.272 | 94482.5 | 94482.5 | 94482.5 | 94482.5
532.828 | 953.772 | 95100 | 95100 | 95100 | 95100
533.328 | 953.272 | 93310 | 93310 | 93310 | 93310
533.828 | 952.772 | 89555 | 89555 | 89555 | 89555
534.328 | 952.272 | 84610 | 84610 | 84610 | 84610
534.828 | 951.772 | 81565 | 81565 | 81565 | 81565
535.328 | 951.272 | 78830 | 78830 | 78830 | 78830
535.828 | 950.772 | 76205 | 76205 | 76205 | 76205
536.328 | 950.272 | 74672.5 | 74672.5 | 74672.5 | 74672.5
536.828 | 949.772 | 73040 | 73040 | 73040 | 73040
537.328 | 949.272 | 71050 | 71050 | 71050 | 71050
537.828 | 948.772 | 69890 | 69890 | 69890 | 69890
538.328 | 948.272 | 69755 | 69755 | 69755 | 69755
538.828 | 947.772 | 69210 | 69263.1 | 69263.1 | 69263.1
539.328 | 947.272 | 68827.5 | 69254.5 | 69254.5 | 69254.5
539.828 | 946.772 | 69232.5 | 69254.1 | 69254.1 | 69254.1
540.328 | 946.272 | 69427.5 | 69250.6 | 69250.6 | 69250.6
540.828 | 945.772 | 70600 | 69223 | 69223 | 69223
541.328 | 945.272 | 72012.5 | 69165.9 | 69165.9 | 69165.9
541.828 | 944.772 | 74515 | 69056.5 | 69056.5 | 69056.5
542.328 | 944.272 | 79787.5 | 68837 | 68837 | 68837
542.828 | 943.772 | 84160 | 68523.6 | 68523.6 | 68523.6
543.328 | 943.272 | 86440 | 68157.2 | 68157.2 | 68157.2
543.828 | 942.772 | 87320 | 67765.3 | 67765.3 | 67765.3
544.328 | 942.272 | 86962.5 | 67372.7 | 67372.7 | 67372.7
544.828 | 941.772 | 86575 | 66979.9 | 66979.9 | 66979.9
545.328 | 941.272 | 86735 | 66575.9 | 66575.9 | 66575.9
545.828 | 940.772 | 85125 | 66196.5 | 66196.5 | 66196.5
546.328 | 940.272 | 83717.5 | 65838.2 | 65838.2 | 65838.2
546.828 | 939.772 | 80607.5 | 65536.1 | 65536.1 | 65536.1
547.328 | 939.272 | 77100 | 65299.6 | 65299.6 | 65299.6
547.828 | 938.772 | 74252.5 | 65116.5 | 65116.5 | 65116.5
548.328 | 938.272 | 71915 | 64977.4 | 64977.4 | 64977.4
548.828 | 937.772 | 71382.5 | 64846.4 | 64846.4 | 64846.4
549.328 | 937.272 | 71545 | 64709.4 | 64709.4 | 64709.4
549.828 | 936.772 | 74340 | 64512.4 | 64512.4 | 64512.4
550.328 | 936.272 | 79255 | 64210.9 | 64210.9 | 64210.9
550.828 | 935.772 | 85897.5 | 63767.4 | 63767.4 | 63767.4
551.328 | 935.272 | 94217.5 | 63144.6 | 63144.6 | 63144.6
551.828 | 934.772 | 102218 | 62345.5 | 62345.5 | 62345.5
552.328 | 934.272 | 107533 | 61421.3 | 61421.3 | 61421.3
552.828 | 933.772 | 107845 | 60471.8 | 60471.8 | 60471.8
553.328 | 933.272 | 103130 | 59599.3 | 59599.3 | 59599.3
553.828 | 932.772 | 94610 | 58883.3 | 58883.3 | 58883.3
554.328 | 932.272 | 85590 | 58337.1 | 58337.1 | 58337.1
554.828 | 931.772 | 78475 | 57925.2 | 57925.2 | 57925.2
555.328 | 931.272 | 72057.5 | 57636.1 | 57636.1 | 57636.1
555.828 | 930.772 | 67082.5 | 57442.9 | 57442.9 | 57442.9
556.328 | 930.272 | 63112.5 | 57327 | 57327 | 57327
556.828 | 929.772 | 59752.5 | 57277.4 | 57277.4 | 57277.4
557.328 | 929.272 | 58042.5 | 57261.7 | 57261.7 | 57261.7
557.828 | 928.772 | 57392.5 | 57259.1 | 57259.1 | 57259.1
558.328 | 928.272 | 57442.5 | 57255.3 | 57255.3 | 57255.3
558.828 | 927.772 | 57422.5 | 57251.9 | 57251.9 | 57251.9
559.328 | 927.272 | 57385 | 57249.2 | 57249.2 | 57249.2
559.828 | 926.772 | 56940 | 56940 | 56940 | 56940
560.328 | 926.272 | 56120 | 56120 | 56120 | 56120
560.828 | 925.772 | 56645 | 56645 | 56645 | 56645
561.328 | 925.272 | 56962.5 | 56962.5 | 56962.5 | 56962.5
561.828 | 924.772 | 56820 | 56820 | 56820 | 56820
562.328 | 924.272 | 56957.5 | 56957.5 | 56957.5 | 56957.5
562.828 | 923.772 | 57110 | 57110 | 57110 | 57110
563.328 | 923.272 | 57377.5 | 57377.5 | 57377.5 | 57377.5
563.828 | 922.772 | 56527.5 | 56527.5 | 56527.5 | 56527.5
564.328 | 922.272 | 56892.5 | 56892.5 | 56892.5 | 56892.5
564.828 | 921.772 | 57155 | 57155 | 57155 | 57155
565.328 | 921.272 | 57215 | 57215 | 57215 | 57215
565.828 | 920.772 | 56722.5 | 56722.5 | 56722.5 | 56722.5
566.328 | 920.272 | 56852.5 | 56852.5 | 56852.5 | 56852.5
566.828 | 919.772 | 57515 | 57515 | 57515 | 57515
567.328 | 919.272 | 57220 | 57220 | 57220 | 57220
567.828 | 918.772 | 57307.5 | 57307.5 | 57307.5 | 57307.5
568.328 | 918.272 | 57127.5 | 57127.5 | 57127.5 | 57127.5
568.828 | 917.772 | 57322.5 | 57322.5 | 57322.5 | 57322.5
569.328 | 917.272 | 57502.5 | 57502.5 | 57502.5 | 57502.5
569.828 | 916.772 | 57455 | 57455 | 57455 | 57455
570.328 | 916.272 | 58117.5 | 58117.5 | 58117.5 | 58117.5
570.828 | 915.772 | 57567.5 | 57567.5 | 57567.5 | 57567.5
571.328 | 915.272 | 57690 | 57690 | 57690 | 57690
571.828 | 914.772 | 58215 | 58215 | 58215 | 58215
572.328 | 914.272 | 57952.5 | 57952.5 | 57952.5 | 57952.5
572.828 | 913.772 | 57802.5 | 57802.5 | 57802.5 | 57802.5
573.328 | 913.272 | 58320 | 58320 | 58320 | 58320
573.828 | 912.772 | 58035 | 58035 | 58035 | 58035
574.328 | 912.272 | 57322.5 | 57322.5 | 57322.5 | 57322.5
574.828 | 911.772 | 57862.5 | 57862.5 | 57862.5 | 57862.5
575.328 | 911.272 | 58300 | 58300 | 58300 | 58300
575.828 | 910.772 | 58557.5 | 58557.5 | 58557.5 | 58557.5
576.328 | 910.272 | 57765 | 57765 | 57765 | 57765
576.828 | 909.772 | 58245 | 58245 | 58245 | 58245
577.328 | 909.272 | 58515 | 58515 | 58515 | 58515
577.828 | 908.772 | 58525 | 58525 | 58525 | 58525
578.328 | 908.272 | 58602.5 | 58602.5 | 58602.5 | 58602.5
578.828 | 907.772 | 58550 | 58550 | 58550 | 58550
579.328 | 907.272 | 58740 | 58740 | 58740 | 58740
579.828 | 906.772 | 58455 | 58455 | 58455 | 58455
580.328 | 906.272 | 58770 | 58770 | 58770 | 58770
580.828 | 905.772 | 59312.5 | 59312.5 | 59312.5 | 59312.5
581.328 | 905.272 | 58860 | 58860 | 58860 | 58860
581.828 | 904.772 | 58475 | 58475 | 58475 | 58475
582.328 | 904.272 | 58442.5 | 58442.5 | 58442.5 | 58442.5
582.828 | 903.772 | 58440 | 58440 | 58440 | 58440
583.328 | 903.272 | 58592.5 | 58592.5 | 58592.5 | 58592.5
583.828 | 902.772 | 59107.5 | 59107.5 | 59107.5 | 59107.5
584.328 | 902.272 | 58880 | 58880 | 58880 | 58880
584.828 | 901.772 | 58192.5 | 58192.5 | 58192.5 | 58192.5
585.328 | 901.272 | 59040 | 59040 | 59040 | 59040
585.828 | 900.772 | 59347.5 | 59347.5 | 59347.5 | 59347.5
586.328 | 900.272 | 59057.5 | 59057.5 | 59057.5 | 59057.5
586.828 | 899.772 | 58792.5 | 58792.5 | 58792.5 | 58792.5
587.328 | 899.272 | 59350 | 59350 | 59350 | 59350
587.828 | 898.772 | 59727.5 | 59727.5 | 59727.5 | 59727.5
588.328 | 898.272 | 59707.5 | 59707.5 | 59707.5 | 59707.5
588.828 | 897.772 | 59640 | 59640 | 59640 | 59640
589.328 | 897.272 | 59810 | 59810 | 59810 | 59810
589.828 | 896.772 | 59217.5 | 59217.5 | 59217.5 | 59217.5
590.328 | 896.272 | 59287.5 | 59287.5 | 59287.5 | 59287.5
590.828 | 895.772 | 59542.5 | 59542.5 | 59542.5 | 59542.5
591.328 | 895.272 | 59745 | 59745 | 59745 | 59745
591.828 | 894.772 | 59540 | 59540 | 59540 | 59540
592.328 | 894.272 | 59242.5 | 59242.5 | 59242.5 | 59242.5
592.828 | 893.772 | 59795 | 59795 | 59795 | 59795
593.328 | 893.272 | 60510 | 60510 | 60510 | 60510
593.828 | 892.772 | 59540 | 59540 | 59540 | 59540
594.328 | 892.272 | 60332.5 | 60332.5 | 60332.5 | 60332.5
594.828 | 891.772 | 59852.5 | 59852.5 | 59852.5 | 59852.5
595.328 | 891.272 | 60210 | 60210 | 60210 | 60210
595.828 | 890.772 | 60565 | 60565 | 60565 | 60565
596.328 | 890.272 | 59815 | 59815 | 59815 | 59815
596.828 | 889.772 | 60395 | 60395 | 60395 | 60395
597.328 | 889.272 | 61040 | 61040 | 61040 | 61040
597.828 | 888.772 | 60020 | 60020 | 60020 | 60020
598.328 | 888.272 | 60412.5 | 60412.5 | 60412.5 | 60412.5
598.828 | 887.772 | 60565 | 60565 | 60565 | 60565
599.328 | 887.272 | 60977.5 | 60977.5 | 60977.5 | 60977.5
599.828 | 886.772 | 60930 | 60930 | 60930 | 60930
600.328 | 886.272 | 60717.5 | 60717.5 | 60717.5 | 60717.5
600.828 | 885.772 | 60730 | 60730 | 60730 | 60730
601.328 | 885.272 | 60835 | 60835 | 60835 | 60835
601.828 | 884.772 | 60917.5 | 60917.5 | 60917.5 | 60917.5
602.328 | 884.272 | 60377.5 | 60377.5 | 60377.5 | 60377.5
602.828 | 883.772 | 60875 | 60875 | 60875 | 60875
603.328 | 883.272 | 60432.5 | 60432.5 | 60432.5 | 60432.5
603.828 | 882.772 | 60295 | 60295 | 60295 | 60295
604.328 | 882.272 | 60635 | 60635 | 60635 | 60635
604.828 | 881.772 | 61027.5 | 61027.5 | 61027.5 | 61027.5
605.328 | 881.272 | 61307.5 | 61307.5 | 61307.5 | 61307.5
605.828 | 880.772 | 61560 | 61560 | 61560 | 61560
606.328 | 880.272 | 61207.5 | 61207.5 | 61207.5 | 61207.5
606.828 | 879.772 | 61367.5 | 61367.5 | 61367.5 | 61367.5
607.328 | 879.272 | 61030 | 61030 | 61030 | 61030
607.828 | 878.772 | 61355 | 61355 | 61355 | 61355
608.328 | 878.272 | 61410 | 61410 | 61410 | 61410
608.828 | 877.772 | 61137.5 | 61137.5 | 61137.5 | 61137.5
609.328 | 877.272 | 61252.5 | 61252.5 | 61252.5 | 61252.5
609.828 | 876.772 | 61477.5 | 61477.5 | 61477.5 | 61477.5
610.328 | 876.272 | 61277.5 | 61277.5 | 61277.5 | 61277.5
610.828 | 875.772 | 62267.5 | 62267.5 | 62267.5 | 62267.5
611.328 | 875.272 | 62045 | 62045 | 62045 | 62045
611.828 | 874.772 | 61605 | 61605 | 61605 | 61605
612.328 | 874.272 | 61930 | 61930 | 61930 | 61930
612.828 | 873.772 | 61485 | 61485 | 61485 | 61485
613.328 | 873.272 | 62047.5 | 62047.5 | 62047.5 | 62047.5
613.828 | 872.772 | 61975 | 61975 | 61975 | 61975
614.328 | 872.272 | 62340 | 62340 | 62340 | 62340
614.828 | 871.772 | 62175 | 62175 | 62175 | 62175
615.328 | 871.272 | 61827.5 | 61827.5 | 61827.5 | 61827.5
615.828 | 870.772 | 62482.5 | 62482.5 | 62482.5 | 62482.5
616.328 | 870.272 | 62670 | 62670 | 62670 | 62670
616.828 | 869.772 | 62412.5 | 62412.5 | 62412.5 | 62412.5
617.328 | 869.272 | 62492.5 | 62492.5 | 62492.5 | 62492.5
617.828 | 868.772 | 62755 | 62755 | 62755 | 62755
618.328 | 868.272 | 62690 | 62690 | 62690 | 62690
618.828 | 867.772 | 62455 | 62455 | 62455 | 62455
619.328 | 867.272 | 62350 | 62350 | 62350 | 62350
619.828 | 866.772 | 62900 | 62900 | 62900 | 62900
620.328 | 866.272 | 63085 | 63085 | 63085 | 63085
620.828 | 865.772 | 63100 | 63100 | 63100 | 63100
621.328 | 865.272 | 62882.5 | 62882.5 | 62882.5 | 62882.5
621.828 | 864.772 | 63140 | 63140 | 63140 | 63140
622.328 | 864.272 | 62957.5 | 62957.5 | 62957.5 | 62957.5
622.828 | 863.772 | 63237.5 | 63237.5 | 63237.5 | 63237.5
623.328 | 863.272 | 63017.5 | 63017.5 | 63017.5 | 63017.5
623.828 | 862.772 | 63012.5 | 63012.5 | 63012.5 | 63012.5
624.328 | 862.272 | 63632.5 | 63632.5 | 63632.5 | 63632.5
624.828 | 861.772 | 63037.5 | 63037.5 | 63037.5 | 63037.5
625.328 | 861.272 | 63312.5 | 63312.5 | 63312.5 | 63312.5
625.828 | 860.772 | 63577.5 | 63577.5 | 63577.5 | 63577.5
626.328 | 860.272 | 64142.5 | 64142.5 | 64142.5 | 64142.5
626.828 | 859.772 | 63455 | 63455 | 63455 | 63455
627.328 | 859.272 | 63002.5 | 63002.5 | 63002.5 | 63002.5
627.828 | 858.772 | 63547.5 | 63547.5 | 63547.5 | 63547.5
628.328 | 858.272 | 64427.5 | 64427.5 | 64427.5 | 64427.5
628.828 | 857.772 | 63930 | 63930 | 63930 | 63930
629.328 | 857.272 | 64832.5 | 64832.5 | 64832.5 | 64832.5
629.828 | 856.772 | 64352.5 | 64352.5 | 64352.5 | 64352.5
630.328 | 856.272 | 64010 | 64010 | 64010 | 64010
630.828 | 855.772 | 63885 | 63885 | 63885 | 63885
631.328 | 855.272 | 63847.5 | 63847.5 | 63847.5 | 63847.5
631.828 | 854.772 | 63767.5 | 63767.5 | 63767.5 | 63767.5
632.328 | 854.272 | 64365 | 64365 | 64365 | 64365
632.828 | 853.772 | 64262.5 | 64262.5 | 64262.5 | 64262.5
633.328 | 853.272 | 64052.5 | 64052.5 | 64052.5 | 64052.5
633.828 | 852.772 | 64057.5 | 64057.5 | 64057.5 | 64057.5
634.328 | 852.272 | 63872.5 | 63872.5 | 63872.5 | 63872.5
634.828 | 851.772 | 63890 | 63890 | 63890 | 63890
635.328 | 851.272 | 65257.5 | 65257.5 | 65257.5 | 65257.5
635.828 | 850.772 | 65135 | 65135 | 65135 | 65135
636.328 | 850.272 | 65057.5 | 65057.5 | 65057.5 | 65057.5
636.828 | 849.772 | 65085 | 65085 | 65085 | 65085
637.328 | 849.272 | 64587.5 | 64587.5 | 64587.5 | 64587.5
637.828 | 848.772 | 64702.5 | 64702.5 | 64702.5 | 64702.5
638.328 | 848.272 | 64925 | 64925 | 64925 | 64925
638.828 | 847.772 | 64822.5 | 64822.5 | 64822.5 | 64822.5
639.328 | 847.272 | 65672.5 | 65672.5 | 65672.5 | 65672.5
639.828 | 846.772 | 65545 | 65545 | 65545 | 65545
640.328 | 846.272 | 65505 | 65505 | 65505 | 65505
640.828 | 845.772 | 65282.5 | 65282.5 | 65282.5 | 65282.5
641.328 | 845.272 | 66052.5 | 66052.5 | 66052.5 | 66052.5
641.828 | 844.772 | 65750 | 65750 | 65750 | 65750
642.328 | 844.272 | 65875 | 65875 | 65875 | 65875
642.828 | 843.772 | 65180 | 65180 | 65180 | 65180
643.328 | 843.272 | 65555 | 65555 | 65555 | 65555
643.828 | 842.772 | 65250 | 65250 | 65250 | 65250
644.328 | 842.272 | 65725 | 65725 | 65725 | 65725
644.828 | 841.772 | 65750 | 65750 | 65750 | 65750
645.328 | 841.272 | 65320 | 65320 | 65320 | 65320
645.828 | 840.772 | 65742.5 | 65742.5 | 65742.5 | 65742.5
646.328 | 840.272 | 65852.5 | 65852.5 | 65852.5 | 65852.5
646.828 | 839.772 | 65927.5 | 65927.5 | 65927.5 | 65927.5
647.328 | 839.272 | 65712.5 | 65712.5 | 65712.5 | 65712.5
647.828 | 838.772 | 65707.5 | 65707.5 | 65707.5 | 65707.5
648.328 | 838.272 | 65827.5 | 65827.5 | 65827.5 | 65827.5
648.828 | 837.772 | 66060 | 66060 | 66060 | 66060
649.328 | 837.272 | 66245 | 66245 | 66245 | 66245
649.828 | 836.772 | 66560 | 66560 | 66560 | 66560
650.328 | 836.272 | 66102.5 | 66102.5 | 66102.5 | 66102.5
650.828 | 835.772 | 66520 | 66520 | 66520 | 66520
651.328 | 835.272 | 66585 | 66585 | 66585 | 66585
651.828 | 834.772 | 66750 | 66750 | 66750 | 66750
652.328 | 834.272 | 66770 | 66770 | 66770 | 66770
652.828 | 833.772 | 66795 | 66795 | 66795 | 66795
653.328 | 833.272 | 66945 | 66945 | 66945 | 66945
653.828 | 832.772 | 67787.5 | 67787.5 | 67787.5 | 67787.5
654.328 | 832.272 | 66605 | 66605 | 66605 | 66605
654.828 | 831.772 | 66982.5 | 66982.5 | 66982.5 | 66982.5
655.328 | 831.272 | 67172.5 | 67172.5 | 67172.5 | 67172.5
655.828 | 830.772 | 67055 | 67055 | 67055 | 67055
656.328 | 830.272 | 67142.5 | 67142.5 | 67142.5 | 67142.5
656.828 | 829.772 | 67357.5 | 67357.5 | 67357.5 | 67357.5
657.328 | 829.272 | 67742.5 | 67742.5 | 67742.5 | 67742.5
657.828 | 828.772 | 67187.5 | 67187.5 | 67187.5 | 67187.5
658.328 | 828.272 | 67520 | 67520 | 67520 | 67520
658.828 | 827.772 | 67865 | 67865 | 67865 | 67865
659.328 | 827.272 | 67140 | 67140 | 67140 | 67140
659.828 | 826.772 | 67810 | 67810 | 67810 | 67810
660.328 | 826.272 | 68357.5 | 68357.5 | 68357.5 | 68357.5
660.828 | 825.772 | 68287.5 | 68287.5 | 68287.5 | 68287.5
661.328 | 825.272 | 67780 | 67780 | 67780 | 67780
661.828 | 824.772 | 67770 | 67770 | 67770 | 67770
662.328 | 824.272 | 67555 | 67555 | 67555 | 67555
662.828 | 823.772 | 67927.5 | 67927.5 | 67927.5 | 67927.5
663.328 | 823.272 | 68230 | 68230 | 68230 | 68230
663.828 | 822.772 | 68015 | 68015 | 68015 | 68015
664.328 | 822.272 | 68507.5 | 68507.5 | 68507.5 | 68507.5
664.828 | 821.772 | 68860 | 68860 | 68860 | 68860
665.328 | 821.272 | 68630 | 68630 | 68630 | 68630
665.828 | 820.772 | 68212.5 | 68212.5 | 68212.5 | 68212.5
666.328 | 820.272 | 68077.5 | 68077.5 | 68077.5 | 68077.5
666.828 | 819.772 | 67457.5 | 67457.5 | 67457.5 | 67457.5
667.328 | 819.272 | 68580 | 68580 | 68580 | 68580
667.828 | 818.772 | 68320 | 68320 | 68320 | 68320
668.328 | 818.272 | 68145 | 68145 | 68145 | 68145
668.828 | 817.772 | 68697.5 | 68697.5 | 68697.5 | 68697.5
669.328 | 817.272 | 68215 | 68215 | 68215 | 68215
669.828 | 816.772 | 68640 | 68640 | 68640 | 68640
670.328 | 816.272 | 69440 | 69440 | 69440 | 69440
670.828 | 815.772 | 69425 | 69425 | 69425 | 69425
671.328 | 815.272 | 69340 | 69340 | 69340 | 69340
671.828 | 814.772 | 69165 | 69165 | 69165 | 69165
672.328 | 814.272 | 69032.5 | 69032.5 | 69032.5 | 69032.5
672.828 | 813.772 | 69305 | 69305 | 69305 | 69305
673.328 | 813.272 | 70125 | 70125 | 70125 | 70125
673.828 | 812.772 | 69977.5 | 69977.5 | 69977.5 | 69977.5
674.328 | 812.272 | 69370 | 69370 | 69370 | 69370
674.828 | 811.772 | 69957.5 | 69957.5 | 69957.5 | 69957.5
675.328 | 811.272 | 69212.5 | 69212.5 | 69212.5 | 69212.5
675.828 | 810.772 | 69660 | 69660 | 69660 | 69660
676.328 | 810.272 | 70422.5 | 70422.5 | 70422.5 | 70422.5
676.828 | 809.772 | 70500 | 70500 | 70500 | 70500
677.328 | 809.272 | 70272.5 | 70272.5 | 70272.5 | 70272.5
677.828 | 808.772 | 70012.5 | 70012.5 | 70012.5 | 70012.5
678.328 | 808.272 | 70012.5 | 70012.5 | 70012.5 | 70012.5
678.828 | 807.772 | 70062.5 | 70062.5 | 70062.5 | 70062.5
679.328 | 807.272 | 69555 | 69555 | 69555 | 69555
679.828 | 806.772 | 69492.5 | 69492.5 | 69492.5 | 69492.5
680.328 | 806.272 | 70137.5 | 70137.5 | 70137.5 | 70137.5
680.828 | 805.772 | 70450 | 70450 | 70450 | 70450
681.328 | 805.272 | 70032.5 | 70032.5 | 70032.5 | 70032.5
681.828 | 804.772 | 69972.5 | 69972.5 | 69972.5 | 69972.5
682.328 | 804.272 | 70105 | 70105 | 70105 | 70105
682.828 | 803.772 | 70775 | 70775 | 70775 | 70775
683.328 | 803.272 | 70717.5 | 70717.5 | 70717.5 | 70717.5
683.828 | 802.772 | 70000 | 70000 | 70000 | 70000
684.328 | 802.272 | 70655 | 70655 | 70655 | 70655
684.828 | 801.772 | 70827.5 | 70827.5 | 70827.5 | 70827.5
685.328 | 801.272 | 70362.5 | 70362.5 | 70362.5 | 70362.5
685.828 | 800.772 | 70317.5 | 70317.5 | 70317.5 | 70317.5
686.328 | 800.272 | 70560 | 70560 | 70560 | 70560
686.828 | 799.772 | 71617.5 | 71617.5 | 71617.5 | 71617.5
687.328 | 799.272 | 71050 | 71050 | 71050 | 71050
687.828 | 798.772 | 71435 | 71435 | 71435 | 71435
688.328 | 798.272 | 71315 | 71315 | 71315 | 71315
688.828 | 797.772 | 70850 | 70850 | 70850 | 70850
689.328 | 797.272 | 71227.5 | 71227.5 | 71227.5 | 71227.5
689.828 | 796.772 | 71620 | 71620 | 71620 | 71620
690.328 | 796.272 | 71197.5 | 71197.5 | 71197.5 | 71197.5
690.828 | 795.772 | 71345 | 71345 | 71345 | 71345
691.328 | 795.272 | 71570 | 71570 | 71570 | 71570
691.828 | 794.772 | 71540 | 71540 | 71540 | 71540
692.328 | 794.272 | 71712.5 | 71712.5 | 71712.5 | 71712.5
692.828 | 793.772 | 71245 | 71245 | 71245 | 71245
693.328 | 793.272 | 71845 | 71845 | 71845 | 71845
693.828 | 792.772 | 72165 | 72165 | 72165 | 72165
694.328 | 792.272 | 71845 | 71845 | 71845 | 71845
694.828 | 791.772 | 71480 | 71480 | 71480 | 71480
695.328 | 791.272 | 72347.5 | 72347.5 | 72347.5 | 72347.5
695.828 | 790.772 | 72395 | 72395 | 72395 | 72395
696.328 | 790.272 | 71937.5 | 71937.5 | 71937.5 | 71937.5
696.828 | 789.772 | 72292.5 | 72292.5 | 72292.5 | 72292.5
697.328 | 789.272 | 72940 | 72940 | 72940 | 72940
697.828 | 788.772 | 72892.5 | 72892.5 | 72892.5 | 72892.5
698.328 | 788.272 | 71915 | 71915 | 71915 | 71915
698.828 | 787.772 | 73237.5 | 73237.5 | 73237.5 | 73237.5
699.328 | 787.272 | 73357.5 | 73357.5 | 73357.5 | 73357.5
699.828 | 786.772 | 72437.5 | 72437.5 | 72437.5 | 72437.5
700.328 | 786.272 | 72222.5 | 72222.5 | 72222.5 | 72222.5
700.828 | 785.772 | 73010 | 73010 | 73010 | 73010
701.328 | 785.272 | 73957.5 | 73957.5 | 73957.5 | 73957.5
701.828 | 784.772 | 73247.5 | 73247.5 | 73247.5 | 73247.5
702.328 | 784.272 | 73212.5 | 73212.5 | 73212.5 | 73212.5
702.828 | 783.772 | 73382.5 | 73382.5 | 73382.5 | 73382.5
703.328 | 783.272 | 73795 | 73795 | 73795 | 73795
703.828 | 782.772 | 73010 | 73010 | 73010 | 73010
704.328 | 782.272 | 73502.5 | 73502.5 | 73502.5 | 73502.5
704.828 | 781.772 | 73587.5 | 73587.5 | 73587.5 | 73587.5
705.328 | 781.272 | 74100 | 74100 | 74100 | 74100
705.828 | 780.772 | 73297.5 | 73297.5 | 73297.5 | 73297.5
706.328 | 780.272 | 73350 | 73350 | 73350 | 73350
706.828 | 779.772 | 73347.5 | 73347.5 | 73347.5 | 73347.5
707.328 | 779.272 | 74122.5 | 74122.5 | 74122.5 | 74122.5
707.828 | 778.772 | 73760 | 73760 | 73760 | 73760
708.328 | 778.272 | 73887.5 | 73887.5 | 73887.5 | 73887.5
708.828 | 777.772 | 74110 | 74110 | 74110 | 74110
709.328 | 777.272 | 74580 | 74580 | 74580 | 74580
709.828 | 776.772 | 74322.5 | 74322.5 | 74322.5 | 74322.5
710.328 | 776.272 | 75170 | 75170 | 75170 | 75170
710.828 | 775.772 | 74390 | 74390 | 74390 | 74390
711.328 | 775.272 | 74655 | 74655 | 74655 | 74655
711.828 | 774.772 | 75017.5 | 75017.5 | 75017.5 | 75017.5
712.328 | 774.272 | 75045 | 75045 | 75045 | 75045
712.828 | 773.772 | 74552.5 | 74552.5 | 74552.5 | 74552.5
713.328 | 773.272 | 74312.5 | 74312.5 | 74312.5 | 74312.5
713.828 | 772.772 | 74445 | 74445 | 74445 | 74445
714.328 | 772.272 | 75452.5 | 75452.5 | 75452.5 | 75452.5
714.828 | 771.772 | 75325 | 75325 | 75325 | 75325
715.328 | 771.272 | 74925 | 74925 | 74925 | 74925
715.828 | 770.772 | 75842.5 | 75842.5 | 75842.5 | 75842.5
716.328 | 770.272 | 75470 | 75470 | 75470 | 75470
716.828 | 769.772 | 76332.5 | 76332.5 | 76332.5 | 76332.5
717.328 | 769.272 | 75670 | 75670 | 75670 | 75670
717.828 | 768.772 | 75410 | 75410 | 75410 | 75410
718.328 | 768.272 | 75845 | 75845 | 75845 | 75845
718.828 | 767.772 | 76175 | 76175 | 76175 | 76175
719.328 | 767.272 | 75335 | 75335 | 75335 | 75335
719.828 | 766.772 | 74880 | 74880 | 74880 | 74880
720.328 | 766.272 | 74822.5 | 74822.5 | 74822.5 | 74822.5
720.828 | 765.772 | 75632.5 | 75632.5 | 75632.5 | 75632.5
721.328 | 765.272 | 75565 | 75565 | 75565 | 75565
721.828 | 764.772 | 75362.5 | 75362.5 | 75362.5 | 75362.5
722.328 | 764.272 | 75865 | 75865 | 75865 | 75865
722.828 | 763.772 | 75937.5 | 75937.5 | 75937.5 | 75937.5
723.328 | 763.272 | 75345 | 75345 | 75345 | 75345
723.828 | 762.772 | 74912.5 | 74912.5 | 74912.5 | 74912.5
724.328 | 762.272 | 75170 | 75170 | 75170 | 75170
724.828 | 761.772 | 75747.5 | 75747.5 | 75747.5 | 75747.5
725.328 | 761.272 | 75390 | 75390 | 75390 | 75390
725.828 | 760.772 | 76025 | 76025 | 76025 | 76025
726.328 | 760.272 | 76792.5 | 76792.5 | 76792.5 | 76792.5
726.828 | 759.772 | 76765 | 76765 | 76765 | 76765
727.328 | 759.272 | 76460 | 76460 | 76460 | 76460
727.828 | 758.772 | 76415 | 76415 | 76415 | 76415
728.328 | 758.272 | 76197.5 | 76197.5 | 76197.5 | 76197.5
728.828 | 757.772 | 76315 | 76315 | 76315 | 76315
729.328 | 757.272 | 76087.5 | 76087.5 | 76087.5 | 76087.5
729.828 | 756.772 | 77180 | 77180 | 77180 | 77180
730.328 | 756.272 | 76525 | 76525 | 76525 | 76525
730.828 | 755.772 | 76340 | 76340 | 76340 | 76340
731.328 | 755.272 | 77297.5 | 77297.5 | 77297.5 | 77297.5
731.828 | 754.772 | 76762.5 | 76762.5 | 76762.5 | 76762.5
732.328 | 754.272 | 76217.5 | 76217.5 | 76217.5 | 76217.5
732.828 | 753.772 | 76145 | 76145 | 76145 | 76145
733.328 | 753.272 | 76077.5 | 76077.5 | 76077.5 | 76077.5
733.828 | 752.772 | 76042.5 | 76042.5 | 76042.5 | 76042.5
734.328 | 752.272 | 76000 | 76000 | 76000 | 76000
734.828 | 751.772 | 75710 | 75710 | 75710 | 75710
735.328 | 751.272 | 76212.5 | 76212.5 | 76212.5 | 76212.5
735.828 | 750.772 | 76495 | 76495 | 76495 | 76495
736.328 | 750.272 | 75897.5 | 75897.5 | 75897.5 | 75897.5
736.828 | 749.772 | 75832.5 | 75832.5 | 75832.5 | 75832.5
737.328 | 749.272 | 76045 | 76045 | 76045 | 76045
737.828 | 748.772 | 75657.5 | 75657.5 | 75657.5 | 75657.5
738.328 | 748.272 | 76125 | 76125 | 76125 | 76125
738.828 | 747.772 | 76230 | 76230 | 76230 | 76230
739.328 | 747.272 | 76010 | 76010 | 76010 | 76010
739.828 | 746.772 | 76362.5 | 76362.5 | 76362.5 | 76362.5
740.328 | 746.272 | 76670 | 76670 | 76670 | 76670
740.828 | 745.772 | 76010 | 76010 | 76010 | 76010
741.328 | 745.272 | 76500 | 76500 | 76500 | 76500
741.828 | 744.772 | 76195 | 76195 | 76195 | 76195
742.328 | 744.272 | 76277.5 | 76277.5 | 76277.5 | 76277.5
742.828 | 743.772 | 76660 | 76660 | 76660 | 76660
743.328 | 743.272 | 76395 | 76395 | 76395 | 76395
743.828 | 742.772 | 76580 | 76580 | 76580 | 76580
744.328 | 742.272 | 76442.5 | 76442.5 | 76442.5 | 76442.5
744.828 | 741.772 | 77130 | 77130 | 77130 | 77130
745.328 | 741.272 | 76935 | 76935 | 76935 | 76935
745.828 | 740.772 | 77250 | 77250 | 77250 | 77250
746.328 | 740.272 | 77455 | 77455 | 77455 | 77455
746.828 | 739.772 | 77065 | 77065 | 77065 | 77065
747.328 | 739.272 | 77495 | 77495 | 77495 | 77495
747.828 | 738.772 | 76960 | 76960 | 76960 | 76960
748.328 | 738.272 | 77035 | 77035 | 77035 | 77035
748.828 | 737.772 | 76815 | 76815 | 76815 | 76815
749.328 | 737.272 | 77645 | 77645 | 77645 | 77645
749.828 | 736.772 | 77425 | 77425 | 77425 | 77425
750.328 | 736.272 | 77197.5 | 77197.5 | 77197.5 | 77197.5
750.828 | 735.772 | 77672.5 | 77672.5 | 77672.5 | 77672.5
751.328 | 735.272 | 77245 | 77245 | 77245 | 77245
751.828 | 734.772 | 76770 | 76770 | 76770 | 76770
752.328 | 734.272 | 77940 | 77940 | 77940 | 77940
752.828 | 733.772 | 77455 | 77455 | 77455 | 77455
753.328 | 733.272 | 77252.5 | 77252.5 | 77252.5 | 77252.5
753.828 | 732.772 | 77542.5 | 77542.5 | 77542.5 | 77542.5
754.328 | 732.272 | 78070 | 78070 | 78070 | 78070
754.828 | 731.772 | 77977.5 | 77977.5 | 77977.5 | 77977.5
755.328 | 731.272 | 77867.5 | 77867.5 | 77867.5 | 77867.5
755.828 | 730.772 | 77882.5 | 77882.5 | 77882.5 | 77882.5
756.328 | 730.272 | 78430 | 78430 | 78430 | 78430
756.828 | 729.772 | 78125 | 78125 | 78125 | 78125
757.328 | 729.272 | 77420 | 77420 | 77420 | 77420
757.828 | 728.772 | 77652.5 | 77652.5 | 77652.5 | 77652.5
758.328 | 728.272 | 78542.5 | 78542.5 | 78542.5 | 78542.5
758.828 | 727.772 | 78640 | 78640 | 78640 | 78640
759.328 | 727.272 | 78137.5 | 78137.5 | 78137.5 | 78137.5
759.828 | 726.772 | 78027.5 | 78027.5 | 78027.5 | 78027.5
760.328 | 726.272 | 78635 | 78635 | 78635 | 78635
760.828 | 725.772 | 78665 | 78665 | 78665 | 78665
761.328 | 725.272 | 78680 | 78680 | 78680 | 78680
761.828 | 724.772 | 78987.5 | 78987.5 | 78987.5 | 78987.5
762.328 | 724.272 | 79450 | 79450 | 79450 | 79450
762.828 | 723.772 | 79405 | 79405 | 79405 | 79405
763.328 | 723.272 | 79135 | 79135 | 79135 | 79135
763.828 | 722.772 | 79360 | 79360 | 79360 | 79360
764.328 | 722.272 | 79957.5 | 79957.5 | 79957.5 | 79957.5
764.828 | 721.772 | 79682.5 | 79682.5 | 79682.5 | 79682.5
765.328 | 721.272 | 80122.5 | 80122.5 | 80122.5 | 80122.5
765.828 | 720.772 | 80492.5 | 80492.5 | 80492.5 | 80492.5
766.328 | 720.272 | 80505 | 80505 | 80505 | 80505
766.828 | 719.772 | 79890 | 79890 | 79890 | 79890
767.328 | 719.272 | 79965 | 79965 | 79965 | 79965
767.828 | 718.772 | 79970 | 79970 | 79970 | 79970
768.328 | 718.272 | 79110 | 79110 | 79110 | 79110
768.828 | 717.772 | 78942.5 | 78942.5 | 78942.5 | 78942.5
769.328 | 717.272 | 79777.5 | 79777.5 | 79777.5 | 79777.5
769.828 | 716.772 | 79095 | 79095 | 79095 | 79095
770.328 | 716.272 | 78530 | 78530 | 78530 | 78530
770.828 | 715.772 | 78665 | 78665 | 78665 | 78665
771.328 | 715.272 | 78902.5 | 78902.5 | 78902.5 | 78902.5
771.828 | 714.772 | 78785 | 78785 | 78785 | 78785
772.328 | 714.272 | 78612.5 | 78612.5 | 78612.5 | 78612.5
772.828 | 713.772 | 78262.5 | 78262.5 | 78262.5 | 78262.5
773.328 | 713.272 | 78682.5 | 78682.5 | 78682.5 | 78682.5
773.828 | 712.772 | 78417.5 | 78417.5 | 78417.5 | 78417.5
774.328 | 712.272 | 78022.5 | 78022.5 | 78022.5 | 78022.5
774.828 | 711.772 | 77255 | 77255 | 77255 | 77255
775.328 | 711.272 | 77005 | 77005 | 77005 | 77005
775.828 | 710.772 | 76265 | 76265 | 76265 | 76265
776.328 | 710.272 | 75922.5 | 75922.5 | 75922.5 | 75922.5
776.828 | 709.772 | 74765 | 74765 | 74765 | 74765
777.328 | 709.272 | 73980 | 73980 | 73980 | 73980
777.828 | 708.772 | 74155 | 74155 | 74155 | 74155
778.328 | 708.272 | 73532.5 | 73532.5 | 73532.5 | 73532.5
778.828 | 707.772 | 72682.5 | 72682.5 | 72682.5 | 72682.5
779.328 | 707.272 | 72297.5 | 72297.5 | 72297.5 | 72297.5
779.828 | 706.772 | 72552.5 | 72552.5 | 72552.5 | 72552.5
780.328 | 706.272 | 72755 | 72755 | 72755 | 72755
780.828 | 705.772 | 72690 | 72690 | 72690 | 72690
781.328 | 705.272 | 71820 | 71820 | 71820 | 71820
781.828 | 704.772 | 72257.5 | 72257.5 | 72257.5 | 72257.5
782.328 | 704.272 | 72047.5 | 72047.5 | 72047.5 | 72047.5
782.828 | 703.772 | 71572.5 | 71572.5 | 71572.5 | 71572.5
783.328 | 703.272 | 71482.5 | 71482.5 | 71482.5 | 71482.5
783.828 | 702.772 | 72120 | 72120 | 72120 | 72120
784.328 | 702.272 | 72080 | 72080 | 72080 | 72080
784.828 | 701.772 | 71817.5 | 71817.5 | 71817.5 | 71817.5
785.328 | 701.272 | 71435 | 71435 | 71435 | 71435
785.828 | 700.772 | 71925 | 71925 | 71925 | 71925
786.328 | 700.272 | 72080 | 72080 | 72080 | 72080
786.828 | 699.772 | 72775 | 72775 | 72775 | 72775
787.328 | 699.272 | 71972.5 | 71972.5 | 71972.5 | 71972.5
787.828 | 698.772 | 71555 | 71555 | 71555 | 71555
788.328 | 698.272 | 71575 | 71575 | 71575 | 71575
788.828 | 697.772 | 72110 | 72110 | 72110 | 72110
789.328 | 697.272 | 71550 | 71550 | 71550 | 71550
789.828 | 696.772 | 71732.5 | 71732.5 | 71732.5 | 71732.5
790.328 | 696.272 | 71482.5 | 71482.5 | 71482.5 | 71482.5
790.828 | 695.772 | 72015 | 72015 | 72015 | 72015
791.328 | 695.272 | 70670 | 70670 | 70670 | 70670
791.828 | 694.772 | 70997.5 | 70997.5 | 70997.5 | 70997.5
792.328 | 694.272 | 71760 | 71760 | 71760 | 71760
792.828 | 693.772 | 71060 | 71060 | 71060 | 71060
793.328 | 693.272 | 71945 | 71945 | 71945 | 71945
793.828 | 692.772 | 71047.5 | 71047.5 | 71047.5 | 71047.5
794.328 | 692.272 | 70872.5 | 70872.5 | 70872.5 | 70872.5
794.828 | 691.772 | 71322.5 | 71322.5 | 71322.5 | 71322.5
795.328 | 691.272 | 71585 | 71585 | 71585 | 71585
795.828 | 690.772 | 71057.5 | 71057.5 | 71057.5 | 71057.5
796.328 | 690.272 | 70770 | 70770 | 70770 | 70770
796.828 | 689.772 | 70512.5 | 70512.5 | 70512.5 | 70512.5
797.328 | 689.272 | 70590 | 70590 | 70590 | 70590
797.828 | 688.772 | 71160 | 71160 | 71160 | 71160
798.328 | 688.272 | 70737.5 | 70737.5 | 70737.5 | 70737.5
798.828 | 687.772 | 70785 | 70785 | 70785 | 70785
799.328 | 687.272 | 71040 | 71040 | 71040 | 71040
799.828 | 686.772 | 70245 | 70245 | 70245 | 70245
800.328 | 686.272 | 70877.5 | 70877.5 | 70877.5 | 70877.5
800.828 | 685.772 | 70785 | 70785 | 70785 | 70785
801.328 | 685.272 | 70807.5 | 70807.5 | 70807.5 | 70807.5
801.828 | 684.772 | 70587.5 | 70587.5 | 70587.5 | 70587.5
802.328 | 684.272 | 71045 | 71045 | 71045 | 71045
802.828 | 683.772 | 70642.5 | 70642.5 | 70642.5 | 70642.5
803.328 | 683.272 | 70260 | 70260 | 70260 | 70260
803.828 | 682.772 | 70462.5 | 70462.5 | 70462.5 | 70462.5
804.328 | 682.272 | 70460 | 70460 | 70460 | 70460
804.828 | 681.772 | 70610 | 70610 | 70610 | 70610
805.328 | 681.272 | 70547.5 | 70547.5 | 70547.5 | 70547.5
805.828 | 680.772 | 70170 | 70170 | 70170 | 70170
806.328 | 680.272 | 70732.5 | 70732.5 | 70732.5 | 70732.5
806.828 | 679.772 | 70662.5 | 70662.5 | 70662.5 | 70662.5
807.328 | 679.272 | 70750 | 70750 | 70750 | 70750
807.828 | 678.772 | 70477.5 | 70477.5 | 70477.5 | 70477.5
808.328 | 678.272 | 70767.5 | 70767.5 | 70767.5 | 70767.5
808.828 | 677.772 | 70577.5 | 70577.5 | 70577.5 | 70577.5
809.328 | 677.272 | 70765 | 70765 | 70765 | 70765
809.828 | 676.772 | 70325 | 70325 | 70325 | 70325
810.328 | 676.272 | 71640 | 71640 | 71640 | 71640
810.828 | 675.772 | 70655 | 70655 | 70655 | 70655
811.328 | 675.272 | 70425 | 70425 | 70425 | 70425
811.828 | 674.772 | 71495 | 71495 | 71495 | 71495
812.328 | 674.272 | 71155 | 71155 | 71155 | 71155
812.828 | 673.772 | 70532.5 | 70532.5 | 70532.5 | 70532.5
813.328 | 673.272 | 70810 | 70810 | 70810 | 70810
813.828 | 672.772 | 71337.5 | 71337.5 | 71337.5 | 71337.5
814.328 | 672.272 | 71185 | 71185 | 71185 | 71185
814.828 | 671.772 | 71982.5 | 71982.5 | 71982.5 | 71982.5
815.328 | 671.272 | 70902.5 | 70902.5 | 70902.5 | 70902.5
815.828 | 670.772 | 71097.5 | 71097.5 | 71097.5 | 71097.5
816.328 | 670.272 | 72210 | 72210 | 72210 | 72210
816.828 | 669.772 | 71800 | 71800 | 71800 | 71800
817.328 | 669.272 | 71232.5 | 71232.5 | 71232.5 | 71232.5
817.828 | 668.772 | 71302.5 | 71302.5 | 71302.5 | 71302.5
818.328 | 668.272 | 71357.5 | 71357.5 | 71357.5 | 71357.5
818.828 | 667.772 | 71382.5 | 71382.5 | 71382.5 | 71382.5
819.328 | 667.272 | 71310 | 71310 | 71310 | 71310
819.828 | 666.772 | 71570 | 71570 | 71570 | 71570
820.328 | 666.272 | 71490 | 71490 | 71490 | 71490
820.828 | 665.772 | 72060 | 72060 | 72060 | 72060
821.328 | 665.272 | 72072.5 | 72072.5 | 72072.5 | 72072.5
821.828 | 664.772 | 71697.5 | 71697.5 | 71697.5 | 71697.5
822.328 | 664.272 | 71290 | 71290 | 71290 | 71290
822.828 | 663.772 | 71537.5 | 71537.5 | 71537.5 | 71537.5
823.328 | 663.272 | 72055 | 72055 | 72055 | 72055
823.828 | 662.772 | 72067.5 | 72067.5 | 72067.5 | 72067.5
824.328 | 662.272 | 72132.5 | 72132.5 | 72132.5 | 72132.5
824.828 | 661.772 | 72497.5 | 72497.5 | 72497.5 | 72497.5
825.328 | 661.272 | 72240 | 72240 | 72240 | 72240
825.828 | 660.772 | 72175 | 72175 | 72175 | 72175
826.328 | 660.272 | 72545 | 72545 | 72545 | 72545
826.828 | 659.772 | 73572.5 | 73572.5 | 73572.5 | 73572.5
827.328 | 659.272 | 73542.5 | 73542.5 | 73542.5 | 73542.5
827.828 | 658.772 | 73462.5 | 73462.5 | 73462.5 | 73462.5
828.328 | 658.272 | 73102.5 | 73102.5 | 73102.5 | 73102.5
828.828 | 657.772 | 73480 | 73480 | 73480 | 73480
829.328 | 657.272 | 73192.5 | 73192.5 | 73192.5 | 73192.5
829.828 | 656.772 | 73417.5 | 73417.5 | 73417.5 | 73417.5
830.328 | 656.272 | 73190 | 73190 | 73190 | 73190
830.828 | 655.772 | 73122.5 | 73122.5 | 73122.5 | 73122.5
831.328 | 655.272 | 73032.5 | 73032.5 | 73032.5 | 73032.5
831.828 | 654.772 | 73612.5 | 73612.5 | 73612.5 | 73612.5
832.328 | 654.272 | 73420 | 73420 | 73420 | 73420
832.828 | 653.772 | 73520 | 73520 | 73520 | 73520
833.328 | 653.272 | 73965 | 73965 | 73965 | 73965
833.828 | 652.772 | 73967.5 | 73967.5 | 73967.5 | 73967.5
834.328 | 652.272 | 73990 | 73990 | 73990 | 73990
834.828 | 651.772 | 74827.5 | 74827.5 | 74827.5 | 74827.5
835.328 | 651.272 | 75575 | 75575 | 75575 | 75575
835.828 | 650.772 | 77627.5 | 77627.5 | 77627.5 | 77627.5
836.328 | 650.272 | 78142.5 | 78142.5 | 78142.5 | 78142.5
836.828 | 649.772 | 78770 | 78770 | 78770 | 78770
837.328 | 649.272 | 78467.5 | 78467.5 | 78467.5 | 78467.5
837.828 | 648.772 | 79247.5 | 79247.5 | 79247.5 | 79247.5
838.328 | 648.272 | 78450 | 78450 | 78450 | 78450
838.828 | 647.772 | 77955 | 77955 | 77955 | 77955
839.328 | 647.272 | 76120 | 76120 | 76120 | 76120
839.828 | 646.772 | 74737.5 | 74737.5 | 74737.5 | 74737.5
840.328 | 646.272 | 73392.5 | 73392.5 | 73392.5 | 73392.5
840.828 | 645.772 | 72095 | 72095 | 72095 | 72095
841.328 | 645.272 | 71215 | 71215 | 71215 | 71215
841.828 | 644.772 | 71042.5 | 71042.5 | 71042.5 | 71042.5
842.328 | 644.272 | 70882.5 | 70882.5 | 70882.5 | 70882.5
842.828 | 643.772 | 70767.5 | 70767.5 | 70767.5 | 70767.5
843.328 | 643.272 | 71185 | 71185 | 71185 | 71185
843.828 | 642.772 | 70635 | 70635 | 70635 | 70635
844.328 | 642.272 | 71160 | 71160 | 71160 | 71160
844.828 | 641.772 | 71195 | 71195 | 71195 | 71195
845.328 | 641.272 | 72247.5 | 72247.5 | 72247.5 | 72247.5
845.828 | 640.772 | 71872.5 | 71872.5 | 71872.5 | 71872.5
846.328 | 640.272 | 71542.5 | 71542.5 | 71542.5 | 71542.5
846.828 | 639.772 | 70507.5 | 70507.5 | 70507.5 | 70507.5
847.328 | 639.272 | 69310 | 69310 | 69310 | 69310
847.828 | 638.772 | 67847.5 | 67847.5 | 67847.5 | 67847.5
848.328 | 638.272 | 67022.5 | 67022.5 | 67022.5 | 67022.5
848.828 | 637.772 | 66285 | 66285 | 66285 | 66285
849.328 | 637.272 | 66230 | 66230 | 66230 | 66230
849.828 | 636.772 | 65392.5 | 65392.5 | 65392.5 | 65392.5
850.328 | 636.272 | 64305 | 64305 | 64305 | 64305
850.828 | 635.772 | 64037.5 | 64037.5 | 64037.5 | 64037.5
851.328 | 635.272 | 64392.5 | 64392.5 | 64392.5 | 64392.5
851.828 | 634.772 | 64000 | 64000 | 64000 | 64000
852.328 | 634.272 | 63527.5 | 63527.5 | 63527.5 | 63527.5
852.828 | 633.772 | 64485 | 64485 | 64485 | 64485
853.328 | 633.272 | 63590 | 63590 | 63590 | 63590
853.828 | 632.772 | 63485 | 63485 | 63485 | 63485
854.328 | 632.272 | 63485 | 63485 | 63485 | 63485
854.828 | 631.772 | 64110 | 64110 | 64110 | 64110
855.328 | 631.272 | 64557.5 | 64557.5 | 64557.5 | 64557.5
855.828 | 630.772 | 64650 | 64650 | 64650 | 64650
856.328 | 630.272 | 64382.5 | 64382.5 | 64382.5 | 64382.5
856.828 | 629.772 | 65147.5 | 65147.5 | 65147.5 | 65147.5
857.328 | 629.272 | 65292.5 | 65292.5 | 65292.5 | 65292.5
857.828 | 628.772 | 64535 | 64535 | 64535 | 64535
858.328 | 628.272 | 63340 | 63340 | 63340 | 63340
858.828 | 627.772 | 62612.5 | 62612.5 | 62612.5 | 62612.5
859.328 | 627.272 | 62017.5 | 62017.5 | 62017.5 | 62017.5
859.828 | 626.772 | 61587.5 | 61587.5 | 61587.5 | 61587.5
860.328 | 626.272 | 60605 | 60605 | 60605 | 60605
860.828 | 625.772 | 60057.5 | 60057.5 | 60057.5 | 60057.5
861.328 | 625.272 | 59445 | 59445 | 59445 | 59445
861.828 | 624.772 | 59227.5 | 59227.5 | 59227.5 | 59227.5
862.328 | 624.272 | 59822.5 | 59822.5 | 59822.5 | 59822.5
862.828 | 623.772 | 59522.5 | 59522.5 | 59522.5 | 59522.5
863.328 | 623.272 | 59205 | 59205 | 59205 | 59205
863.828 | 622.772 | 59247.5 | 59247.5 | 59247.5 | 59247.5
864.328 | 622.272 | 59317.5 | 59317.5 | 59317.5 | 59317.5
864.828 | 621.772 | 59285 | 59285 | 59285 | 59285
865.328 | 621.272 | 58550 | 58550 | 58550 | 58550
865.828 | 620.772 | 58540 | 58540 | 58540 | 58540
866.328 | 620.272 | 57672.5 | 57672.5 | 57672.5 | 57672.5
866.828 | 619.772 | 57432.5 | 57432.5 | 57432.5 | 57432.5
867.328 | 619.272 | 57422.5 | 57422.5 | 57422.5 | 57422.5
867.828 | 618.772 | 58367.5 | 58367.5 | 58367.5 | 58367.5
868.328 | 618.272 | 57485 | 57485 | 57485 | 57485
868.828 | 617.772 | 56657.5 | 56657.5 | 56657.5 | 56657.5
869.328 | 617.272 | 56687.5 | 56687.5 | 56687.5 | 56687.5
869.828 | 616.772 | 57180 | 57180 | 57180 | 57180
870.328 | 616.272 | 57802.5 | 57802.5 | 57802.5 | 57802.5
870.828 | 615.772 | 57240 | 57240 | 57240 | 57240
871.328 | 615.272 | 57210 | 57210 | 57210 | 57210
871.828 | 614.772 | 56975 | 56975 | 56975 | 56975
872.328 | 614.272 | 56740 | 56740 | 56740 | 56740
872.828 | 613.772 | 56452.5 | 56452.5 | 56452.5 | 56452.5
873.328 | 613.272 | 56627.5 | 56627.5 | 56627.5 | 56627.5
873.828 | 612.772 | 56810 | 56810 | 56810 | 56810
874.328 | 612.272 | 56710 | 56710 | 56710 | 56710
874.828 | 611.772 | 56740 | 56740 | 56740 | 56740
875.328 | 611.272 | 56947.5 | 56947.5 | 56947.5 | 56947.5
875.828 | 610.772 | 56790 | 56790 | 56790 | 56790
876.328 | 610.272 | 56180 | 56180 | 56180 | 56180
876.828 | 609.772 | 56517.5 | 56517.5 | 56517.5 | 56517.5
877.328 | 609.272 | 56790 | 56790 | 56790 | 56790
877.828 | 608.772 | 57087.5 | 57087.5 | 57087.5 | 57087.5
878.328 | 608.272 | 57372.5 | 57372.5 | 57372.5 | 57372.5
878.828 | 607.772 | 58052.5 | 58052.5 | 58052.5 | 58052.5
879.328 | 607.272 | 57447.5 | 57447.5 | 57447.5 | 57447.5
879.828 | 606.772 | 57562.5 | 57562.5 | 57562.5 | 57562.5
880.328 | 606.272 | 57827.5 | 57827.5 | 57827.5 | 57827.5
880.828 | 605.772 | 57385 | 57385 | 57385 | 57385
881.328 | 605.272 | 57042.5 | 57042.5 | 57042.5 | 57042.5
881.828 | 604.772 | 58290 | 58290 | 58290 | 58290
882.328 | 604.272 | 58445 | 58445 | 58445 | 58445
882.828 | 603.772 | 57907.5 | 57907.5 | 57907.5 | 57907.5
883.328 | 603.272 | 57520 | 57520 | 57520 | 57520
883.828 | 602.772 | 57652.5 | 57652.5 | 57652.5 | 57652.5
884.328 | 602.272 | 58082.5 | 58082.5 | 58082.5 | 58082.5
884.828 | 601.772 | 57925 | 57925 | 57925 | 57925
885.328 | 601.272 | 58337.5 | 58337.5 | 58337.5 | 58337.5
885.828 | 600.772 | 58112.5 | 58112.5 | 58112.5 | 58112.5
886.328 | 600.272 | 58062.5 | 58062.5 | 58062.5 | 58062.5
886.828 | 599.772 | 58520 | 58520 | 58520 | 58520
887.328 | 599.272 | 58357.5 | 58357.5 | 58357.5 | 58357.5
887.828 | 598.772 | 58100 | 58100 | 58100 | 58100
888.328 | 598.272 | 58037.5 | 58037.5 | 58037.5 | 58037.5
888.828 | 597.772 | 57897.5 | 57897.5 | 57897.5 | 57897.5
889.328 | 597.272 | 58130 | 58130 | 58130 | 58130
889.828 | 596.772 | 58647.5 | 58647.5 | 58647.5 | 58647.5
890.328 | 596.272 | 59097.5 | 59097.5 | 59097.5 | 59097.5
890.828 | 595.772 | 59385 | 59385 | 59385 | 59385
891.328 | 595.272 | 58817.5 | 58817.5 | 58817.5 | 58817.5
891.828 | 594.772 | 58722.5 | 58722.5 | 58722.5 | 58722.5
892.328 | 594.272 | 59212.5 | 59212.5 | 59212.5 | 59212.5
892.828 | 593.772 | 59205 | 59205 | 59205 | 59205
893.328 | 593.272 | 58650 | 58650 | 58650 | 58650
893.828 | 592.772 | 58862.5 | 58862.5 | 58862.5 | 58862.5
894.328 | 592.272 | 58587.5 | 58587.5 | 58587.5 | 58587.5
894.828 | 591.772 | 58707.5 | 58707.5 | 58707.5 | 58707.5
895.328 | 591.272 | 59227.5 | 59227.5 | 59227.5 | 59227.5
895.828 | 590.772 | 58860 | 58860 | 58860 | 58860
896.328 | 590.272 | 58690 | 58690 | 58690 | 58690
896.828 | 589.772 | 59220 | 59220 | 59220 | 59220
897.328 | 589.272 | 58675 | 58675 | 58675 | 58675
897.828 | 588.772 | 58337.5 | 58337.5 | 58337.5 | 58337.5
898.328 | 588.272 | 58047.5 | 58047.5 | 58047.5 | 58047.5
898.828 | 587.772 | 58547.5 | 58547.5 | 58547.5 | 58547.5
899.328 | 587.272 | 58252.5 | 58252.5 | 58252.5 | 58252.5
899.828 | 586.772 | 58815 | 58815 | 58815 | 58815
900.328 | 586.272 | 58347.5 | 58347.5 | 58347.5 | 58347.5
900.828 | 585.772 | 58152.5 | 58152.5 | 58152.5 | 58152.5
901.328 | 585.272 | 57797.5 | 57797.5 | 57797.5 | 57797.5
901.828 | 584.772 | 58022.5 | 58022.5 | 58022.5 | 58022.5
902.328 | 584.272 | 58397.5 | 58397.5 | 58397.5 | 58397.5
902.828 | 583.772 | 58345 | 58345 | 58345 | 58345
903.328 | 583.272 | 58367.5 | 58367.5 | 58367.5 | 58367.5
903.828 | 582.772 | 58372.5 | 58372.5 | 58372.5 | 58372.5
904.328 | 582.272 | 58752.5 | 58752.5 | 58752.5 | 58752.5
904.828 | 581.772 | 58227.5 | 58227.5 | 58227.5 | 58227.5
905.328 | 581.272 | 58880 | 58880 | 58880 | 58880
905.828 | 580.772 | 59345 | 59345 | 59345 | 59345
906.328 | 580.272 | 59372.5 | 59372.5 | 59372.5 | 59372.5
906.828 | 579.772 | 58975 | 58975 | 58975 | 58975
907.328 | 579.272 | 59447.5 | 59447.5 | 59447.5 | 59447.5
907.828 | 578.772 | 59542.5 | 59542.5 | 59542.5 | 59542.5
908.328 | 578.272 | 60062.5 | 60062.5 | 60062.5 | 60062.5
908.828 | 577.772 | 60677.5 | 60677.5 | 60677.5 | 60677.5
909.328 | 577.272 | 61880 | 61880 | 61880 | 61880
909.828 | 576.772 | 62172.5 | 62172.5 | 62172.5 | 62172.5
910.328 | 576.272 | 62572.5 | 62572.5 | 62572.5 | 62572.5
910.828 | 575.772 | 63630 | 63630 | 63630 | 63630
911.328 | 575.272 | 64145 | 64145 | 64145 | 64145
911.828 | 574.772 | 64615 | 64615 | 64615 | 64615
912.328 | 574.272 | 65695 | 65695 | 65695 | 65695
912.828 | 573.772 | 66355 | 66355 | 66355 | 66355
913.328 | 573.272 | 66020 | 66020 | 66020 | 66020
913.828 | 572.772 | 66632.5 | 66632.5 | 66632.5 | 66632.5
914.328 | 572.272 | 66797.5 | 66797.5 | 66797.5 | 66797.5
914.828 | 571.772 | 67807.5 | 67807.5 | 67807.5 | 67807.5
915.328 | 571.272 | 69140 | 69140 | 69140 | 69140
915.828 | 570.772 | 71460 | 71460 | 71460 | 71460
916.328 | 570.272 | 73360 | 73360 | 73360 | 73360
916.828 | 569.772 | 76315 | 76315 | 76315 | 76315
917.328 | 569.272 | 78527.5 | 78527.5 | 78527.5 | 78527.5
917.828 | 568.772 | 77835 | 77835 | 77835 | 77835
918.328 | 568.272 | 74720 | 74720 | 74720 | 74720
918.828 | 567.772 | 70300 | 70300 | 70300 | 70300
919.328 | 567.272 | 65210 | 65210 | 65210 | 65210
919.828 | 566.772 | 61867.5 | 61867.5 | 61867.5 | 61867.5
920.328 | 566.272 | 59567.5 | 59567.5 | 59567.5 | 59567.5
920.828 | 565.772 | 56167.5 | 56167.5 | 56167.5 | 56167.5
921.328 | 565.272 | 54762.5 | 54762.5 | 54762.5 | 54762.5
921.828 | 564.772 | 53500 | 53500 | 53500 | 53500
922.328 | 564.272 | 51385 | 51385 | 51385 | 51385
922.828 | 563.772 | 50640 | 50640 | 50640 | 50640
923.328 | 563.272 | 50115 | 50115 | 50115 | 50115
923.828 | 562.772 | 48612.5 | 48612.5 | 48612.5 | 48612.5
924.328 | 562.272 | 48707.5 | 48707.5 | 48707.5 | 48707.5
924.828 | 561.772 | 48300 | 48300 | 48300 | 48300
925.328 | 561.272 | 47765 | 47765 | 47765 | 47765
925.828 | 560.772 | 46860 | 46860 | 46860 | 46860
926.328 | 560.272 | 46360 | 46360 | 46360 | 46360
926.828 | 559.772 | 45445 | 45445 | 45445 | 45445
927.328 | 559.272 | 45047.5 | 45047.5 | 45047.5 | 45047.5
927.828 | 558.772 | 44307.5 | 44307.5 | 44307.5 | 44307.5
928.328 | 558.272 | 43792.5 | 43792.5 | 43792.5 | 43792.5
928.828 | 557.772 | 43092.5 | 43092.5 | 43092.5 | 43092.5
929.328 | 557.272 | 43017.5 | 43017.5 | 43017.5 | 43017.5
929.828 | 556.772 | 43460 | 43460 | 43460 | 43460
930.328 | 556.272 | 43567.5 | 43567.5 | 43567.5 | 43567.5
930.828 | 555.772 | 44455 | 44455 | 44455 | 44455
931.328 | 555.272 | 44522.5 | 44522.5 | 44522.5 | 44522.5
931.828 | 554.772 | 43965 | 43965 | 43965 | 43965
932.328 | 554.272 | 43687.5 | 43687.5 | 43687.5 | 43687.5
932.828 | 553.772 | 44630 | 44630 | 44630 | 44630
933.328 | 553.272 | 43950 | 43950 | 43950 | 43950
933.828 | 552.772 | 43097.5 | 43097.5 | 43097.5 | 43097.5
934.328 | 552.272 | 42882.5 | 42882.5 | 42882.5 | 42882.5
934.828 | 551.772 | 43207.5 | 43207.5 | 43207.5 | 43207.5
935.328 | 551.272 | 43460 | 43460 | 43460 | 43460
935.828 | 550.772 | 43570 | 43570 | 43570 | 43570
936.328 | 550.272 | 44340 | 44340 | 44340 | 44340
936.828 | 549.772 | 45005 | 45005 | 45005 | 45005
937.328 | 549.272 | 44037.5 | 44037.5 | 44037.5 | 44037.5
937.828 | 548.772 | 43597.5 | 43597.5 | 43597.5 | 43597.5
938.328 | 548.272 | 42115 | 42115 | 42115 | 42115
938.828 | 547.772 | 40522.5 | 40522.5 | 40522.5 | 40522.5
939.328 | 547.272 | 38932.5 | 38932.5 | 38932.5 | 38932.5
939.828 | 546.772 | 37155 | 37155 | 37155 | 37155
940.328 | 546.272 | 36545 | 36545 | 36545 | 36545
940.828 | 545.772 | 35742.5 | 35742.5 | 35742.5 | 35742.5
941.328 | 545.272 | 35065 | 35065 | 35065 | 35065
941.828 | 544.772 | 34790 | 34790 | 34790 | 34790
942.328 | 544.272 | 33745 | 33745 | 33745 | 33745
942.828 | 543.772 | 33652.5 | 33652.5 | 33652.5 | 33652.5
943.328 | 543.272 | 32945 | 32945 | 32945 | 32945
943.828 | 542.772 | 33095 | 33095 | 33095 | 33095
944.328 | 542.272 | 31927.5 | 31927.5 | 31927.5 | 31927.5
944.828 | 541.772 | 31427.5 | 31427.5 | 31427.5 | 31427.5
945.328 | 541.272 | 30805 | 30805 | 30805 | 30805
945.828 | 540.772 | 30435 | 30435 | 30435 | 30435
946.328 | 540.272 | 29502.5 | 29502.5 | 29502.5 | 29502.5
946.828 | 539.772 | 28247.5 | 28247.5 | 28247.5 | 28247.5
947.328 | 539.272 | 27702.5 | 27702.5 | 27702.5 | 27702.5
947.828 | 538.772 | 26985 | 26985 | 26985 | 26985
948.328 | 538.272 | 25920 | 25920 | 25920 | 25920
948.828 | 537.772 | 25682.5 | 25682.5 | 25682.5 | 25682.5
949.328 | 537.272 | 25510 | 25510 | 25510 | 25510
949.828 | 536.772 | 25722.5 | 25722.5 | 25722.5 | 25722.5
950.328 | 536.272 | 25770 | 25770 | 25770 | 25770
950.828 | 535.772 | 26035 | 26035 | 26035 | 26035
951.328 | 535.272 | 25980 | 25980 | 25980 | 25980
951.828 | 534.772 | 26732.5 | 26732.5 | 26732.5 | 26732.5
952.328 | 534.272 | 27712.5 | 27712.5 | 27712.5 | 27712.5
952.828 | 533.772 | 31132.5 | 31132.5 | 31132.5 | 31132.5
953.328 | 533.272 | 37475 | 37475 | 37475 | 37475
953.828 | 532.772 | 47060 | 47060 | 47060 | 47060
954.328 | 532.272 | 60750 | 60750 | 60750 | 60750
954.828 | 531.772 | 73867.5 | 73867.5 | 73867.5 | 73867.5
955.328 | 531.272 | 82940 | 82940 | 82940 | 82940
955.828 | 530.772 | 88825 | 88825 | 88825 | 88825
956.328 | 530.272 | 91615 | 91615 | 91615 | 91615
956.828 | 529.772 | 87765 | 87765 | 87765 | 87765
957.328 | 529.272 | 73797.5 | 73797.5 | 73797.5 | 73797.5
957.828 | 528.772 | 53032.5 | 53032.5 | 53032.5 | 53032.5
958.328 | 528.272 | 33130 | 33130 | 33130 | 33130
958.828 | 527.772 | 22837.5 | 22837.5 | 22837.5 | 22837.5
959.328 | 527.272 | 19385 | 19385 | 19385 | 19385
959.828 | 526.772 | 18227.5 | 18227.5 | 18227.5 | 18227.5
960.328 | 526.272 | 18330 | 18330 | 18330 | 18330
960.828 | 525.772 | 18210 | 18210 | 18210 | 18210
961.328 | 525.272 | 18937.5 | 18937.5 | 18937.5 | 18937.5
961.828 | 524.772 | 20320 | 20320 | 20320 | 20320
962.328 | 524.272 | 21437.5 | 21437.5 | 21437.5 | 21437.5
962.828 | 523.772 | 21970 | 21970 | 21970 | 21970
963.328 | 523.272 | 21707.5 | 21707.5 | 21707.5 | 21707.5
963.828 | 522.772 | 20645 | 20645 | 20645 | 20645
964.328 | 522.272 | 19000 | 19000 | 19000 | 19000
964.828 | 521.772 | 17525 | 17525 | 17525 | 17525
965.328 | 521.272 | 16672.5 | 16672.5 | 16672.5 | 16672.5
965.828 | 520.772 | 16475 | 16475 | 16475 | 16475
966.328 | 520.272 | 16202.5 | 16202.5 | 16202.5 | 16202.5
966.828 | 519.772 | 15910 | 15925.1 | 15925.1 | 15925.1
967.328 | 519.272 | 15665 | 15913.3 | 15913.3 | 15913.3
967.828 | 518.772 | 16090 | 15904.5 | 15904.5 | 15904.5
968.328 | 518.272 | 17380 | 15830.8 | 15830.8 | 15830.8
968.828 | 517.772 | 20230 | 15611.1 | 15611.1 | 15611.1
969.328 | 517.272 | 25607.5 | 15112 | 15112 | 15112
969.828 | 516.772 | 31152.5 | 14311.1 | 14311.1 | 14311.1
970.328 | 516.272 | 33782.5 | 13338.8 | 13338.8 | 13338.8
970.828 | 515.772 | 31300 | 12442 | 12442 | 12442
971.328 | 515.272 | 24380 | 11845.9 | 11845.9 | 11845.9
971.828 | 514.772 | 17107.5 | 11583.2 | 11583.2 | 11583.2
972.328 | 514.272 | 13790 | 11473 | 11473 | 11473
972.828 | 513.772 | 12380 | 11427.7 | 11427.7 | 11427.7
973.328 | 513.272 | 11970 | 11400.6 | 11400.6 | 11400.6
973.828 | 512.772 | 11587.5 | 11391.3 | 11391.3 | 11391.3
974.328 | 512.272 | 11290 | 11386.7 | 11386.7 | 11386.7
974.828 | 511.772 | 11282.5 | 11282.5 | 11282.5 | 11282.5
975.328 | 511.272 | 11300 | 11300 | 11300 | 11300
975.828 | 510.772 | 11285 | 11285 | 11285 | 11285
976.328 | 510.272 | 11300 | 11300 | 11300 | 11300
976.828 | 509.772 | 11360 | 11360 | 11360 | 11360
977.328 | 509.272 | 11215 | 11215 | 11215 | 11215
977.828 | 508.772 | 11132.5 | 11132.5 | 11132.5 | 11132.5
978.328 | 508.272 | 10942.5 | 10942.5 | 10942.5 | 10942.5
978.828 | 507.772 | 11160 | 11160 | 11160 | 11160
979.328 | 507.272 | 11332.5 | 11332.5 | 11332.5 | 11332.5
979.828 | 506.772 | 11232.5 | 11232.5 | 11232.5 | 11232.5
980.328 | 506.272 | 10965 | 10965 | 10965 | 10965
980.828 | 505.772 | 11125 | 11125 | 11125 | 11125
981.328 | 505.272 | 11130 | 11130 | 11130 | 11130
981.828 | 504.772 | 11162.5 | 11162.5 | 11162.5 | 11162.5
982.328 | 504.272 | 11307.5 | 11307.5 | 11307.5 | 11307.5
982.828 | 503.772 | 11092.5 | 11092.5 | 11092.5 | 11092.5
983.328 | 503.272 | 11035 | 11035 | 11035 | 11035
983.828 | 502.772 | 11355 | 11355 | 11355 | 11355
984.328 | 502.272 | 11282.5 | 11282.5 | 11282.5 | 11282.5
984.828 | 501.772 | 11207.5 | 11207.5 | 11207.5 | 11207.5
985.328 | 501.272 | 11042.5 | 11042.5 | 11042.5 | 11042.5
985.828 | 500.772 | 11285 | 11285 | 11285 | 11285
986.328 | 500.272 | 11212.5 | 11212.5 | 11212.5 | 11212.5
986.828 | 499.772 | 11227.5 | 11227.5 | 11227.5 | 11227.5
987.328 | 499.272 | 11210 | 11210 | 11210 | 11210
987.828 | 498.772 | 11492.5 | 11492.5 | 11492.5 | 11492.5
988.328 | 498.272 | 11502.5 | 11502.5 | 11502.5 | 11502.5
988.828 | 497.772 | 11195 | 11195 | 11195 | 11195
989.328 | 497.272 | 10947.5 | 10947.5 | 10947.5 | 10947.5
989.828 | 496.772 | 11260 | 11260 | 11260 | 11260
990.328 | 496.272 | 11362.5 | 11362.5 | 11362.5 | 11362.5
990.828 | 495.772 | 11185 | 11185 | 11185 | 11185
991.328 | 495.272 | 11395 | 11395 | 11395 | 11395
991.828 | 494.772 | 11102.5 | 11102.5 | 11102.5 | 11102.5
992.328 | 494.272 | 11032.5 | 11032.5 | 11032.5 | 11032.5
992.828 | 493.772 | 11122.5 | 11122.5 | 11122.5 | 11122.5
993.328 | 493.272 | 11130 | 11130 | 11130 | 11130
993.828 | 492.772 | 11300 | 11300 | 11300 | 11300
994.328 | 492.272 | 11280 | 11280 | 11280 | 11280
994.828 | 491.772 | 11162.5 | 11162.5 | 11162.5 | 11162.5
995.328 | 491.272 | 11210 | 11210 | 11210 | 11210
995.828 | 490.772 | 11220 | 11220 | 11220 | 11220
996.328 | 490.272 | 11305 | 11305 | 11305 | 11305
996.828 | 489.772 | 11290 | 11290 | 11290 | 11290
997.328 | 489.272 | 11630 | 11630 | 11630 | 11630
997.828 | 488.772 | 11360 | 11360 | 11360 | 11360
998.328 | 488.272 | 11077.5 | 11077.5 | 11077.5 | 11077.5
998.828 | 487.772 | 11242.5 | 11242.5 | 11242.5 | 11242.5
999.328 | 487.272 | 11442.5 | 11442.5 | 11442.5 | 11442.5
999.828 | 486.772 | 11277.5 | 11277.5 | 11277.5 | 11277.5
1000.33 | 486.272 | 11467.5 | 11467.5 | 11467.5 | 11467.5
1000.83 | 485.772 | 11537.5 | 11537.5 | 11537.5 | 11537.5
1001.33 | 485.272 | 11175 | 11175 | 11175 | 11175
1001.83 | 484.772 | 11185 | 11185 | 11185 | 11185
1002.33 | 484.272 | 11467.5 | 11467.5 | 11467.5 | 11467.5
1002.83 | 483.772 | 11467.5 | 11467.5 | 11467.5 | 11467.5
1003.33 | 483.272 | 11375 | 11375 | 11375 | 11375
1003.83 | 482.772 | 11272.5 | 11272.5 | 11272.5 | 11272.5
1004.33 | 482.272 | 11362.5 | 11362.5 | 11362.5 | 11362.5
1004.83 | 481.772 | 11245 | 11245 | 11245 | 11245
1005.33 | 481.272 | 11417.5 | 11417.5 | 11417.5 | 11417.5
1005.83 | 480.772 | 11420 | 11420 | 11420 | 11420
1006.33 | 480.272 | 11630 | 11630 | 11630 | 11630
1006.83 | 479.772 | 11197.5 | 11197.5 | 11197.5 | 11197.5
1007.33 | 479.272 | 11300 | 11300 | 11300 | 11300
1007.83 | 478.772 | 11282.5 | 11282.5 | 11282.5 | 11282.5
1008.33 | 478.272 | 11315 | 11315 | 11315 | 11315
1008.83 | 477.772 | 11340 | 11340 | 11340 | 11340
1009.33 | 477.272 | 11512.5 | 11512.5 | 11512.5 | 11512.5
1009.83 | 476.772 | 11567.5 | 11567.5 | 11567.5 | 11567.5
1010.33 | 476.272 | 11642.5 | 11642.5 | 11642.5 | 11642.5
1010.83 | 475.772 | 11432.5 | 11432.5 | 11432.5 | 11432.5
1011.33 | 475.272 | 11447.5 | 11447.5 | 11447.5 | 11447.5
1011.83 | 474.772 | 11617.5 | 11617.5 | 11617.5 | 11617.5
1012.33 | 474.272 | 11385 | 11385 | 11385 | 11385
1012.83 | 473.772 | 11127.5 | 11127.5 | 11127.5 | 11127.5
1013.33 | 473.272 | 11382.5 | 11382.5 | 11382.5 | 11382.5
1013.83 | 472.772 | 11755 | 11755 | 11755 | 11755
1014.33 | 472.272 | 11757.5 | 11757.5 | 11757.5 | 11757.5
1014.83 | 471.772 | 11677.5 | 11677.5 | 11677.5 | 11677.5
1015.33 | 471.272 | 11310 | 11310 | 11310 | 11310
1015.83 | 470.772 | 11400 | 11400 | 11400 | 11400
1016.33 | 470.272 | 11690 | 11690 | 11690 | 11690
1016.83 | 469.772 | 11372.5 | 11372.5 | 11372.5 | 11372.5
1017.33 | 469.272 | 11572.5 | 11572.5 | 11572.5 | 11572.5
1017.83 | 468.772 | 11150 | 11150 | 11150 | 11150
1018.33 | 468.272 | 11380 | 11380 | 11380 | 11380
1018.83 | 467.772 | 11242.5 | 11242.5 | 11242.5 | 11242.5
1019.33 | 467.272 | 11427.5 | 11427.5 | 11427.5 | 11427.5
1019.83 | 466.772 | 11480 | 11480 | 11480 | 11480
1020.33 | 466.272 | 11662.5 | 11662.5 | 11662.5 | 11662.5
1020.83 | 465.772 | 11465 | 11465 | 11465 | 11465
1021.33 | 465.272 | 11585 | 11585 | 11585 | 11585
1021.83 | 464.772 | 11502.5 | 11502.5 | 11502.5 | 11502.5
1022.33 | 464.272 | 11605 | 11605 | 11605 | 11605
1022.83 | 463.772 | 11527.5 | 11527.5 | 11527.5 | 11527.5
1023.33 | 463.272 | 11732.5 | 11732.5 | 11732.5 | 11732.5
1023.83 | 462.772 | 11562.5 | 11562.5 | 11562.5 | 11562.5
1024.33 | 462.272 | 11400 | 11400 | 11400 | 11400
1024.83 | 461.772 | 11540 | 11540 | 11540 | 11540
1025.33 | 461.272 | 11647.5 | 11647.5 | 11647.5 | 11647.5
1025.83 | 460.772 | 11467.5 | 11467.5 | 11467.5 | 11467.5
1026.33 | 460.272 | 11677.5 | 11677.5 | 11677.5 | 11677.5
1026.83 | 459.772 | 11762.5 | 11762.5 | 11762.5 | 11762.5
1027.33 | 459.272 | 11997.5 | 11997.5 | 11997.5 | 11997.5
1027.83 | 458.772 | 12010 | 12010 | 12010 | 12010
1028.33 | 458.272 | 11780 | 11780 | 11780 | 11780
1028.83 | 457.772 | 11890 | 11890 | 11890 | 11890
1029.33 | 457.272 | 11425 | 11425 | 11425 | 11425
1029.83 | 456.772 | 12015 | 12015 | 12015 | 12015
1030.33 | 456.272 | 11710 | 11710 | 11710 | 11710
1030.83 | 455.772 | 11570 | 11570 | 11570 | 11570
1031.33 | 455.272 | 11787.5 | 11787.5 | 11787.5 | 11787.5
1031.83 | 454.772 | 11570 | 11570 | 11570 | 11570
1032.33 | 454.272 | 11715 | 11715 | 11715 | 11715
1032.83 | 453.772 | 11687.5 | 11687.5 | 11687.5 | 11687.5
1033.33 | 453.272 | 11600 | 11600 | 11600 | 11600
1033.83 | 452.772 | 11825 | 11825 | 11825 | 11825
1034.33 | 452.272 | 11682.5 | 11682.5 | 11682.5 | 11682.5
1034.83 | 451.772 | 11965 | 11965 | 11965 | 11965
1035.33 | 451.272 | 11925 | 11925 | 11925 | 11925
1035.83 | 450.772 | 11792.5 | 11792.5 | 11792.5 | 11792.5
1036.33 | 450.272 | 12137.5 | 12137.5 | 12137.5 | 12137.5
1036.83 | 449.772 | 11955 | 11955 | 11955 | 11955
1037.33 | 449.272 | 11680 | 11680 | 11680 | 11680
1037.83 | 448.772 | 11820 | 11820 | 11820 | 11820
1038.33 | 448.272 | 11750 | 11750 | 11750 | 11750
1038.83 | 447.772 | 11657.5 | 11657.5 | 11657.5 | 11657.5
1039.33 | 447.272 | 11805 | 11805 | 11805 | 11805
1039.83 | 446.772 | 11970 | 11970 | 11970 | 11970
1040.33 | 446.272 | 11892.5 | 11892.5 | 11892.5 | 11892.5
1040.83 | 445.772 | 11772.5 | 11772.5 | 11772.5 | 11772.5
1041.33 | 445.272 | 12177.5 | 12177.5 | 12177.5 | 12177.5
1041.83 | 444.772 | 11952.5 | 11952.5 | 11952.5 | 11952.5
1042.33 | 444.272 | 12092.5 | 12092.5 | 12092.5 | 12092.5
1042.83 | 443.772 | 12085 | 12085 | 12085 | 12085
1043.33 | 443.272 | 12025 | 12025 | 12025 | 12025
1043.83 | 442.772 | 11877.5 | 11877.5 | 11877.5 | 11877.5
1044.33 | 442.272 | 12100 | 12100 | 12100 | 12100
1044.83 | 441.772 | 11847.5 | 11847.5 | 11847.5 | 11847.5
1045.33 | 441.272 | 12055 | 12055 | 12055 | 12055
1045.83 | 440.772 | 11877.5 | 11877.5 | 11877.5 | 11877.5
1046.33 | 440.272 | 12007.5 | 12007.5 | 12007.5 | 12007.5
1046.83 | 439.772 | 11975 | 11975 | 11975 | 11975
1047.33 | 439.272 | 12182.5 | 12182.5 | 12182.5 | 12182.5
1047.83 | 438.772 | 12335 | 12335 | 12335 | 12335
1048.33 | 438.272 | 12242.5 | 12242.5 | 12242.5 | 12242.5
1048.83 | 437.772 | 11980 | 11980 | 11980 | 11980
1049.33 | 437.272 | 12082.5 | 12082.5 | 12082.5 | 12082.5
1049.83 | 436.772 | 11900 | 11900 | 11900 | 11900
1050.33 | 436.272 | 12047.5 | 12047.5 | 12047.5 | 12047.5
1050.83 | 435.772 | 12325 | 12325 | 12325 | 12325
1051.33 | 435.272 | 12567.5 | 12567.5 | 12567.5 | 12567.5
1051.83 | 434.772 | 12282.5 | 12282.5 | 12282.5 | 12282.5
1052.33 | 434.272 | 11997.5 | 11997.5 | 11997.5 | 11997.5
1052.83 | 433.772 | 12132.5 | 12132.5 | 12132.5 | 12132.5
1053.33 | 433.272 | 12227.5 | 12227.5 | 12227.5 | 12227.5
1053.83 | 432.772 | 12172.5 | 12172.5 | 12172.5 | 12172.5
1054.33 | 432.272 | 11977.5 | 11977.5 | 11977.5 | 11977.5
1054.83 | 431.772 | 12015 | 12015 | 12015 | 12015
1055.33 | 431.272 | 12175 | 12175 | 12175 | 12175
1055.83 | 430.772 | 12075 | 12075 | 12075 | 12075
1056.33 | 430.272 | 12147.5 | 12147.5 | 12147.5 | 12147.5
1056.83 | 429.772 | 12362.5 | 12362.5 | 12362.5 | 12362.5
1057.33 | 429.272 | 12185 | 12185 | 12185 | 12185
1057.83 | 428.772 | 12087.5 | 12087.5 | 12087.5 | 12087.5
1058.33 | 428.272 | 12217.5 | 12217.5 | 12217.5 | 12217.5
1058.83 | 427.772 | 12067.5 | 12067.5 | 12067.5 | 12067.5
1059.33 | 427.272 | 12247.5 | 12247.5 | 12247.5 | 12247.5
1059.83 | 426.772 | 12267.5 | 12267.5 | 12267.5 | 12267.5
1060.33 | 426.272 | 12155 | 12155 | 12155 | 12155
1060.83 | 425.772 | 12360 | 12360 | 12360 | 12360
1061.33 | 425.272 | 12315 | 12315 | 12315 | 12315
1061.83 | 424.772 | 12380 | 12380 | 12380 | 12380
1062.33 | 424.272 | 12365 | 12365 | 12365 | 12365
1062.83 | 423.772 | 12267.5 | 12267.5 | 12267.5 | 12267.5
1063.33 | 423.272 | 12392.5 | 12392.5 | 12392.5 | 12392.5
1063.83 | 422.772 | 12060 | 12060 | 12060 | 12060
1064.33 | 422.272 | 12450 | 12450 | 12450 | 12450
1064.83 | 421.772 | 12447.5 | 12447.5 | 12447.5 | 12447.5
1065.33 | 421.272 | 12597.5 | 12597.5 | 12597.5 | 12597.5
1065.83 | 420.772 | 12612.5 | 12612.5 | 12612.5 | 12612.5
1066.33 | 420.272 | 12477.5 | 12477.5 | 12477.5 | 12477.5
1066.83 | 419.772 | 12505 | 12505 | 12505 | 12505
1067.33 | 419.272 | 12565 | 12565 | 12565 | 12565
1067.83 | 418.772 | 12510 | 12510 | 12510 | 12510
1068.33 | 418.272 | 12597.5 | 12597.5 | 12597.5 | 12597.5
1068.83 | 417.772 | 12502.5 | 12502.5 | 12502.5 | 12502.5
1069.33 | 417.272 | 12380 | 12380 | 12380 | 12380
1069.83 | 416.772 | 12447.5 | 12447.5 | 12447.5 | 12447.5
1070.33 | 416.272 | 12657.5 | 12657.5 | 12657.5 | 12657.5
1070.83 | 415.772 | 12575 | 12575 | 12575 | 12575
1071.33 | 415.272 | 12427.5 | 12427.5 | 12427.5 | 12427.5
1071.83 | 414.772 | 12410 | 12410 | 12410 | 12410
1072.33 | 414.272 | 12697.5 | 12697.5 | 12697.5 | 12697.5
1072.83 | 413.772 | 12770 | 12770 | 12770 | 12770
1073.33 | 413.272 | 12625 | 12625 | 12625 | 12625
1073.83 | 412.772 | 12570 | 12570 | 12570 | 12570
1074.33 | 412.272 | 12757.5 | 12757.5 | 12757.5 | 12757.5
1074.83 | 411.772 | 12910 | 12910 | 12910 | 12910
1075.33 | 411.272 | 12605 | 12605 | 12605 | 12605
1075.83 | 410.772 | 12545 | 12545 | 12545 | 12545
1076.33 | 410.272 | 12672.5 | 12672.5 | 12672.5 | 12672.5
1076.83 | 409.772 | 12707.5 | 12707.5 | 12707.5 | 12707.5
1077.33 | 409.272 | 12690 | 12690 | 12690 | 12690
1077.83 | 408.772 | 12672.5 | 12672.5 | 12672.5 | 12672.5
1078.33 | 408.272 | 12692.5 | 12692.5 | 12692.5 | 12692.5
1078.83 | 407.772 | 13077.5 | 13077.5 | 13077.5 | 13077.5
1079.33 | 407.272 | 12970 | 12970 | 12970 | 12970
1079.83 | 406.772 | 12950 | 12950 | 12950 | 12950
1080.33 | 406.272 | 12797.5 | 12797.5 | 12797.5 | 12797.5
1080.83 | 405.772 | 13017.5 | 13017.5 | 13017.5 | 13017.5
1081.33 | 405.272 | 12747.5 | 12747.5 | 12747.5 | 12747.5
1081.83 | 404.772 | 12715 | 12715 | 12715 | 12715
1082.33 | 404.272 | 12865 | 12865 | 12865 | 12865
1082.83 | 403.772 | 12657.5 | 12657.5 | 12657.5 | 12657.5
1083.33 | 403.272 | 12842.5 | 12842.5 | 12842.5 | 12842.5
1083.83 | 402.772 | 12890 | 12890 | 12890 | 12890
1084.33 | 402.272 | 12950 | 12950 | 12950 | 12950
1084.83 | 401.772 | 12937.5 | 12937.5 | 12937.5 | 12937.5
1085.33 | 401.272 | 13077.5 | 13077.5 | 13077.5 | 13077.5
1085.83 | 400.772 | 12897.5 | 12897.5 | 12897.5 | 12897.5
1086.33 | 400.272 | 13162.5 | 13162.5 | 13162.5 | 13162.5
1086.83 | 399.772 | 13322.5 | 13322.5 | 13322.5 | 13322.5
1087.33 | 399.272 | 13465 | 13465 | 13465 | 13465
1087.83 | 398.772 | 13262.5 | 13262.5 | 13262.5 | 13262.5
1088.33 | 398.272 | 13447.5 | 13447.5 | 13447.5 | 13447.5
1088.83 | 397.772 | 12970 | 12970 | 12970 | 12970
1089.33 | 397.272 | 12922.5 | 12922.5 | 12922.5 | 12922.5
1089.83 | 396.772 | 12807.5 | 12807.5 | 12807.5 | 12807.5
1090.33 | 396.272 | 12620 | 12620 | 12620 | 12620
1090.83 | 395.772 | 12450 | 12450 | 12450 | 12450
1091.33 | 395.272 | 12807.5 | 12807.5 | 12807.5 | 12807.5
1091.83 | 394.772 | 12767.5 | 12767.5 | 12767.5 | 12767.5
1092.33 | 394.272 | 12710 | 12710 | 12710 | 12710
1092.83 | 393.772 | 12872.5 | 12872.5 | 12872.5 | 12872.5
1093.33 | 393.272 | 12965 | 12965 | 12965 | 12965
1093.83 | 392.772 | 12792.5 | 12792.5 | 12792.5 | 12792.5
1094.33 | 392.272 | 12902.5 | 12902.5 | 12902.5 | 12902.5
1094.83 | 391.772 | 12742.5 | 12742.5 | 12742.5 | 12742.5
1095.33 | 391.272 | 12710 | 12710 | 12710 | 12710
1095.83 | 390.772 | 12515 | 12515 | 12515 | 12515
1096.33 | 390.272 | 12780 | 12780 | 12780 | 12780
1096.83 | 389.772 | 12690 | 12690 | 12690 | 12690
1097.33 | 389.272 | 12920 | 12920 | 12920 | 12920
1097.83 | 388.772 | 12557.5 | 12557.5 | 12557.5 | 12557.5
1098.33 | 388.272 | 12615 | 12615 | 12615 | 12615
1098.83 | 387.772 | 12585 | 12585 | 12585 | 12585
1099.33 | 387.272 | 12775 | 12775 | 12775 | 12775
1099.83 | 386.772 | 12810 | 12810 | 12810 | 12810
1100.33 | 386.272 | 12735 | 12735 | 12735 | 12735
1100.83 | 385.772 | 12777.5 | 12777.5 | 12777.5 | 12777.5
1101.33 | 385.272 | 12740 | 12740 | 12740 | 12740
1101.83 | 384.772 | 12620 | 12620 | 12620 | 12620
1102.33 | 384.272 | 12825 | 12825 | 12825 | 12825
1102.83 | 383.772 | 12527.5 | 12527.5 | 12527.5 | 12527.5
1103.33 | 383.272 | 12687.5 | 12687.5 | 12687.5 | 12687.5
1103.83 | 382.772 | 12960 | 12960 | 12960 | 12960
1104.33 | 382.272 | 13347.5 | 13347.5 | 13347.5 | 13347.5
1104.83 | 381.772 | 13000 | 13000 | 13000 | 13000
1105.33 | 381.272 | 13080 | 13080 | 13080 | 13080
1105.83 | 380.772 | 13422.5 | 13422.5 | 13422.5 | 13422.5
1106.33 | 380.272 | 13490 | 13490 | 13490 | 13490
1106.83 | 379.772 | 14055 | 14055 | 14055 | 14055
1107.33 | 379.272 | 14640 | 14640 | 14640 | 14640
1107.83 | 378.772 | 15280 | 15280 | 15280 | 15280
1108.33 | 378.272 | 15802.5 | 15802.5 | 15802.5 | 15802.5
1108.83 | 377.772 | 16360 | 16360 | 16360 | 16360
1109.33 | 377.272 | 16467.5 | 16467.5 | 16467.5 | 16467.5
1109.83 | 376.772 | 16352.5 | 16352.5 | 16352.5 | 16352.5
1110.33 | 376.272 | 15515 | 15515 | 15515 | 15515
1110.83 | 375.772 | 14755 | 14755 | 14755 | 14755
1111.33 | 375.272 | 14117.5 | 14117.5 | 14117.5 | 14117.5
1111.83 | 374.772 | 13847.5 | 13847.5 | 13847.5 | 13847.5
1112.33 | 374.272 | 13412.5 | 13412.5 | 13412.5 | 13412.5
1112.83 | 373.772 | 12987.5 | 12987.5 | 12987.5 | 12987.5
1113.33 | 373.272 | 12885 | 12885 | 12885 | 12885
1113.83 | 372.772 | 12930 | 12930 | 12930 | 12930
1114.33 | 372.272 | 12855 | 12855 | 12855 | 12855
1114.83 | 371.772 | 12785 | 12785 | 12785 | 12785
1115.33 | 371.272 | 12592.5 | 12592.5 | 12592.5 | 12592.5
1115.83 | 370.772 | 12912.5 | 12912.5 | 12912.5 | 12912.5
1116.33 | 370.272 | 12847.5 | 12847.5 | 12847.5 | 12847.5
1116.83 | 369.772 | 12962.5 | 12962.5 | 12962.5 | 12962.5
1117.33 | 369.272 | 12572.5 | 12572.5 | 12572.5 | 12572.5
1117.83 | 368.772 | 12672.5 | 12672.5 | 12672.5 | 12672.5
1118.33 | 368.272 | 12777.5 | 12777.5 | 12777.5 | 12777.5
1118.83 | 367.772 | 12860 | 12860 | 12860 | 12860
1119.33 | 367.272 | 12970 | 12970 | 12970 | 12970
1119.83 | 366.772 | 12742.5 | 12742.5 | 12742.5 | 12742.5
1120.33 | 366.272 | 12645 | 12645 | 12645 | 12645
1120.83 | 365.772 | 13025 | 13025 | 13025 | 13025
1121.33 | 365.272 | 13157.5 | 13157.5 | 13157.5 | 13157.5
1121.83 | 364.772 | 12902.5 | 12902.5 | 12902.5 | 12902.5
1122.33 | 364.272 | 13057.5 | 13057.5 | 13057.5 | 13057.5
1122.83 | 363.772 | 13182.5 | 13182.5 | 13182.5 | 13182.5
1123.33 | 363.272 | 12925 | 12925 | 12925 | 12925
1123.83 | 362.772 | 12935 | 12935 | 12935 | 12935
1124.33 | 362.272 | 13062.5 | 13062.5 | 13062.5 | 13062.5
1124.83 | 361.772 | 12667.5 | 12667.5 | 12667.5 | 12667.5
1125.33 | 361.272 | 13070 | 13070 | 13070 | 13070
1125.83 | 360.772 | 12695 | 12695 | 12695 | 12695
1126.33 | 360.272 | 13085 | 13085 | 13085 | 13085
1126.83 | 359.772 | 13040 | 13040 | 13040 | 13040
1127.33 | 359.272 | 12780 | 12780 | 12780 | 12780
1127.83 | 358.772 | 12965 | 12965 | 12965 | 12965
1128.33 | 358.272 | 13372.5 | 13372.5 | 13372.5 | 13372.5
1128.83 | 357.772 | 13252.5 | 13252.5 | 13252.5 | 13252.5
1129.33 | 357.272 | 13050 | 13050 | 13050 | 13050
1129.83 | 356.772 | 12890 | 12890 | 12890 | 12890
1130.33 | 356.272 | 12885 | 12885 | 12885 | 12885
1130.83 | 355.772 | 13152.5 | 13152.5 | 13152.5 | 13152.5
1131.33 | 355.272 | 12997.5 | 12997.5 | 12997.5 | 12997.5
1131.83 | 354.772 | 12975 | 12975 | 12975 | 12975
1132.33 | 354.272 | 13152.5 | 13152.5 | 13152.5 | 13152.5
1132.83 | 353.772 | 13077.5 | 13077.5 | 13077.5 | 13077.5
1133.33 | 353.272 | 13127.5 | 13127.5 | 13127.5 | 13127.5
1133.83 | 352.772 | 13127.5 | 13127.5 | 13127.5 | 13127.5
1134.33 | 352.272 | 13250 | 13250 | 13250 | 13250
1134.83 | 351.772 | 13535 | 13535 | 13535 | 13535
1135.33 | 351.272 | 13205 | 13205 | 13205 | 13205
1135.83 | 350.772 | 13097.5 | 13097.5 | 13097.5 | 13097.5
1136.33 | 350.272 | 13225 | 13225 | 13225 | 13225
1136.83 | 349.772 | 13365 | 13365 | 13365 | 13365
1137.33 | 349.272 | 13360 | 13360 | 13360 | 13360
1137.83 | 348.772 | 13337.5 | 13337.5 | 13337.5 | 13337.5
1138.33 | 348.272 | 13520 | 13520 | 13520 | 13520
1138.83 | 347.772 | 13517.5 | 13517.5 | 13517.5 | 13517.5
1139.33 | 347.272 | 13482.5 | 13482.5 | 13482.5 | 13482.5
1139.83 | 346.772 | 13450 | 13450 | 13450 | 13450
1140.33 | 346.272 | 13460 | 13460 | 13460 | 13460
1140.83 | 345.772 | 13465 | 13465 | 13465 | 13465
1141.33 | 345.272 | 13275 | 13275 | 13275 | 13275
1141.83 | 344.772 | 13165 | 13165 | 13165 | 13165
1142.33 | 344.272 | 13392.5 | 13392.5 | 13392.5 | 13392.5
1142.83 | 343.772 | 13605 | 13605 | 13605 | 13605
1143.33 | 343.272 | 13785 | 13785 | 13785 | 13785
1143.83 | 342.772 | 13542.5 | 13542.5 | 13542.5 | 13542.5
1144.33 | 342.272 | 13457.5 | 13457.5 | 13457.5 | 13457.5
1144.83 | 341.772 | 13342.5 | 13342.5 | 13342.5 | 13342.5
1145.33 | 341.272 | 13685 | 13685 | 13685 | 13685
1145.83 | 340.772 | 13692.5 | 13692.5 | 13692.5 | 13692.5
1146.33 | 340.272 | 13775 | 13775 | 13775 | 13775
1146.83 | 339.772 | 13652.5 | 13652.5 | 13652.5 | 13652.5
1147.33 | 339.272 | 13852.5 | 13852.5 | 13852.5 | 13852.5
1147.83 | 338.772 | 13622.5 | 13622.5 | 13622.5 | 13622.5
1148.33 | 338.272 | 13857.5 | 13857.5 | 13857.5 | 13857.5
1148.83 | 337.772 | 13510 | 13510 | 13510 | 13510
1149.33 | 337.272 | 13645 | 13645 | 13645 | 13645
1149.83 | 336.772 | 13660 | 13660 | 13660 | 13660
1150.33 | 336.272 | 13765 | 13765 | 13765 | 13765
1150.83 | 335.772 | 13775 | 13775 | 13775 | 13775
1151.33 | 335.272 | 13830 | 13830 | 13830 | 13830
1151.83 | 334.772 | 13965 | 13965 | 13965 | 13965
1152.33 | 334.272 | 13765 | 13765 | 13765 | 13765
1152.83 | 333.772 | 13640 | 13640 | 13640 | 13640
1153.33 | 333.272 | 14122.5 | 14122.5 | 14122.5 | 14122.5
1153.83 | 332.772 | 14070 | 14070 | 14070 | 14070
1154.33 | 332.272 | 14252.5 | 14252.5 | 14252.5 | 14252.5
1154.83 | 331.772 | 14260 | 14260 | 14260 | 14260
1155.33 | 331.272 | 14277.5 | 14277.5 | 14277.5 | 14277.5
1155.83 | 330.772 | 14215 | 14215 | 14215 | 14215
1156.33 | 330.272 | 13890 | 13890 | 13890 | 13890
1156.83 | 329.772 | 14200 | 14200 | 14200 | 14200
1157.33 | 329.272 | 14407.5 | 14407.5 | 14407.5 | 14407.5
1157.83 | 328.772 | 14345 | 14345 | 14345 | 14345
1158.33 | 328.272 | 14305 | 14305 | 14305 | 14305
1158.83 | 327.772 | 14362.5 | 14362.5 | 14362.5 | 14362.5
1159.33 | 327.272 | 14212.5 | 14212.5 | 14212.5 | 14212.5
1159.83 | 326.772 | 14557.5 | 14557.5 | 14557.5 | 14557.5
1160.33 | 326.272 | 14402.5 | 14402.5 | 14402.5 | 14402.5
1160.83 | 325.772 | 14287.5 | 14287.5 | 14287.5 | 14287.5
1161.33 | 325.272 | 14197.5 | 14197.5 | 14197.5 | 14197.5
1161.83 | 324.772 | 14342.5 | 14342.5 | 14342.5 | 14342.5
1162.33 | 324.272 | 14377.5 | 14377.5 | 14377.5 | 14377.5
1162.83 | 323.772 | 14350 | 14350 | 14350 | 14350
1163.33 | 323.272 | 14325 | 14325 | 14325 | 14325
1163.83 | 322.772 | 14445 | 14445 | 14445 | 14445
1164.33 | 322.272 | 14602.5 | 14602.5 | 14602.5 | 14602.5
1164.83 | 321.772 | 14687.5 | 14687.5 | 14687.5 | 14687.5
1165.33 | 321.272 | 14742.5 | 14742.5 | 14742.5 | 14742.5
1165.83 | 320.772 | 14785 | 14785 | 14785 | 14785
1166.33 | 320.272 | 14687.5 | 14687.5 | 14687.5 | 14687.5
1166.83 | 319.772 | 14737.5 | 14737.5 | 14737.5 | 14737.5
1167.33 | 319.272 | 14612.5 | 14612.5 | 14612.5 | 14612.5
1167.83 | 318.772 | 14825 | 14825 | 14825 | 14825
1168.33 | 318.272 | 15075 | 15075 | 15075 | 15075
1168.83 | 317.772 | 14915 | 14915 | 14915 | 14915
1169.33 | 317.272 | 14817.5 | 14817.5 | 14817.5 | 14817.5
1169.83 | 316.772 | 14820 | 14820 | 14820 | 14820
1170.33 | 316.272 | 14827.5 | 14827.5 | 14827.5 | 14827.5
1170.83 | 315.772 | 14737.5 | 14737.5 | 14737.5 | 14737.5
1171.33 | 315.272 | 14727.5 | 14727.5 | 14727.5 | 14727.5
1171.83 | 314.772 | 14855 | 14855 | 14855 | 14855
1172.33 | 314.272 | 14980 | 14980 | 14980 | 14980
1172.83 | 313.772 | 14872.5 | 14872.5 | 14872.5 | 14872.5
1173.33 | 313.272 | 14850 | 14850 | 14850 | 14850
1173.83 | 312.772 | 14815 | 14815 | 14815 | 14815
1174.33 | 312.272 | 14865 | 14865 | 14865 | 14865
1174.83 | 311.772 | 14830 | 14830 | 14830 | 14830
1175.33 | 311.272 | 14700 | 14700 | 14700 | 14700
1175.83 | 310.772 | 14772.5 | 14772.5 | 14772.5 | 14772.5
1176.33 | 310.272 | 15300 | 15300 | 15300 | 15300
1176.83 | 309.772 | 15005 | 15005 | 15005 | 15005
1177.33 | 309.272 | 14772.5 | 14772.5 | 14772.5 | 14772.5
1177.83 | 308.772 | 15187.5 | 15187.5 | 15187.5 | 15187.5
1178.33 | 308.272 | 14895 | 14895 | 14895 | 14895
1178.83 | 307.772 | 14760 | 14760 | 14760 | 14760
1179.33 | 307.272 | 14662.5 | 14662.5 | 14662.5 | 14662.5
1179.83 | 306.772 | 14697.5 | 14697.5 | 14697.5 | 14697.5
1180.33 | 306.272 | 14855 | 14855 | 14855 | 14855
1180.83 | 305.772 | 14797.5 | 14797.5 | 14797.5 | 14797.5
1181.33 | 305.272 | 14812.5 | 14812.5 | 14812.5 | 14812.5
1181.83 | 304.772 | 14905 | 14905 | 14905 | 14905
1182.33 | 304.272 | 14737.5 | 14737.5 | 14737.5 | 14737.5
1182.83 | 303.772 | 14905 | 14905 | 14905 | 14905
1183.33 | 303.272 | 14695 | 14695 | 14695 | 14695
1183.83 | 302.772 | 14480 | 14480 | 14480 | 14480
1184.33 | 302.272 | 14412.5 | 14412.5 | 14412.5 | 14412.5
1184.83 | 301.772 | 14367.5 | 14367.5 | 14367.5 | 14367.5
1185.33 | 301.272 | 14275 | 14275 | 14275 | 14275
1185.83 | 300.772 | 14330 | 14330 | 14330 | 14330
1186.33 | 300.272 | 13945 | 13945 | 13945 | 13945
1186.83 | 299.772 | 14185 | 14185 | 14185 | 14185
1187.33 | 299.272 | 14027.5 | 14027.5 | 14027.5 | 14027.5
1187.83 | 298.772 | 13832.5 | 13832.5 | 13832.5 | 13832.5
1188.33 | 298.272 | 14177.5 | 14177.5 | 14177.5 | 14177.5
1188.83 | 297.772 | 14330 | 14330 | 14330 | 14330
1189.33 | 297.272 | 14665 | 14665 | 14665 | 14665
1189.83 | 296.772 | 16162.5 | 16162.5 | 16162.5 | 16162.5
1190.33 | 296.272 | 18030 | 18030 | 18030 | 18030
1190.83 | 295.772 | 19070 | 19070 | 19070 | 19070
1191.33 | 295.272 | 19170 | 19170 | 19170 | 19170
1191.83 | 294.772 | 18457.5 | 18457.5 | 18457.5 | 18457.5
1192.33 | 294.272 | 18757.5 | 18757.5 | 18757.5 | 18757.5
1192.83 | 293.772 | 20642.5 | 20642.5 | 20642.5 | 20642.5
1193.33 | 293.272 | 23015 | 23015 | 23015 | 23015
1193.83 | 292.772 | 23852.5 | 23852.5 | 23852.5 | 23852.5
1194.33 | 292.272 | 22067.5 | 22067.5 | 22067.5 | 22067.5
1194.83 | 291.772 | 18435 | 18435 | 18435 | 18435
1195.33 | 291.272 | 15787.5 | 15787.5 | 15787.5 | 15787.5
1195.83 | 290.772 | 14177.5 | 14177.5 | 14177.5 | 14177.5
1196.33 | 290.272 | 13825 | 13825 | 13825 | 13825
1196.83 | 289.772 | 13990 | 13990.4 | 13990 | 13990.4
1197.33 | 289.272 | 14345 | 14347.7 | 14345 | 14347.7
1197.83 | 288.772 | 15120 | 15136.9 | 15120 | 15136.9
1198.33 | 288.272 | 15170 | 15258.3 | 15170 | 15258.3
1198.83 | 287.772 | 15447.5 | 15831.1 | 15447.5 | 15831.1
1199.33 | 287.272 | 15915 | 17295.7 | 15915 | 17295.7
1199.83 | 286.772 | 17855 | 21948 | 17855 | 21948
1200.33 | 286.272 | 21547.5 | 31398.9 | 21547.5 | 31398.9
1200.83 | 285.772 | 29367.5 | 48101.5 | 29367.5 | 48101.5
1201.33 | 285.272 | 38480 | 65523 | 38480 | 65523
1201.83 | 284.772 | 41852.5 | 70404.4 | 41852.5 | 70404.4
1202.33 | 284.272 | 37127.5 | 59022.7 | 37127.5 | 59022.7
1202.83 | 283.772 | 27815 | 40382.1 | 27815 | 40382.1
1203.33 | 283.272 | 19175 | 24804 | 19175 | 24804
1203.83 | 282.772 | 14120 | 16151.9 | 14120 | 16151.9
1204.33 | 282.272 | 12825 | 13426.9 | 12825 | 13426.9
1204.83 | 281.772 | 12357.5 | 12505 | 12357.5 | 12505
1205.33 | 281.272 | 12535 | 12565 | 12535 | 12565
1205.83 | 280.772 | 12115 | 12120.1 | 12115 | 12120.1
1206.33 | 280.272 | 12105 | 12105.7 | 12105 | 12105.7
1206.83 | 279.772 | 12132.5 | 12132.6 | 12132.5 | 12132.6
1207.33 | 279.272 | 12217.5 | 12217.5 | 12217.5 | 12217.5
1207.83 | 278.772 | 12102.5 | 12102.5 | 12102.5 | 12102.5
1208.33 | 278.272 | 12140 | 12140 | 12140 | 12140
1208.83 | 277.772 | 12182.5 | 12182.5 | 12182.5 | 12182.5
1209.33 | 277.272 | 12402.5 | 12402.5 | 12402.5 | 12402.5
1209.83 | 276.772 | 12077.5 | 12077.5 | 12077.5 | 12077.5
1210.33 | 276.272 | 12007.5 | 12007.5 | 12007.5 | 12007.5
1210.83 | 275.772 | 12045 | 12045 | 12045 | 12045
1211.33 | 275.272 | 11955 | 11955 | 11955 | 11955
1211.83 | 274.772 | 12090 | 12090 | 12090 | 12090
1212.33 | 274.272 | 11855 | 11855 | 11855 | 11855
1212.83 | 273.772 | 12065 | 12065 | 12065 | 12065
1213.33 | 273.272 | 11740 | 11740 | 11740 | 11740
1213.83 | 272.772 | 12177.5 | 12177.5 | 12177.5 | 12177.5
1214.33 | 272.272 | 12337.5 | 12337.5 | 12337.5 | 12337.5
1214.83 | 271.772 | 12287.5 | 12287.5 | 12287.5 | 12287.5
1215.33 | 271.272 | 12337.5 | 12337.5 | 12337.5 | 12337.5
1215.83 | 270.772 | 12335 | 12335 | 12335 | 12335
1216.33 | 270.272 | 11985 | 11985 | 11985 | 11985
1216.83 | 269.772 | 12372.5 | 12372.5 | 12372.5 | 12372.5
1217.33 | 269.272 | 12330 | 12330 | 12330 | 12330
1217.83 | 268.772 | 11952.5 | 11952.5 | 11952.5 | 11952.5
1218.33 | 268.272 | 11980 | 11980 | 11980 | 11980
1218.83 | 267.772 | 12320 | 12320 | 12320 | 12320
1219.33 | 267.272 | 12255 | 12255 | 12255 | 12255
1219.83 | 266.772 | 12225 | 12225 | 12225 | 12225
1220.33 | 266.272 | 12150 | 12150 | 12150 | 12150
1220.83 | 265.772 | 12582.5 | 12582.5 | 12582.5 | 12582.5
1221.33 | 265.272 | 12325 | 12325 | 12325 | 12325
1221.83 | 264.772 | 12230 | 12230 | 12230 | 12230
1222.33 | 264.272 | 12572.5 | 12572.5 | 12572.5 | 12572.5
1222.83 | 263.772 | 12355 | 12355 | 12355 | 12355
1223.33 | 263.272 | 12195 | 12195 | 12195 | 12195
1223.83 | 262.772 | 12472.5 | 12472.5 | 12472.5 | 12472.5
1224.33 | 262.272 | 12492.5 | 12492.5 | 12492.5 | 12492.5
1224.83 | 261.772 | 12595 | 12595 | 12595 | 12595
1225.33 | 261.272 | 12412.5 | 12412.5 | 12412.5 | 12412.5
1225.83 | 260.772 | 12260 | 12260 | 12260 | 12260
1226.33 | 260.272 | 12167.5 | 12167.5 | 12167.5 | 12167.5
1226.83 | 259.772 | 12372.5 | 12372.5 | 12372.5 | 12372.5
1227.33 | 259.272 | 12337.5 | 12337.5 | 12337.5 | 12337.5
1227.83 | 258.772 | 12182.5 | 12182.5 | 12182.5 | 12182.5
1228.33 | 258.272 | 12092.5 | 12092.5 | 12092.5 | 12092.5
1228.83 | 257.772 | 12132.5 | 12132.5 | 12132.5 | 12132.5
1229.33 | 257.272 | 12365 | 12365 | 12365 | 12365
1229.83 | 256.772 | 12245 | 12245 | 12245 | 12245
1230.33 | 256.272 | 12580 | 12580 | 12580 | 12580
1230.83 | 255.772 | 12442.5 | 12442.5 | 12442.5 | 12442.5
1231.33 | 255.272 | 12447.5 | 12447.5 | 12447.5 | 12447.5
1231.83 | 254.772 | 12395 | 12395 | 12395 | 12395
1232.33 | 254.272 | 12550 | 12550 | 12550 | 12550
1232.83 | 253.772 | 12450 | 12450 | 12450 | 12450
1233.33 | 253.272 | 12375 | 12375 | 12375 | 12375
1233.83 | 252.772 | 12612.5 | 12612.5 | 12612.5 | 12612.5
1234.33 | 252.272 | 12540 | 12540 | 12540 | 12540
1234.83 | 251.772 | 12622.5 | 12622.5 | 12622.5 | 12622.5
1235.33 | 251.272 | 12735 | 12735 | 12735 | 12735
1235.83 | 250.772 | 12430 | 12430 | 12430 | 12430
1236.33 | 250.272 | 12487.5 | 12487.5 | 12487.5 | 12487.5
1236.83 | 249.772 | 12890 | 12890 | 12890 | 12890
1237.33 | 249.272 | 12617.5 | 12617.5 | 12617.5 | 12617.5
1237.83 | 248.772 | 12702.5 | 12702.5 | 12702.5 | 12702.5
1238.33 | 248.272 | 12607.5 | 12607.5 | 12607.5 | 12607.5
1238.83 | 247.772 | 12507.5 | 12507.5 | 12507.5 | 12507.5
1239.33 | 247.272 | 12622.5 | 12622.5 | 12622.5 | 12622.5
1239.83 | 246.772 | 12702.5 | 12702.5 | 12702.5 | 12702.5
1240.33 | 246.272 | 12862.5 | 12862.5 | 12862.5 | 12862.5
1240.83 | 245.772 | 12842.5 | 12842.5 | 12842.5 | 12842.5
1241.33 | 245.272 | 12725 | 12725 | 12725 | 12725
1241.83 | 244.772 | 12627.5 | 12627.5 | 12627.5 | 12627.5
1242.33 | 244.272 | 12482.5 | 12482.5 | 12482.5 | 12482.5
1242.83 | 243.772 | 12827.5 | 12827.5 | 12827.5 | 12827.5
1243.33 | 243.272 | 12905 | 12905 | 12905 | 12905
1243.83 | 242.772 | 12805 | 12805 | 12805 | 12805
1244.33 | 242.272 | 12582.5 | 12582.5 | 12582.5 | 12582.5
1244.83 | 241.772 | 12570 | 12570 | 12570 | 12570
1245.33 | 241.272 | 12542.5 | 12542.5 | 12542.5 | 12542.5
1245.83 | 240.772 | 12365 | 12365 | 12365 | 12365
1246.33 | 240.272 | 12655 | 12655 | 12655 | 12655
1246.83 | 239.772 | 12667.5 | 12667.5 | 12667.5 | 12667.5
1247.33 | 239.272 | 12917.5 | 12917.5 | 12917.5 | 12917.5
1247.83 | 238.772 | 12842.5 | 12842.5 | 12842.5 | 12842.5
1248.33 | 238.272 | 12790 | 12790 | 12790 | 12790
1248.83 | 237.772 | 13010 | 13010 | 13010 | 13010
1249.33 | 237.272 | 12690 | 12690 | 12690 | 12690
1249.83 | 236.772 | 12502.5 | 12502.5 | 12502.5 | 12502.5
1250.33 | 236.272 | 12820 | 12820 | 12820 | 12820
1250.83 | 235.772 | 12715 | 12715 | 12715 | 12715
1251.33 | 235.272 | 12967.5 | 12967.5 | 12967.5 | 12967.5
1251.83 | 234.772 | 12700 | 12700 | 12700 | 12700
1252.33 | 234.272 | 12692.5 | 12692.5 | 12692.5 | 12692.5
1252.83 | 233.772 | 12735 | 12735 | 12735 | 12735
1253.33 | 233.272 | 12637.5 | 12637.5 | 12637.5 | 12637.5
1253.83 | 232.772 | 12522.5 | 12522.5 | 12522.5 | 12522.5
1254.33 | 232.272 | 12702.5 | 12702.5 | 12702.5 | 12702.5
1254.83 | 231.772 | 12925 | 12925 | 12925 | 12925
1255.33 | 231.272 | 13055 | 13055 | 13055 | 13055
1255.83 | 230.772 | 12907.5 | 12907.5 | 12907.5 | 12907.5
1256.33 | 230.272 | 12777.5 | 12777.5 | 12777.5 | 12777.5
1256.83 | 229.772 | 12770 | 12770 | 12770 | 12770
1257.33 | 229.272 | 12747.5 | 12747.5 | 12747.5 | 12747.5
1257.83 | 228.772 | 13082.5 | 13082.5 | 13082.5 | 13082.5
1258.33 | 228.272 | 13047.5 | 13047.5 | 13047.5 | 13047.5
1258.83 | 227.772 | 13202.5 | 13202.5 | 13202.5 | 13202.5
1259.33 | 227.272 | 12937.5 | 12937.5 | 12937.5 | 12937.5
1259.83 | 226.772 | 12962.5 | 12962.5 | 12962.5 | 12962.5
1260.33 | 226.272 | 13022.5 | 13022.5 | 13022.5 | 13022.5
1260.83 | 225.772 | 13065 | 13065 | 13065 | 13065
1261.33 | 225.272 | 13135 | 13135 | 13135 | 13135
1261.83 | 224.772 | 13002.5 | 13002.5 | 13002.5 | 13002.5
1262.33 | 224.272 | 12972.5 | 12972.5 | 12972.5 | 12972.5
1262.83 | 223.772 | 13150 | 13150 | 13150 | 13150
1263.33 | 223.272 | 13150 | 13150 | 13150 | 13150
1263.83 | 222.772 | 13212.5 | 13212.5 | 13212.5 | 13212.5
1264.33 | 222.272 | 12990 | 12990 | 12990 | 12990
1264.83 | 221.772 | 12982.5 | 12982.5 | 12982.5 | 12982.5
1265.33 | 221.272 | 12965 | 12965 | 12965 | 12965
1265.83 | 220.772 | 13055 | 13055 | 13055 | 13055
1266.33 | 220.272 | 13260 | 13260 | 13260 | 13260
1266.83 | 219.772 | 13040 | 13040 | 13040 | 13040
1267.33 | 219.272 | 12985 | 12985 | 12985 | 12985
1267.83 | 218.772 | 13277.5 | 13277.5 | 13277.5 | 13277.5
1268.33 | 218.272 | 12987.5 | 12987.5 | 12987.5 | 12987.5
1268.83 | 217.772 | 13440 | 13440 | 13440 | 13440
1269.33 | 217.272 | 13397.5 | 13397.5 | 13397.5 | 13397.5
1269.83 | 216.772 | 13347.5 | 13347.5 | 13347.5 | 13347.5
1270.33 | 216.272 | 13102.5 | 13102.5 | 13102.5 | 13102.5
1270.83 | 215.772 | 13320 | 13320 | 13320 | 13320
1271.33 | 215.272 | 13385 | 13385 | 13385 | 13385
1271.83 | 214.772 | 13345 | 13345 | 13345 | 13345
1272.33 | 214.272 | 13267.5 | 13267.5 | 13267.5 | 13267.5
1272.83 | 213.772 | 13365 | 13365 | 13365 | 13365
1273.33 | 213.272 | 13252.5 | 13252.5 | 13252.5 | 13252.5
1273.83 | 212.772 | 13647.5 | 13647.5 | 13647.5 | 13647.5
1274.33 | 212.272 | 13520 | 13520 | 13520 | 13520
1274.83 | 211.772 | 13262.5 | 13262.5 | 13262.5 | 13262.5
1275.33 | 211.272 | 13060 | 13060 | 13060 | 13060
1275.83 | 210.772 | 13037.5 | 13037.5 | 13037.5 | 13037.5
1276.33 | 210.272 | 13360 | 13360 | 13360 | 13360
1276.83 | 209.772 | 13225 | 13225 | 13225 | 13225
1277.33 | 209.272 | 12992.5 | 12992.5 | 12992.5 | 12992.5
1277.83 | 208.772 | 13355 | 13355 | 13355 | 13355
1278.33 | 208.272 | 13302.5 | 13302.5 | 13302.5 | 13302.5
1278.83 | 207.772 | 13195 | 13195 | 13195 | 13195
1279.33 | 207.272 | 13255 | 13255 | 13255 | 13255
1279.83 | 206.772 | 13252.5 | 13252.5 | 13252.5 | 13252.5
1280.33 | 206.272 | 13065 | 13065 | 13065 | 13065
1280.83 | 205.772 | 13432.5 | 13432.5 | 13432.5 | 13432.5
1281.33 | 205.272 | 13402.5 | 13402.5 | 13402.5 | 13402.5
1281.83 | 204.772 | 13372.5 | 13372.5 | 13372.5 | 13372.5
1282.33 | 204.272 | 13222.5 | 13222.5 | 13222.5 | 13222.5
1282.83 | 203.772 | 13390 | 13390 | 13390 | 13390
1283.33 | 203.272 | 13345 | 13345 | 13345 | 13345
1283.83 | 202.772 | 13272.5 | 13272.5 | 13272.5 | 13272.5
1284.33 | 202.272 | 13537.5 | 13537.5 | 13537.5 | 13537.5
1284.83 | 201.772 | 13017.5 | 13017.5 | 13017.5 | 13017.5
1285.33 | 201.272 | 13232.5 | 13232.5 | 13232.5 | 13232.5
1285.83 | 200.772 | 13302.5 | 13302.5 | 13302.5 | 13302.5
1286.33 | 200.272 | 13317.5 | 13317.5 | 13317.5 | 13317.5
1286.83 | 199.772 | 13660 | 13660 | 13660 | 13660
1287.33 | 199.272 | 13615 | 13615 | 13615 | 13615
1287.83 | 198.772 | 13660 | 13660 | 13660 | 13660
1288.33 | 198.272 | 13627.5 | 13627.5 | 13627.5 | 13627.5
1288.83 | 197.772 | 13412.5 | 13412.5 | 13412.5 | 13412.5
1289.33 | 197.272 | 13415 | 13415 | 13415 | 13415
1289.83 | 196.772 | 13512.5 | 13512.5 | 13512.5 | 13512.5
1290.33 | 196.272 | 13297.5 | 13297.5 | 13297.5 | 13297.5
1290.83 | 195.772 | 13275 | 13275 | 13275 | 13275
1291.33 | 195.272 | 13085 | 13085 | 13085 | 13085
1291.83 | 194.772 | 13385 | 13385 | 13385 | 13385
1292.33 | 194.272 | 13472.5 | 13472.5 | 13472.5 | 13472.5
1292.83 | 193.772 | 13697.5 | 13697.5 | 13697.5 | 13697.5
1293.33 | 193.272 | 14910 | 14910 | 14910 | 14910
1293.83 | 192.772 | 16517.5 | 16517.5 | 16517.5 | 16517.5
1294.33 | 192.272 | 17492.5 | 17492.5 | 17492.5 | 17492.5
1294.83 | 191.772 | 17712.5 | 17712.5 | 17712.5 | 17712.5
1295.33 | 191.272 | 17277.5 | 17277.5 | 17277.5 | 17277.5
1295.83 | 190.772 | 15547.5 | 15547.5 | 15547.5 | 15547.5
1296.33 | 190.272 | 13950 | 13950 | 13950 | 13950
1296.83 | 189.772 | 13690 | 13690 | 13690 | 13690
1297.33 | 189.272 | 13690 | 13690 | 13690 | 13690
1297.83 | 188.772 | 13485 | 13485 | 13485 | 13485
1298.33 | 188.272 | 13252.5 | 13252.5 | 13252.5 | 13252.5
1298.83 | 187.772 | 13542.5 | 13542.5 | 13542.5 | 13542.5
1299.33 | 187.272 | 13522.5 | 13522.5 | 13522.5 | 13522.5
1299.83 | 186.772 | 13202.5 | 13202.5 | 13202.5 | 13202.5
1300.33 | 186.272 | 13085 | 13085 | 13085 | 13085
1300.83 | 185.772 | 13472.5 | 13472.5 | 13472.5 | 13472.5
1301.33 | 185.272 | 13365 | 13365 | 13365 | 13365
1301.83 | 184.772 | 12977.5 | 12977.5 | 12977.5 | 12977.5
1302.33 | 184.272 | 13255 | 13255 | 13255 | 13255
1302.83 | 183.772 | 13432.5 | 13432.5 | 13432.5 | 13432.5
1303.33 | 183.272 | 13365 | 13365 | 13365 | 13365
1303.83 | 182.772 | 13397.5 | 13397.5 | 13397.5 | 13397.5
1304.33 | 182.272 | 13400 | 13400 | 13400 | 13400
1304.83 | 181.772 | 13797.5 | 13797.5 | 13797.5 | 13797.5
1305.33 | 181.272 | 13572.5 | 13572.5 | 13572.5 | 13572.5
1305.83 | 180.772 | 13540 | 13540 | 13540 | 13540
1306.33 | 180.272 | 13770 | 13770 | 13770 | 13770
1306.83 | 179.772 | 13802.5 | 13802.5 | 13802.5 | 13802.5
1307.33 | 179.272 | 13725 | 13725 | 13725 | 13725
1307.83 | 178.772 | 13727.5 | 13727.5 | 13727.5 | 13727.5
1308.33 | 178.272 | 13757.5 | 13757.5 | 13757.5 | 13757.5
1308.83 | 177.772 | 13792.5 | 13792.5 | 13792.5 | 13792.5
1309.33 | 177.272 | 13370 | 13370 | 13370 | 13370
1309.83 | 176.772 | 13525 | 13525 | 13525 | 13525
1310.33 | 176.272 | 13750 | 13750 | 13750 | 13750
1310.83 | 175.772 | 13675 | 13675 | 13675 | 13675
1311.33 | 175.272 | 13600 | 13600 | 13600 | 13600
1311.83 | 174.772 | 13582.5 | 13582.5 | 13582.5 | 13582.5
1312.33 | 174.272 | 13457.5 | 13457.5 | 13457.5 | 13457.5
1312.83 | 173.772 | 13552.5 | 13552.5 | 13552.5 | 13552.5
1313.33 | 173.272 | 13885 | 13885 | 13885 | 13885
1313.83 | 172.772 | 13670 | 13670 | 13670 | 13670
1314.33 | 172.272 | 13915 | 13915 | 13915 | 13915
1314.83 | 171.772 | 13782.5 | 13782.5 | 13782.5 | 13782.5
1315.33 | 171.272 | 13787.5 | 13787.5 | 13787.5 | 13787.5
1315.83 | 170.772 | 13950 | 13950 | 13950 | 13950
1316.33 | 170.272 | 13855 | 13855 | 13855 | 13855
1316.83 | 169.772 | 13790 | 13790 | 13790 | 13790
1317.33 | 169.272 | 13927.5 | 13927.5 | 13927.5 | 13927.5
1317.83 | 168.772 | 14135 | 14135 | 14135 | 14135
1318.33 | 168.272 | 14062.5 | 14062.5 | 14062.5 | 14062.5
1318.83 | 167.772 | 13710 | 13710 | 13710 | 13710
1319.33 | 167.272 | 13720 | 13720 | 13720 | 13720
1319.83 | 166.772 | 13657.5 | 13657.5 | 13657.5 | 13657.5
1320.33 | 166.272 | 14025 | 14025 | 14025 | 14025
1320.83 | 165.772 | 13790 | 13790 | 13790 | 13790
1321.33 | 165.272 | 13960 | 13960 | 13960 | 13960
1321.83 | 164.772 | 14055 | 14055 | 14055 | 14055
1322.33 | 164.272 | 13945 | 13945 | 13945 | 13945
1322.83 | 163.772 | 13967.5 | 13967.5 | 13967.5 | 13967.5
1323.33 | 163.272 | 14122.5 | 14122.5 | 14122.5 | 14122.5
1323.83 | 162.772 | 13975 | 13975 | 13975 | 13975
1324.33 | 162.272 | 13862.5 | 13862.5 | 13862.5 | 13862.5
1324.83 | 161.772 | 13960 | 13960 | 13960 | 13960
1325.33 | 161.272 | 14090 | 14090 | 14090 | 14090
1325.83 | 160.772 | 14295 | 14295 | 14295 | 14295
1326.33 | 160.272 | 14557.5 | 14557.5 | 14557.5 | 14557.5
1326.83 | 159.772 | 14402.5 | 14402.5 | 14402.5 | 14402.5
1327.33 | 159.272 | 13965 | 13965 | 13965 | 13965
1327.83 | 158.772 | 14145 | 14145 | 14145 | 14145
1328.33 | 158.272 | 14247.5 | 14247.5 | 14247.5 | 14247.5
1328.83 | 157.772 | 14165 | 14165 | 14165 | 14165
1329.33 | 157.272 | 14057.5 | 14057.5 | 14057.5 | 14057.5
1329.83 | 156.772 | 14067.5 | 14067.5 | 14067.5 | 14067.5
1330.33 | 156.272 | 14310 | 14310 | 14310 | 14310
1330.83 | 155.772 | 14247.5 | 14247.5 | 14247.5 | 14247.5
1331.33 | 155.272 | 14345 | 14345 | 14345 | 14345
1331.83 | 154.772 | 14592.5 | 14592.5 | 14592.5 | 14592.5
1332.33 | 154.272 | 14595 | 14595 | 14595 | 14595
1332.83 | 153.772 | 14677.5 | 14677.5 | 14677.5 | 14677.5
1333.33 | 153.272 | 14737.5 | 14737.5 | 14737.5 | 14737.5
1333.83 | 152.772 | 14775 | 14775 | 14775 | 14775
1334.33 | 152.272 | 14730 | 14730 | 14730 | 14730
1334.83 | 151.772 | 14352.5 | 14352.5 | 14352.5 | 14352.5
1335.33 | 151.272 | 14515 | 14515 | 14515 | 14515
1335.83 | 150.772 | 14495 | 14495 | 14495 | 14495
1336.33 | 150.272 | 14242.5 | 14242.5 | 14242.5 | 14242.5
1336.83 | 149.772 | 14382.5 | 14382.5 | 14382.5 | 14382.5
1337.33 | 149.272 | 14367.5 | 14367.5 | 14367.5 | 14367.5
1337.83 | 148.772 | 14345 | 14345 | 14345 | 14345
1338.33 | 148.272 | 14422.5 | 14422.5 | 14422.5 | 14422.5
1338.83 | 147.772 | 14610 | 14610 | 14610 | 14610
1339.33 | 147.272 | 14672.5 | 14672.5 | 14672.5 | 14672.5
1339.83 | 146.772 | 14927.5 | 14927.5 | 14927.5 | 14927.5
1340.33 | 146.272 | 14427.5 | 14427.5 | 14427.5 | 14427.5
1340.83 | 145.772 | 14442.5 | 14442.5 | 14442.5 | 14442.5
1341.33 | 145.272 | 14410 | 14410 | 14410 | 14410
1341.83 | 144.772 | 14525 | 14525 | 14525 | 14525
1342.33 | 144.272 | 14405 | 14405 | 14405 | 14405
1342.83 | 143.772 | 14287.5 | 14287.5 | 14287.5 | 14287.5
1343.33 | 143.272 | 14265 | 14265 | 14265 | 14265
1343.83 | 142.772 | 14512.5 | 14512.5 | 14512.5 | 14512.5
1344.33 | 142.272 | 14417.5 | 14417.5 | 14417.5 | 14417.5
1344.83 | 141.772 | 14362.5 | 14362.5 | 14362.5 | 14362.5
1345.33 | 141.272 | 14322.5 | 14322.5 | 14322.5 | 14322.5
1345.83 | 140.772 | 14030 | 14030 | 14030 | 14030
1346.33 | 140.272 | 13907.5 | 13907.5 | 13907.5 | 13907.5
1346.83 | 139.772 | 14670 | 14670 | 14670 | 14670
1347.33 | 139.272 | 14192.5 | 14192.5 | 14192.5 | 14192.5
1347.83 | 138.772 | 14367.5 | 14367.5 | 14367.5 | 14367.5
1348.33 | 138.272 | 14557.5 | 14557.5 | 14557.5 | 14557.5
1348.83 | 137.772 | 14450 | 14450 | 14450 | 14450
1349.33 | 137.272 | 14142.5 | 14142.5 | 14142.5 | 14142.5
1349.83 | 136.772 | 14072.5 | 14072.5 | 14072.5 | 14072.5
1350.33 | 136.272 | 14237.5 | 14237.5 | 14237.5 | 14237.5
1350.83 | 135.772 | 14655 | 14655 | 14655 | 14655
1351.33 | 135.272 | 14395 | 14395 | 14395 | 14395
1351.83 | 134.772 | 14802.5 | 14802.5 | 14802.5 | 14802.5
1352.33 | 134.272 | 15427.5 | 15427.5 | 15427.5 | 15427.5
1352.83 | 133.772 | 15020 | 15020 | 15020 | 15020
1353.33 | 133.272 | 15732.5 | 15732.5 | 15732.5 | 15732.5
1353.83 | 132.772 | 15637.5 | 15637.5 | 15637.5 | 15637.5
1354.33 | 132.272 | 15695 | 15695 | 15695 | 15695
1354.83 | 131.772 | 15645 | 15645 | 15645 | 15645
1355.33 | 131.272 | 15985 | 15985 | 15985 | 15985
1355.83 | 130.772 | 16442.5 | 16442.5 | 16442.5 | 16442.5
1356.33 | 130.272 | 16692.5 | 16692.5 | 16692.5 | 16692.5
1356.83 | 129.772 | 16375 | 16375 | 16375 | 16375
1357.33 | 129.272 | 16067.5 | 16067.5 | 16067.5 | 16067.5
1357.83 | 128.772 | 16035 | 16035 | 16035 | 16035
1358.33 | 128.272 | 15875 | 15875 | 15875 | 15875
1358.83 | 127.772 | 15857.5 | 15857.5 | 15857.5 | 15857.5
1359.33 | 127.272 | 15787.5 | 15787.5 | 15787.5 | 15787.5
1359.83 | 126.772 | 16047.5 | 16047.5 | 16047.5 | 16047.5
1360.33 | 126.272 | 16622.5 | 16622.5 | 16622.5 | 16622.5
1360.83 | 125.772 | 17247.5 | 17247.5 | 17247.5 | 17247.5
1361.33 | 125.272 | 18125 | 18125 | 18125 | 18125
1361.83 | 124.772 | 18602.5 | 18602.5 | 18602.5 | 18602.5
1362.33 | 124.272 | 19245 | 19245 | 19245 | 19245
1362.83 | 123.772 | 19432.5 | 19432.5 | 19432.5 | 19432.5
1363.33 | 123.272 | 19285 | 19285 | 19285 | 19285
1363.83 | 122.772 | 18740 | 18740 | 18740 | 18740
1364.33 | 122.272 | 17575 | 17575 | 17575 | 17575
1364.83 | 121.772 | 16757.5 | 16757.5 | 16757.5 | 16757.5
1365.33 | 121.272 | 16297.5 | 16297.5 | 16297.5 | 16297.5
1365.83 | 120.772 | 15565 | 15565 | 15565 | 15565
1366.33 | 120.272 | 14577.5 | 14577.5 | 14577.5 | 14577.5
1366.83 | 119.772 | 14125 | 14125 | 14125 | 14125
1367.33 | 119.272 | 13682.5 | 13682.5 | 13682.5 | 13682.5
1367.83 | 118.772 | 13312.5 | 13312.5 | 13312.5 | 13312.5
1368.33 | 118.272 | 13322.5 | 13322.5 | 13322.5 | 13322.5
1368.83 | 117.772 | 12972.5 | 12972.5 | 12972.5 | 12972.5
1369.33 | 117.272 | 12975 | 12975 | 12975 | 12975
1369.83 | 116.772 | 13087.5 | 13087.5 | 13087.5 | 13087.5
1370.33 | 116.272 | 13042.5 | 13042.5 | 13042.5 | 13042.5
1370.83 | 115.772 | 13030 | 13030 | 13030 | 13030
1371.33 | 115.272 | 12907.5 | 12907.5 | 12907.5 | 12907.5
1371.83 | 114.772 | 12960 | 12960 | 12960 | 12960
1372.33 | 114.272 | 13132.5 | 13132.5 | 13132.5 | 13132.5
1372.83 | 113.772 | 13020 | 13020 | 13020 | 13020
1373.33 | 113.272 | 12825 | 12825 | 12825 | 12825
1373.83 | 112.772 | 13030 | 13030 | 13030 | 13030
1374.33 | 112.272 | 12927.5 | 12927.5 | 12927.5 | 12927.5
1374.83 | 111.772 | 12870 | 12870 | 12870 | 12870
1375.33 | 111.272 | 13085 | 13085 | 13085 | 13085
1375.83 | 110.772 | 12720 | 12720 | 12720 | 12720
1376.33 | 110.272 | 13077.5 | 13077.5 | 13077.5 | 13077.5
1376.83 | 109.772 | 13200 | 13200 | 13200 | 13200
1377.33 | 109.272 | 13117.5 | 13117.5 | 13117.5 | 13117.5
1377.83 | 108.772 | 13037.5 | 13037.5 | 13037.5 | 13037.5
1378.33 | 108.272 | 13135 | 13135 | 13135 | 13135
1378.83 | 107.772 | 12912.5 | 12912.5 | 12912.5 | 12912.5
1379.33 | 107.272 | 13122.5 | 13122.5 | 13122.5 | 13122.5
1379.83 | 106.772 | 13452.5 | 13452.5 | 13452.5 | 13452.5
1380.33 | 106.272 | 13160 | 13160 | 13160 | 13160
1380.83 | 105.772 | 13065 | 13065 | 13065 | 13065
1381.33 | 105.272 | 13207.5 | 13207.5 | 13207.5 | 13207.5
1381.83 | 104.772 | 13337.5 | 13337.5 | 13337.5 | 13337.5
1382.33 | 104.272 | 13302.5 | 13302.5 | 13302.5 | 13302.5
1382.83 | 103.772 | 13457.5 | 13457.5 | 13457.5 | 13457.5
1383.33 | 103.272 | 13345 | 13345 | 13345 | 13345
1383.83 | 102.772 | 13292.5 | 13292.5 | 13292.5 | 13292.5
1384.33 | 102.272 | 13630 | 13630 | 13630 | 13630
1384.83 | 101.772 | 13770 | 13770 | 13770 | 13770
1385.33 | 101.272 | 13157.5 | 13157.5 | 13157.5 | 13157.5
1385.83 | 100.772 | 13020 | 13020 | 13020 | 13020
1386.33 | 100.272 | 13200 | 13200 | 13200 | 13200
1386.83 | 99.7719 | 13132.5 | 13132.5 | 13132.5 | 13132.5
1387.33 | 99.2719 | 12847.5 | 12847.5 | 12847.5 | 12847.5
1387.83 | 98.7719 | 12612.5 | 12612.5 | 12612.5 | 12612.5
1388.33 | 98.2719 | 12762.5 | 12762.5 | 12762.5 | 12762.5
1388.83 | 97.7719 | 12930 | 12930 | 12930 | 12930
1389.33 | 97.2719 | 13037.5 | 13037.5 | 13037.5 | 13037.5
1389.83 | 96.7719 | 13030 | 13030 | 13030 | 13030
1390.33 | 96.2719 | 13027.5 | 13027.5 | 13027.5 | 13027.5
1390.83 | 95.7719 | 12997.5 | 12997.5 | 12997.5 | 12997.5
1391.33 | 95.2719 | 13015 | 13015 | 13015 | 13015
1391.83 | 94.7719 | 13102.5 | 13102.5 | 13102.5 | 13102.5
1392.33 | 94.2719 | 13302.5 | 13302.5 | 13302.5 | 13302.5
1392.83 | 93.7719 | 13512.5 | 13512.5 | 13512.5 | 13512.5
1393.33 | 93.2719 | 13562.5 | 13562.5 | 13562.5 | 13562.5
1393.83 | 92.7719 | 13852.5 | 13852.5 | 13852.5 | 13852.5
1394.33 | 92.2719 | 13735 | 13735 | 13735 | 13735
1394.83 | 91.7719 | 13757.5 | 13757.5 | 13757.5 | 13757.5
1395.33 | 91.2719 | 13707.5 | 13707.5 | 13707.5 | 13707.5
1395.83 | 90.7719 | 13112.5 | 13112.5 | 13112.5 | 13112.5
1396.33 | 90.2719 | 12747.5 | 12747.5 | 12747.5 | 12747.5
1396.83 | 89.7719 | 12440 | 12440 | 12440 | 12440
1397.33 | 89.2719 | 12267.5 | 12267.5 | 12267.5 | 12267.5
1397.83 | 88.7719 | 12002.5 | 12002.5 | 12002.5 | 12002.5
1398.33 | 88.2719 | 11872.5 | 11872.5 | 11872.5 | 11872.5
1398.83 | 87.7719 | 12052.5 | 12052.5 | 12052.5 | 12052.5
1399.33 | 87.2719 | 12140 | 12140 | 12140 | 12140
1399.83 | 86.7719 | 12362.5 | 12362.5 | 12362.5 | 12362.5
1400.33 | 86.2719 | 12867.5 | 12867.5 | 12867.5 | 12867.5
1400.83 | 85.7719 | 13367.5 | 13367.5 | 13367.5 | 13367.5
1401.33 | 85.2719 | 13905 | 13905 | 13905 | 13905
1401.83 | 84.7719 | 14180 | 14180 | 14180 | 14180
1402.33 | 84.2719 | 13792.5 | 13792.5 | 13792.5 | 13792.5
1402.83 | 83.7719 | 13717.5 | 13717.5 | 13717.5 | 13717.5
1403.33 | 83.2719 | 13407.5 | 13407.5 | 13407.5 | 13407.5
1403.83 | 82.7719 | 13645 | 13645 | 13645 | 13645
1404.33 | 82.2719 | 13500 | 13500 | 13500 | 13500
1404.83 | 81.7719 | 13910 | 13910 | 13910 | 13910
1405.33 | 81.2719 | 14490 | 14490 | 14490 | 14490
1405.83 | 80.7719 | 15790 | 15790 | 15790 | 15790
1406.33 | 80.2719 | 17087.5 | 17087.5 | 17087.5 | 17087.5
1406.83 | 79.7719 | 18245 | 18245 | 18245 | 18245
1407.33 | 79.2719 | 20117.5 | 20117.5 | 20117.5 | 20117.5
1407.83 | 78.7719 | 21857.5 | 21857.5 | 21857.5 | 21857.5
1408.33 | 78.2719 | 23260 | 23260 | 23260 | 23260
1408.83 | 77.7719 | 24305 | 24305 | 24305 | 24305
1409.33 | 77.2719 | 25260 | 25260 | 25260 | 25260
1409.83 | 76.7719 | 25540 | 25540 | 25540 | 25540
1410.33 | 76.2719 | 24885 | 24885 | 24885 | 24885
1410.83 | 75.7719 | 23010 | 23010 | 23010 | 23010
1411.33 | 75.2719 | 20372.5 | 20372.5 | 20372.5 | 20372.5
1411.83 | 74.7719 | 17307.5 | 17307.5 | 17307.5 | 17307.5
1412.33 | 74.2719 | 15280 | 15280 | 15280 | 15280
1412.83 | 73.7719 | 12932.5 | 12932.5 | 12932.5 | 12932.5
1413.33 | 73.2719 | 10962.5 | 10962.5 | 10962.5 | 10962.5
1413.83 | 72.7719 | 10005 | 10005 | 10005 | 10005
1414.33 | 72.2719 | 9105 | 9105 | 9105 | 9105
1414.83 | 71.7719 | 8267.5 | 8267.5 | 8267.5 | 8267.5
1415.33 | 71.2719 | 8107.5 | 8107.5 | 8107.5 | 8107.5
1415.83 | 70.7719 | 8082.5 | 8082.5 | 8082.5 | 8082.5
1416.33 | 70.2719 | 8135 | 8135 | 8135 | 8135
1416.83 | 69.7719 | 8112.5 | 8112.5 | 8112.5 | 8112.5
1417.33 | 69.2719 | 7692.5 | 7692.5 | 7692.5 | 7692.5
1417.83 | 68.7719 | 7465 | 7465 | 7465 | 7465
1418.33 | 68.2719 | 7132.5 | 7132.5 | 7132.5 | 7132.5
1418.83 | 67.7719 | 6605 | 6605 | 6605 | 6605
1419.33 | 67.2719 | 6120 | 6120 | 6120 | 6120
1419.83 | 66.7719 | 6145 | 6145 | 6145 | 6145
1420.33 | 66.2719 | 5737.5 | 5737.5 | 5737.5 | 5737.5
1420.83 | 65.7719 | 5815 | 5815 | 5815 | 5815
1421.33 | 65.2719 | 5675 | 5675 | 5675 | 5675
1421.83 | 64.7719 | 5752.5 | 5752.5 | 5752.5 | 5752.5
1422.33 | 64.2719 | 5710 | 5710 | 5710 | 5710
1422.83 | 63.7719 | 5472.5 | 5472.5 | 5472.5 | 5472.5
1423.33 | 63.2719 | 5437.5 | 5437.5 | 5437.5 | 5437.5
1423.83 | 62.7719 | 5357.5 | 5357.5 | 5357.5 | 5357.5
1424.33 | 62.2719 | 5172.5 | 5172.5 | 5172.5 | 5172.5
1424.83 | 61.7719 | 5332.5 | 5332.5 | 5332.5 | 5332.5
1425.33 | 61.2719 | 5397.5 | 5397.5 | 5397.5 | 5397.5
1425.83 | 60.7719 | 5515 | 5515 | 5515 | 5515
1426.33 | 60.2719 | 5247.5 | 5247.5 | 5247.5 | 5247.5
1426.83 | 59.7719 | 5280 | 5280 | 5280 | 5280
1427.33 | 59.2719 | 5380 | 5380 | 5380 | 5380
1427.83 | 58.7719 | 5345 | 5345 | 5345 | 5345
1428.33 | 58.2719 | 5335 | 5335 | 5335 | 5335
1428.83 | 57.7719 | 5422.5 | 5422.5 | 5422.5 | 5422.5
1429.33 | 57.2719 | 5290 | 5290 | 5290 | 5290
1429.83 | 56.7719 | 5245 | 5245 | 5245 | 5245
1430.33 | 56.2719 | 5205 | 5205 | 5205 | 5205
1430.83 | 55.7719 | 5227.5 | 5227.5 | 5227.5 | 5227.5
1431.33 | 55.2719 | 5285 | 5285 | 5285 | 5285
1431.83 | 54.7719 | 5370 | 5370 | 5370 | 5370
1432.33 | 54.2719 | 5270 | 5270 | 5270 | 5270
1432.83 | 53.7719 | 5230 | 5230 | 5230 | 5230
1433.33 | 53.2719 | 5290 | 5290 | 5290 | 5290
1433.83 | 52.7719 | 5010 | 5010 | 5010 | 5010
1434.33 | 52.2719 | 4885 | 4885 | 4885 | 4885
1434.83 | 51.7719 | 5112.5 | 5112.5 | 5112.5 | 5112.5
1435.33 | 51.2719 | 5062.5 | 5062.5 | 5062.5 | 5062.5
1435.83 | 50.7719 | 5055 | 5055 | 5055 | 5055
1436.33 | 50.2719 | 5135 | 5135 | 5135 | 5135
1436.83 | 49.7719 | 4990 | 4990 | 4990 | 4990
1437.33 | 49.2719 | 4990 | 4990 | 4990 | 4990
1437.83 | 48.7719 | 5235 | 5235 | 5235 | 5235
1438.33 | 48.2719 | 5207.5 | 5207.5 | 5207.5 | 5207.5
1438.83 | 47.7719 | 5225 | 5225 | 5225 | 5225
1439.33 | 47.2719 | 5315 | 5315 | 5315 | 5315
1439.83 | 46.7719 | 5270 | 5270 | 5270 | 5270
1440.33 | 46.2719 | 5142.5 | 5142.5 | 5142.5 | 5142.5
1440.83 | 45.7719 | 5277.5 | 5277.5 | 5277.5 | 5277.5
1441.33 | 45.2719 | 5430 | 5430 | 5430 | 5430
1441.83 | 44.7719 | 5495 | 5495 | 5495 | 5495
1442.33 | 44.2719 | 5802.5 | 5802.5 | 5802.5 | 5802.5
1442.83 | 43.7719 | 6182.5 | 6182.5 | 6182.5 | 6182.5
1443.33 | 43.2719 | 6412.5 | 6412.5 | 6412.5 | 6412.5
1443.83 | 42.7719 | 6840 | 6840 | 6840 | 6840
1444.33 | 42.2719 | 7780 | 7780 | 7780 | 7780
1444.83 | 41.7719 | 8030 | 8030 | 8030 | 8030
1445.33 | 41.2719 | 8172.5 | 8172.5 | 8172.5 | 8172.5
1445.83 | 40.7719 | 7495 | 7495 | 7495 | 7495
1446.33 | 40.2719 | 6487.5 | 6487.5 | 6487.5 | 6487.5
1446.83 | 39.7719 | 5790 | 5790 | 5790 | 5790
1447.33 | 39.2719 | 5087.5 | 5087.5 | 5087.5 | 5087.5
1447.83 | 38.7719 | 4715 | 4715 | 4715 | 4715
1448.33 | 38.2719 | 4300 | 4300 | 4300 | 4300
1448.83 | 37.7719 | 4290 | 4290 | 4290 | 4290
1449.33 | 37.2719 | 4272.5 | 4272.5 | 4272.5 | 4272.5
1449.83 | 36.7719 | 4227.5 | 4227.5 | 4227.5 | 4227.5
1450.33 | 36.2719 | 4117.5 | 4117.5 | 4117.5 | 4117.5
1450.83 | 35.7719 | 4142.5 | 4142.5 | 4142.5 | 4142.5
1451.33 | 35.2719 | 4225 | 4225 | 4225 | 4225
1451.83 | 34.7719 | 4150 | 4150 | 4150 | 4150
1452.33 | 34.2719 | 4402.5 | 4402.5 | 4402.5 | 4402.5
1452.83 | 33.7719 | 4550 | 4550 | 4550 | 4550
1453.33 | 33.2719 | 4767.5 | 4767.5 | 4767.5 | 4767.5
1453.83 | 32.7719 | 4777.5 | 4777.5 | 4777.5 | 4777.5
1454.33 | 32.2719 | 4605 | 4605 | 4605 | 4605
1454.83 | 31.7719 | 4210 | 4210 | 4210 | 4210
1455.33 | 31.2719 | 4167.5 | 4167.5 | 4167.5 | 4167.5
1455.83 | 30.7719 | 3967.5 | 3967.5 | 3967.5 | 3967.5
1456.33 | 30.2719 | 3940 | 3940 | 3940 | 3940
1456.83 | 29.7719 | 3995 | 3995 | 3995 | 3995
1457.33 | 29.2719 | 3947.5 | 3947.5 | 3947.5 | 3947.5
1457.83 | 28.7719 | 3965 | 3965 | 3965 | 3965
1458.33 | 28.2719 | 4155 | 4155 | 4155 | 4155
1458.83 | 27.7719 | 4285 | 4285 | 4285 | 4285
1459.33 | 27.2719 | 4387.5 | 4387.5 | 4387.5 | 4387.5
1459.83 | 26.7719 | 4480 | 4480 | 4480 | 4480
1460.33 | 26.2719 | 4732.5 | 4732.5 | 4732.5 | 4732.5
1460.83 | 25.7719 | 4820 | 4820 | 4820 | 4820
1461.33 | 25.2719 | 4935 | 4935 | 4935 | 4935
1461.83 | 24.7719 | 5022.5 | 5022.5 | 5022.5 | 5022.5
1462.33 | 24.2719 | 5262.5 | 5262.5 | 5262.5 | 5262.5
1462.83 | 23.7719 | 5337.5 | 5337.5 | 5337.5 | 5337.5
1463.33 | 23.2719 | 5577.5 | 5577.5 | 5577.5 | 5577.5
1463.83 | 22.7719 | 5680 | 5680 | 5680 | 5680
1464.33 | 22.2719 | 5892.5 | 5892.5 | 5892.5 | 5892.5
1464.83 | 21.7719 | 6125 | 6125 | 6125 | 6125
1465.33 | 21.2719 | 5680 | 5680 | 5680 | 5680
1465.83 | 20.7719 | 5340 | 5340 | 5340 | 5340
1466.33 | 20.2719 | 4907.5 | 4907.5 | 4907.5 | 4907.5
1466.83 | 19.7719 | 4120 | 4120 | 4120 | 4120
1467.33 | 19.2719 | 3795 | 3795 | 3795 | 3795
1467.83 | 18.7719 | 3650 | 3650 | 3650 | 3650
1468.33 | 18.2719 | 3980 | 3980 | 3980 | 3980
1468.83 | 17.7719 | 4302.5 | 4302.5 | 4302.5 | 4302.5
1469.33 | 17.2719 | 4577.5 | 4577.5 | 4577.5 | 4577.5
1469.83 | 16.7719 | 4537.5 | 4537.5 | 4537.5 | 4537.5
1470.33 | 16.2719 | 3842.5 | 3842.5 | 3842.5 | 3842.5
1470.83 | 15.7719 | 3270 | 3270 | 3270 | 3270
1471.33 | 15.2719 | 2912.5 | 2912.5 | 2912.5 | 2912.5
1471.83 | 14.7719 | 2612.5 | 2612.5 | 2612.5 | 2612.5
1472.33 | 14.2719 | 2907.5 | 2907.5 | 2907.5 | 2907.5
1472.83 | 13.7719 | 3100 | 3100 | 3100 | 3100
1473.33 | 13.2719 | 3610 | 3610 | 3610 | 3610
1473.83 | 12.7719 | 3930 | 3930 | 3930 | 3930
1474.33 | 12.2719 | 3992.5 | 3992.5 | 3992.5 | 3992.5
1474.83 | 11.7719 | 4155 | 4155 | 4155 | 4155
1475.33 | 11.2719 | 3967.5 | 3967.5 | 3967.5 | 3967.5
1475.83 | 10.7719 | 3937.5 | 3937.5 | 3937.5 | 3937.5
1476.33 | 10.2719 | 4025 | 4025 | 4025 | 4025
1476.83 | 9.7719 | 3870 | 3870 | 3870 | 3870
1477.33 | 9.2719 | 3855 | 3855 | 3855 | 3855
1477.83 | 8.7719 | 3832.5 | 3832.5 | 3832.5 | 3832.5
1478.33 | 8.2719 | 3862.5 | 3862.5 | 3862.5 | 3862.5
1478.83 | 7.7719 | 4100 | 4100 | 4100 | 4100
1479.33 | 7.2719 | 4615 | 4615 | 4615 | 4615
1479.83 | 6.7719 | 5272.5 | 5272.5 | 5272.5 | 5272.5
1480.33 | 6.2719 | 6090 | 6090 | 6090 | 6090
1480.83 | 5.7719 | 7060 | 7060 | 7060 | 7060
1481.33 | 5.2719 | 7760 | 7760 | 7760 | 7760
1481.83 | 4.7719 | 8452.5 | 8452.5 | 8452.5 | 8452.5
1482.33 | 4.2719 | 8732.5 | 8732.5 | 8732.5 | 8732.5
1482.83 | 3.7719 | 8432.5 | 8432.5 | 8432.5 | 8432.5
1483.33 | 3.2719 | 7782.5 | 7782.5 | 7782.5 | 7782.5
1483.83 | 2.7719 | 6427.5 | 6427.5 | 6427.5 | 6427.5
1484.33 | 2.2719 | 5070 | 5070 | 5070 | 5070
1484.83 | 1.7719 | 3860 | 3860 | 3860 | 3860
1485.33 | 1.2719 | 2610 | 2610 | 2610 | 2610
1485.83 | 0.7719 | 1542.5 | 1542.5 | 1542.5 | 1542.5
1486.33 | 0.2719 | 870 | 870 | 870 | 870
1486.83 | -0.2281 | 420 | 420 | 420 | 420
1487.33 | -0.7281 | 270 | 270 | 270 | 270
1487.83 | -1.2281 | 127.5 | 127.5 | 127.5 | 127.5
1488.33 | -1.7281 | 105 | 105 | 105 | 105
1488.83 | -2.2281 | 70 | 70 | 70 | 70
1489.33 | -2.7281 | 100 | 100 | 100 | 100
1489.83 | -3.2281 | 35 | 35 | 35 | 35
1490.33 | -3.7281 | 27.5 | 27.5 | 27.5 | 27.5
1490.83 | -4.2281 | 17.5 | 17.5 | 17.5 | 17.5
1491.33 | -4.7281 | 27.5 | 27.5 | 27.5 | 27.5
1491.83 | -5.2281 | 10 | 10 | 10 | 10

## XPS_LibraryC_V38_post_reg1
C 1s
| Characteristic Energy eV | 1486.6 | Acquisition Time s | 1.0388
KE_C 1s | BE_C 1s | CPS_C 1s | Background_C 1s
1186.69 | 299.91 | 453.408 | 453.408
1186.79 | 299.81 | 463.997 | 463.997
1186.89 | 299.71 | 447.632 | 447.632
1186.99 | 299.61 | 454.37 | 454.37
1187.09 | 299.51 | 473.623 | 473.623
1187.19 | 299.41 | 475.549 | 475.549
1187.29 | 299.31 | 440.893 | 440.893
1187.39 | 299.21 | 446.669 | 446.669
1187.49 | 299.11 | 481.325 | 481.325
1187.59 | 299.01 | 432.229 | 432.229
1187.69 | 298.91 | 453.408 | 453.408
1187.79 | 298.81 | 440.893 | 440.893
1187.89 | 298.71 | 421.64 | 421.64
1187.99 | 298.61 | 422.603 | 422.603
1188.09 | 298.51 | 470.735 | 470.735
1188.19 | 298.41 | 445.707 | 445.707
1188.29 | 298.31 | 457.258 | 457.258
1188.39 | 298.21 | 475.549 | 475.549
1188.49 | 298.11 | 457.258 | 457.258
1188.59 | 298.01 | 443.781 | 443.781
1188.69 | 297.91 | 462.072 | 462.072
1188.79 | 297.81 | 432.229 | 432.229
1188.89 | 297.71 | 449.557 | 449.557
1188.99 | 297.61 | 464.96 | 464.96
1189.09 | 297.51 | 474.586 | 474.586
1189.19 | 297.41 | 434.155 | 434.155
1189.29 | 297.31 | 444.744 | 444.744
1189.39 | 297.21 | 447.632 | 447.632
1189.49 | 297.11 | 471.698 | 471.698
1189.59 | 297.01 | 489.026 | 489.026
1189.69 | 296.91 | 523.681 | 523.681
1189.79 | 296.81 | 529.457 | 529.457
1189.89 | 296.71 | 583.365 | 583.365
1189.99 | 296.61 | 552.561 | 552.561
1190.09 | 296.51 | 573.739 | 573.739
1190.19 | 296.41 | 624.759 | 624.759
1190.29 | 296.31 | 640.162 | 640.162
1190.39 | 296.21 | 642.087 | 642.087
1190.49 | 296.11 | 617.058 | 617.058
1190.59 | 296.01 | 616.095 | 616.095
1190.69 | 295.91 | 662.303 | 662.303
1190.79 | 295.81 | 626.685 | 626.685
1190.89 | 295.71 | 611.282 | 611.282
1190.99 | 295.61 | 575.664 | 575.664
1191.09 | 295.51 | 541.972 | 541.972
1191.19 | 295.41 | 552.561 | 552.561
1191.29 | 295.31 | 561.224 | 561.224
1191.39 | 295.21 | 564.112 | 564.112
1191.49 | 295.11 | 493.839 | 493.839
1191.59 | 295.01 | 482.287 | 482.287
1191.69 | 294.91 | 470.735 | 470.735
1191.79 | 294.81 | 477.474 | 477.474
1191.89 | 294.71 | 468.81 | 468.81
1191.99 | 294.61 | 520.793 | 520.793
1192.09 | 294.51 | 468.81 | 468.81
1192.19 | 294.41 | 526.569 | 526.569
1192.29 | 294.31 | 518.868 | 518.868
1192.39 | 294.21 | 563.15 | 563.15
1192.49 | 294.11 | 576.627 | 576.627
1192.59 | 294.01 | 603.581 | 603.581
1192.69 | 293.91 | 645.938 | 645.938
1192.79 | 293.81 | 664.228 | 664.228
1192.89 | 293.71 | 707.547 | 707.547
1192.99 | 293.61 | 773.007 | 773.007
1193.09 | 293.51 | 796.111 | 796.111
1193.19 | 293.41 | 800.924 | 800.924
1193.29 | 293.31 | 802.849 | 802.849
1193.39 | 293.21 | 820.177 | 820.177
1193.49 | 293.11 | 776.858 | 776.858
1193.59 | 293.01 | 820.177 | 820.177
1193.69 | 292.91 | 782.634 | 782.634
1193.79 | 292.81 | 716.211 | 716.211
1193.89 | 292.71 | 659.415 | 659.415
1193.99 | 292.61 | 630.535 | 630.535
1194.09 | 292.51 | 633.423 | 633.423
1194.19 | 292.41 | 599.73 | 599.73
1194.29 | 292.31 | 567 | 567
1194.39 | 292.21 | 506.353 | 506.353
1194.49 | 292.11 | 479.399 | 479.399
1194.59 | 292.01 | 481.325 | 481.325
1194.69 | 291.91 | 446.669 | 446.669
1194.79 | 291.81 | 480.362 | 480.362
1194.89 | 291.71 | 460.146 | 460.146
1194.99 | 291.61 | 439.931 | 439.931
1195.09 | 291.51 | 439.931 | 439.931
1195.19 | 291.41 | 433.192 | 433.192
1195.29 | 291.31 | 438.005 | 438.005
1195.39 | 291.21 | 405.275 | 405.275
1195.49 | 291.11 | 414.902 | 414.902
1195.59 | 291.01 | 397.574 | 397.574
1195.69 | 290.91 | 424.528 | 424.528
1195.79 | 290.81 | 423.566 | 423.566
1195.89 | 290.71 | 449.557 | 449.557
1195.99 | 290.61 | 438.968 | 438.968
1196.09 | 290.51 | 393.724 | 393.724
1196.19 | 290.41 | 383.134 | 383.134
1196.29 | 290.31 | 426.454 | 426.454
1196.39 | 290.21 | 431.267 | 431.267
1196.49 | 290.11 | 427.416 | 427.416
1196.59 | 290.01 | 437.043 | 437.043
1196.69 | 289.91 | 438.968 | 438.968
1196.79 | 289.81 | 455.333 | 455.333
1196.89 | 289.71 | 450.52 | 450.52
1196.99 | 289.61 | 431.267 | 431.267
1197.09 | 289.51 | 412.014 | 412.014
1197.19 | 289.41 | 462.072 | 462.072
1197.29 | 289.31 | 461.109 | 461.109
1197.39 | 289.21 | 491.914 | 491.914
1197.49 | 289.11 | 482.287 | 482.287
1197.59 | 289.01 | 476.511 | 476.511
1197.69 | 288.91 | 503.466 | 503.466
1197.79 | 288.81 | 459.184 | 459.184
1197.89 | 288.71 | 472.661 | 472.661
1197.99 | 288.61 | 530.42 | 530.42
1198.09 | 288.51 | 474.586 | 474.586
1198.19 | 288.41 | 481.325 | 481.325
1198.29 | 288.31 | 464.96 | 464.96
1198.39 | 288.21 | 447.632 | 447.632
1198.49 | 288.11 | 447.632 | 447.632
1198.59 | 288.01 | 436.08 | 436.08
1198.69 | 287.91 | 445.707 | 445.707
1198.79 | 287.81 | 458.221 | 458.221
1198.89 | 287.71 | 483.25 | 483.25
1198.99 | 287.61 | 463.034 | 463.034
1199.09 | 287.51 | 481.325 | 481.325
1199.19 | 287.41 | 473.623 | 473.623
1199.29 | 287.31 | 513.092 | 513.092
1199.39 | 287.21 | 473.623 | 473.623
1199.49 | 287.11 | 490.951 | 490.951
1199.59 | 287.01 | 502.503 | 502.503
1199.69 | 286.91 | 500.578 | 500.578
1199.79 | 286.81 | 509.241 | 509.241
1199.89 | 286.71 | 529.457 | 529.457
1199.99 | 286.61 | 556.411 | 556.411
1200.09 | 286.51 | 563.15 | 563.15
1200.19 | 286.41 | 608.394 | 608.394
1200.29 | 286.31 | 652.676 | 652.676
1200.39 | 286.21 | 692.145 | 692.145
1200.49 | 286.11 | 726.8 | 726.8
1200.59 | 286.01 | 778.783 | 778.783
1200.69 | 285.91 | 902.002 | 902.002
1200.79 | 285.81 | 981.902 | 981.902
1200.89 | 285.71 | 1087.79 | 1087.79
1200.99 | 285.61 | 1237.97 | 1237.97
1201.09 | 285.51 | 1390.07 | 1390.07
1201.19 | 285.41 | 1513.28 | 1513.28
1201.29 | 285.31 | 1597.04 | 1597.04
1201.39 | 285.21 | 1594.15 | 1594.15
1201.49 | 285.11 | 1632.65 | 1632.65
1201.59 | 285.01 | 1616.29 | 1616.29
1201.69 | 284.91 | 1534.46 | 1534.46
1201.79 | 284.81 | 1392.95 | 1392.95
1201.89 | 284.71 | 1250.48 | 1250.48
1201.99 | 284.61 | 1110.9 | 1110.9
1202.09 | 284.51 | 923.181 | 923.181
1202.19 | 284.41 | 807.663 | 807.663
1202.29 | 284.31 | 685.406 | 685.406
1202.39 | 284.21 | 607.432 | 607.432
1202.49 | 284.11 | 578.552 | 578.552
1202.59 | 284.01 | 503.466 | 503.466
1202.69 | 283.91 | 463.997 | 463.997
1202.79 | 283.81 | 450.52 | 450.52
1202.89 | 283.71 | 447.632 | 447.632
1202.99 | 283.61 | 426.454 | 426.454
1203.09 | 283.51 | 400.462 | 400.462
1203.19 | 283.41 | 412.014 | 412.014
1203.29 | 283.31 | 411.051 | 411.051
1203.39 | 283.21 | 414.902 | 414.902
1203.49 | 283.11 | 417.79 | 417.79
1203.59 | 283.01 | 404.313 | 404.313
1203.69 | 282.91 | 378.321 | 378.321
1203.79 | 282.81 | 410.089 | 410.089
1203.89 | 282.71 | 379.284 | 379.284
1203.99 | 282.61 | 403.35 | 403.35
1204.09 | 282.51 | 385.06 | 385.06
1204.19 | 282.41 | 382.172 | 382.172
1204.29 | 282.31 | 401.425 | 401.425
1204.39 | 282.21 | 421.64 | 421.64
1204.49 | 282.11 | 409.126 | 409.126
1204.59 | 282.01 | 399.499 | 399.499
1204.69 | 281.91 | 390.836 | 390.836
1204.79 | 281.81 | 407.201 | 407.201
1204.89 | 281.71 | 408.163 | 408.163
1204.99 | 281.61 | 436.08 | 436.08
1205.09 | 281.51 | 407.201 | 407.201
1205.19 | 281.41 | 378.321 | 378.321
1205.29 | 281.31 | 392.761 | 392.761
1205.39 | 281.21 | 367.732 | 367.732
1205.49 | 281.11 | 398.537 | 398.537
1205.59 | 281.01 | 412.014 | 412.014
1205.69 | 280.91 | 388.91 | 388.91
1205.79 | 280.81 | 385.06 | 385.06
1205.89 | 280.71 | 381.209 | 381.209
1205.99 | 280.61 | 386.022 | 386.022
1206.09 | 280.51 | 410.089 | 410.089
1206.19 | 280.41 | 405.275 | 405.275
1206.29 | 280.31 | 411.051 | 411.051
1206.39 | 280.21 | 382.172 | 382.172
1206.49 | 280.11 | 357.143 | 357.143
1206.59 | 280.01 | 386.022 | 386.022
1206.69 | 279.91 | 378.321 | 378.321
1206.79 | 279.81 | 372.545 | 372.545
1206.89 | 279.71 | 431.267 | 431.267
1206.99 | 279.61 | 407.201 | 407.201
1207.09 | 279.51 | 392.761 | 392.761
1207.19 | 279.41 | 348.479 | 348.479
1207.29 | 279.31 | 367.732 | 367.732
1207.39 | 279.21 | 390.836 | 390.836
1207.49 | 279.11 | 362.919 | 362.919
1207.59 | 279.01 | 405.275 | 405.275
1207.69 | 278.91 | 371.583 | 371.583
1207.79 | 278.81 | 388.91 | 388.91
1207.89 | 278.71 | 400.462 | 400.462
1207.99 | 278.61 | 390.836 | 390.836
1208.09 | 278.51 | 378.321 | 378.321
1208.19 | 278.41 | 383.134 | 383.134
1208.29 | 278.31 | 378.321 | 378.321
1208.39 | 278.21 | 392.761 | 392.761
1208.49 | 278.11 | 421.64 | 421.64
1208.59 | 278.01 | 411.051 | 411.051
1208.69 | 277.91 | 392.761 | 392.761
1208.79 | 277.81 | 371.583 | 371.583
1208.89 | 277.71 | 386.022 | 386.022
1208.99 | 277.61 | 421.64 | 421.64
1209.09 | 277.51 | 403.35 | 403.35
1209.19 | 277.41 | 393.724 | 393.724
1209.29 | 277.31 | 384.097 | 384.097
1209.39 | 277.21 | 369.657 | 369.657
1209.49 | 277.11 | 434.155 | 434.155
1209.59 | 277.01 | 411.051 | 411.051
1209.69 | 276.91 | 396.611 | 396.611
1209.79 | 276.81 | 367.732 | 367.732

## XPS_LibraryC_V38_post_reg2
Cu 2p
| Characteristic Energy eV | 1486.6 | Acquisition Time s | 4.56
KE_Cu 2p | BE_Cu 2p | CPS_Cu 2p | Background_Cu 2p
516.69 | 969.91 | 3231.14 | 3231.14
516.715 | 969.885 | 3233.11 | 3233.11
516.74 | 969.86 | 3189.04 | 3189.04
516.765 | 969.835 | 3164.04 | 3164.04
516.79 | 969.81 | 3215.13 | 3215.13
516.815 | 969.785 | 3205.48 | 3205.48
516.84 | 969.76 | 3191.01 | 3191.01
516.865 | 969.735 | 3187.94 | 3187.94
516.89 | 969.71 | 3225.66 | 3225.66
516.915 | 969.685 | 3234.65 | 3234.65
516.94 | 969.66 | 3216.45 | 3216.45
516.965 | 969.635 | 3138.16 | 3138.16
516.99 | 969.61 | 3171.71 | 3171.71
517.015 | 969.585 | 3198.46 | 3198.46
517.04 | 969.56 | 3222.59 | 3222.59
517.065 | 969.535 | 3183.77 | 3183.77
517.09 | 969.51 | 3195.61 | 3195.61
517.115 | 969.485 | 3183.99 | 3183.99
517.14 | 969.46 | 3174.78 | 3174.78
517.165 | 969.435 | 3187.72 | 3187.72
517.19 | 969.41 | 3206.8 | 3206.8
517.215 | 969.385 | 3201.75 | 3201.75
517.24 | 969.36 | 3158.99 | 3158.99
517.265 | 969.335 | 3129.39 | 3129.39
517.29 | 969.31 | 3170.39 | 3170.39
517.315 | 969.285 | 3180.92 | 3180.92
517.34 | 969.26 | 3240.35 | 3240.35
517.365 | 969.235 | 3222.81 | 3222.81
517.39 | 969.21 | 3211.4 | 3211.4
517.415 | 969.185 | 3227.19 | 3227.19
517.44 | 969.16 | 3188.16 | 3188.16
517.465 | 969.135 | 3152.41 | 3152.41
517.49 | 969.11 | 3178.29 | 3178.29
517.515 | 969.085 | 3202.85 | 3202.85
517.54 | 969.06 | 3180.04 | 3180.04
517.565 | 969.035 | 3162.28 | 3162.28
517.59 | 969.01 | 3175.22 | 3175.22
517.615 | 968.985 | 3180.48 | 3180.48
517.64 | 968.96 | 3173.46 | 3173.46
517.665 | 968.935 | 3172.15 | 3172.15
517.69 | 968.91 | 3154.17 | 3154.17
517.715 | 968.885 | 3165.35 | 3165.35
517.74 | 968.86 | 3157.02 | 3157.02
517.765 | 968.835 | 3130.26 | 3130.26
517.79 | 968.81 | 3156.14 | 3156.14
517.815 | 968.785 | 3188.16 | 3188.16
517.84 | 968.76 | 3199.56 | 3199.56
517.865 | 968.735 | 3208.33 | 3208.33
517.89 | 968.71 | 3183.11 | 3183.11
517.915 | 968.685 | 3147.15 | 3147.15
517.94 | 968.66 | 3184.87 | 3184.87
517.965 | 968.635 | 3158.55 | 3158.55
517.99 | 968.61 | 3147.81 | 3147.81
518.015 | 968.585 | 3145.18 | 3145.18
518.04 | 968.56 | 3163.16 | 3163.16
518.065 | 968.535 | 3205.04 | 3205.04
518.09 | 968.51 | 3205.48 | 3205.48
518.115 | 968.485 | 3173.68 | 3173.68
518.14 | 968.46 | 3146.05 | 3146.05
518.165 | 968.435 | 3146.93 | 3146.93
518.19 | 968.41 | 3155.26 | 3155.26
518.215 | 968.385 | 3152.19 | 3152.19
518.24 | 968.36 | 3141.23 | 3141.23
518.265 | 968.335 | 3090.35 | 3090.35
518.29 | 968.31 | 3091.23 | 3091.23
518.315 | 968.285 | 3124.56 | 3124.56
518.34 | 968.26 | 3168.42 | 3168.42
518.365 | 968.235 | 3127.41 | 3127.41
518.39 | 968.21 | 3097.59 | 3097.59
518.415 | 968.185 | 3162.28 | 3162.28
518.44 | 968.16 | 3120.18 | 3120.18
518.465 | 968.135 | 3116.67 | 3116.67
518.49 | 968.11 | 3084.87 | 3084.87
518.515 | 968.085 | 3164.04 | 3164.04
518.54 | 968.06 | 3137.5 | 3137.5
518.565 | 968.035 | 3146.93 | 3146.93
518.59 | 968.01 | 3121.49 | 3121.49
518.615 | 967.985 | 3088.82 | 3088.82
518.64 | 967.96 | 3118.64 | 3118.64
518.665 | 967.935 | 3108.99 | 3108.99
518.69 | 967.91 | 3095.83 | 3095.83
518.715 | 967.885 | 3085.09 | 3085.09
518.74 | 967.86 | 3100.22 | 3100.22
518.765 | 967.835 | 3138.82 | 3138.82
518.79 | 967.81 | 3093.42 | 3093.42
518.815 | 967.785 | 3089.91 | 3089.91
518.84 | 967.76 | 3140.35 | 3140.35
518.865 | 967.735 | 3107.02 | 3107.02
518.89 | 967.71 | 3078.29 | 3078.29
518.915 | 967.685 | 3113.6 | 3113.6
518.94 | 967.66 | 3130.04 | 3130.04
518.965 | 967.635 | 3123.46 | 3123.46
518.99 | 967.61 | 3089.91 | 3089.91
519.015 | 967.585 | 3074.34 | 3074.34
519.04 | 967.56 | 3072.15 | 3072.15
519.065 | 967.535 | 3112.28 | 3112.28
519.09 | 967.51 | 3106.14 | 3106.14
519.115 | 967.485 | 3136.18 | 3136.18
519.14 | 967.46 | 3105.7 | 3105.7
519.165 | 967.435 | 3148.25 | 3148.25
519.19 | 967.41 | 3098.46 | 3098.46
519.215 | 967.385 | 3098.03 | 3098.03
519.24 | 967.36 | 3120.39 | 3120.39
519.265 | 967.335 | 3110.09 | 3110.09
519.29 | 967.31 | 3099.34 | 3099.34
519.315 | 967.285 | 3076.75 | 3076.75
519.34 | 967.26 | 3146.93 | 3146.93
519.365 | 967.235 | 3065.79 | 3065.79
519.39 | 967.21 | 3116.89 | 3116.89
519.415 | 967.185 | 3113.6 | 3113.6
519.44 | 967.16 | 3127.41 | 3127.41
519.465 | 967.135 | 3092.32 | 3092.32
519.49 | 967.11 | 3093.64 | 3093.64
519.515 | 967.085 | 3084.43 | 3084.43
519.54 | 967.06 | 3093.86 | 3093.86
519.565 | 967.035 | 3073.03 | 3073.03
519.59 | 967.01 | 3074.56 | 3074.56
519.615 | 966.985 | 3068.2 | 3068.2
519.64 | 966.96 | 3079.61 | 3079.61
519.665 | 966.935 | 3077.63 | 3077.63
519.69 | 966.91 | 3039.47 | 3039.47
519.715 | 966.885 | 3050.22 | 3050.22
519.74 | 966.86 | 3103.73 | 3103.73
519.765 | 966.835 | 3107.68 | 3107.68
519.79 | 966.81 | 3077.41 | 3077.41
519.815 | 966.785 | 3076.54 | 3076.54
519.84 | 966.76 | 3096.05 | 3096.05
519.865 | 966.735 | 3075.66 | 3075.66
519.89 | 966.71 | 3080.92 | 3080.92
519.915 | 966.685 | 3056.36 | 3056.36
519.94 | 966.66 | 3072.59 | 3072.59
519.965 | 966.635 | 3062.06 | 3062.06
519.99 | 966.61 | 3091.67 | 3091.67
520.015 | 966.585 | 3072.59 | 3072.59
520.04 | 966.56 | 3058.33 | 3058.33
520.065 | 966.535 | 3077.19 | 3077.19
520.09 | 966.51 | 3041.67 | 3041.67
520.115 | 966.485 | 3055.92 | 3055.92
520.14 | 966.46 | 3066.23 | 3066.23
520.165 | 966.435 | 3050.66 | 3050.66
520.19 | 966.41 | 3067.76 | 3067.76
520.215 | 966.385 | 3053.51 | 3053.51
520.24 | 966.36 | 3050.88 | 3050.88
520.265 | 966.335 | 3056.58 | 3056.58
520.29 | 966.31 | 3070.39 | 3070.39
520.315 | 966.285 | 3097.81 | 3097.81
520.34 | 966.26 | 3046.05 | 3046.05
520.365 | 966.235 | 3063.16 | 3063.16
520.39 | 966.21 | 3059.43 | 3059.43
520.415 | 966.185 | 3079.61 | 3079.61
520.44 | 966.16 | 3054.61 | 3054.61
520.465 | 966.135 | 3047.37 | 3047.37
520.49 | 966.11 | 3100.22 | 3100.22
520.515 | 966.085 | 3108.55 | 3108.55
520.54 | 966.06 | 3073.03 | 3073.03
520.565 | 966.035 | 3067.76 | 3067.76
520.59 | 966.01 | 3060.09 | 3060.09
520.615 | 965.985 | 3100 | 3100
520.64 | 965.96 | 3075.88 | 3075.88
520.665 | 965.935 | 3076.32 | 3076.32
520.69 | 965.91 | 3066.89 | 3066.89
520.715 | 965.885 | 3037.72 | 3037.72
520.74 | 965.86 | 3055.92 | 3055.92
520.765 | 965.835 | 3021.71 | 3021.71
520.79 | 965.81 | 3070.39 | 3070.39
520.815 | 965.785 | 3034.87 | 3034.87
520.84 | 965.76 | 3023.9 | 3023.9
520.865 | 965.735 | 3046.93 | 3046.93
520.89 | 965.71 | 3082.02 | 3082.02
520.915 | 965.685 | 3067.54 | 3067.54
520.94 | 965.66 | 3070.39 | 3070.39
520.965 | 965.635 | 3065.79 | 3065.79
520.99 | 965.61 | 3067.32 | 3067.32
521.015 | 965.585 | 3071.93 | 3071.93
521.04 | 965.56 | 3080.92 | 3080.92
521.065 | 965.535 | 3045.18 | 3045.18
521.09 | 965.51 | 3033.11 | 3033.11
521.115 | 965.485 | 3063.16 | 3063.16
521.14 | 965.46 | 3086.62 | 3086.62
521.165 | 965.435 | 3083.99 | 3083.99
521.19 | 965.41 | 3071.71 | 3071.71
521.215 | 965.385 | 3089.04 | 3089.04
521.24 | 965.36 | 3084.21 | 3084.21
521.265 | 965.335 | 3081.58 | 3081.58
521.29 | 965.31 | 3110.09 | 3110.09
521.315 | 965.285 | 3075.88 | 3075.88
521.34 | 965.26 | 3050.22 | 3050.22
521.365 | 965.235 | 3081.36 | 3081.36
521.39 | 965.21 | 3084.21 | 3084.21
521.415 | 965.185 | 3079.17 | 3079.17
521.44 | 965.16 | 3059.65 | 3059.65
521.465 | 965.135 | 3057.24 | 3057.24
521.49 | 965.11 | 3084.87 | 3084.87
521.515 | 965.085 | 3107.02 | 3107.02
521.54 | 965.06 | 3087.94 | 3087.94
521.565 | 965.035 | 3093.42 | 3093.42
521.59 | 965.01 | 3095.83 | 3095.83
521.615 | 964.985 | 3108.11 | 3108.11
521.64 | 964.96 | 3055.26 | 3055.26
521.665 | 964.935 | 3076.97 | 3076.97
521.69 | 964.91 | 3087.72 | 3087.72
521.715 | 964.885 | 3064.69 | 3064.69
521.74 | 964.86 | 3119.3 | 3119.3
521.765 | 964.835 | 3096.71 | 3096.71
521.79 | 964.81 | 3080.04 | 3080.04
521.815 | 964.785 | 3120.18 | 3120.18
521.84 | 964.76 | 3138.6 | 3138.6
521.865 | 964.735 | 3140.57 | 3140.57
521.89 | 964.71 | 3102.19 | 3102.19
521.915 | 964.685 | 3089.04 | 3089.04
521.94 | 964.66 | 3115.13 | 3115.13
521.965 | 964.635 | 3137.06 | 3137.06
521.99 | 964.61 | 3149.34 | 3149.34
522.015 | 964.585 | 3133.11 | 3133.11
522.04 | 964.56 | 3157.68 | 3157.68
522.065 | 964.535 | 3115.35 | 3115.35
522.09 | 964.51 | 3179.61 | 3179.61
522.115 | 964.485 | 3133.55 | 3133.55
522.14 | 964.46 | 3143.2 | 3143.2
522.165 | 964.435 | 3150.22 | 3150.22
522.19 | 964.41 | 3157.89 | 3157.89
522.215 | 964.385 | 3144.52 | 3144.52
522.24 | 964.36 | 3179.17 | 3179.17
522.265 | 964.335 | 3176.75 | 3176.75
522.29 | 964.31 | 3223.03 | 3223.03
522.315 | 964.285 | 3205.7 | 3205.7
522.34 | 964.26 | 3222.59 | 3222.59
522.365 | 964.235 | 3226.97 | 3226.97
522.39 | 964.21 | 3222.15 | 3222.15
522.415 | 964.185 | 3200.44 | 3200.44
522.44 | 964.16 | 3231.14 | 3231.14
522.465 | 964.135 | 3239.69 | 3239.69
522.49 | 964.11 | 3251.75 | 3251.75
522.515 | 964.085 | 3268.42 | 3268.42
522.54 | 964.06 | 3239.47 | 3239.47
522.565 | 964.035 | 3250.66 | 3250.66
522.59 | 964.01 | 3253.73 | 3253.73
522.615 | 963.985 | 3255.26 | 3255.26
522.64 | 963.96 | 3272.15 | 3272.15
522.665 | 963.935 | 3289.69 | 3289.69
522.69 | 963.91 | 3303.73 | 3303.73
522.715 | 963.885 | 3311.4 | 3311.4
522.74 | 963.86 | 3327.85 | 3327.85
522.765 | 963.835 | 3308.99 | 3308.99
522.79 | 963.81 | 3323.68 | 3323.68
522.815 | 963.785 | 3286.4 | 3286.4
522.84 | 963.76 | 3297.59 | 3297.59
522.865 | 963.735 | 3358.33 | 3358.33
522.89 | 963.71 | 3317.76 | 3317.76
522.915 | 963.685 | 3343.64 | 3343.64
522.94 | 963.66 | 3385.53 | 3385.53
522.965 | 963.635 | 3422.59 | 3422.59
522.99 | 963.61 | 3397.15 | 3397.15
523.015 | 963.585 | 3334.21 | 3334.21
523.04 | 963.56 | 3363.82 | 3363.82
523.065 | 963.535 | 3388.16 | 3388.16
523.09 | 963.51 | 3414.69 | 3414.69
523.115 | 963.485 | 3421.05 | 3421.05
523.14 | 963.46 | 3408.33 | 3408.33
523.165 | 963.435 | 3415.57 | 3415.57
523.19 | 963.41 | 3467.32 | 3467.32
523.215 | 963.385 | 3496.05 | 3496.05
523.24 | 963.36 | 3490.35 | 3490.35
523.265 | 963.335 | 3454.17 | 3454.17
523.29 | 963.31 | 3455.48 | 3455.48
523.315 | 963.285 | 3416.45 | 3416.45
523.34 | 963.26 | 3485.96 | 3485.96
523.365 | 963.235 | 3472.59 | 3472.59
523.39 | 963.21 | 3498.25 | 3498.25
523.415 | 963.185 | 3503.73 | 3503.73
523.44 | 963.16 | 3550.44 | 3550.44
523.465 | 963.135 | 3507.89 | 3507.89
523.49 | 963.11 | 3548.03 | 3548.03
523.515 | 963.085 | 3526.97 | 3526.97
523.54 | 963.06 | 3497.59 | 3497.59
523.565 | 963.035 | 3537.06 | 3537.06
523.59 | 963.01 | 3535.96 | 3535.96
523.615 | 962.985 | 3507.89 | 3507.89
523.64 | 962.96 | 3533.77 | 3533.77
523.665 | 962.935 | 3569.3 | 3569.3
523.69 | 962.91 | 3576.75 | 3576.75
523.715 | 962.885 | 3573.68 | 3573.68
523.74 | 962.86 | 3594.74 | 3594.74
523.765 | 962.835 | 3567.76 | 3567.76
523.79 | 962.81 | 3576.75 | 3576.75
523.815 | 962.785 | 3584.21 | 3584.21
523.84 | 962.76 | 3627.19 | 3627.19
523.865 | 962.735 | 3614.91 | 3614.91
523.89 | 962.71 | 3616.45 | 3616.45
523.915 | 962.685 | 3602.85 | 3602.85
523.94 | 962.66 | 3610.31 | 3610.31
523.965 | 962.635 | 3616.45 | 3616.45
523.99 | 962.61 | 3621.71 | 3621.71
524.015 | 962.585 | 3656.58 | 3656.58
524.04 | 962.56 | 3633.77 | 3633.77
524.065 | 962.535 | 3618.86 | 3618.86
524.09 | 962.51 | 3622.81 | 3622.81
524.115 | 962.485 | 3624.12 | 3624.12
524.14 | 962.46 | 3651.32 | 3651.32
524.165 | 962.435 | 3606.36 | 3606.36
524.19 | 962.41 | 3631.8 | 3631.8
524.215 | 962.385 | 3626.1 | 3626.1
524.24 | 962.36 | 3614.47 | 3614.47
524.265 | 962.335 | 3590.13 | 3590.13
524.29 | 962.31 | 3597.15 | 3597.15
524.315 | 962.285 | 3569.96 | 3569.96
524.34 | 962.26 | 3548.9 | 3548.9
524.365 | 962.235 | 3580.26 | 3580.26
524.39 | 962.21 | 3589.69 | 3589.69
524.415 | 962.185 | 3550.88 | 3550.88
524.44 | 962.16 | 3541.23 | 3541.23
524.465 | 962.135 | 3569.96 | 3569.96
524.49 | 962.11 | 3582.89 | 3582.89
524.515 | 962.085 | 3557.46 | 3557.46
524.54 | 962.06 | 3543.64 | 3543.64
524.565 | 962.035 | 3535.31 | 3535.31
524.59 | 962.01 | 3549.34 | 3549.34
524.615 | 961.985 | 3505.92 | 3505.92
524.64 | 961.96 | 3540.79 | 3540.79
524.665 | 961.935 | 3539.25 | 3539.25
524.69 | 961.91 | 3520.61 | 3520.61
524.715 | 961.885 | 3497.59 | 3497.59
524.74 | 961.86 | 3497.59 | 3497.59
524.765 | 961.835 | 3462.28 | 3462.28
524.79 | 961.81 | 3540.57 | 3540.57
524.815 | 961.785 | 3469.52 | 3469.52
524.84 | 961.76 | 3478.95 | 3478.95
524.865 | 961.735 | 3421.27 | 3421.27
524.89 | 961.71 | 3417.76 | 3417.76
524.915 | 961.685 | 3396.27 | 3396.27
524.94 | 961.66 | 3421.27 | 3421.27
524.965 | 961.635 | 3419.52 | 3419.52
524.99 | 961.61 | 3413.38 | 3413.38
525.015 | 961.585 | 3391.67 | 3391.67
525.04 | 961.56 | 3369.96 | 3369.96
525.065 | 961.535 | 3398.25 | 3398.25
525.09 | 961.51 | 3348.03 | 3348.03
525.115 | 961.485 | 3334.87 | 3334.87
525.14 | 961.46 | 3310.31 | 3310.31
525.165 | 961.435 | 3347.59 | 3347.59
525.19 | 961.41 | 3310.96 | 3310.96
525.215 | 961.385 | 3301.54 | 3301.54
525.24 | 961.36 | 3299.12 | 3299.12
525.265 | 961.335 | 3313.16 | 3313.16
525.29 | 961.31 | 3308.11 | 3308.11
525.315 | 961.285 | 3316.45 | 3316.45
525.34 | 961.26 | 3293.64 | 3293.64
525.365 | 961.235 | 3291.45 | 3291.45
525.39 | 961.21 | 3240.79 | 3240.79
525.415 | 961.185 | 3273.9 | 3273.9
525.44 | 961.16 | 3233.11 | 3233.11
525.465 | 961.135 | 3219.52 | 3219.52
525.49 | 961.11 | 3226.75 | 3226.75
525.515 | 961.085 | 3235.53 | 3235.53
525.54 | 961.06 | 3249.78 | 3249.78
525.565 | 961.035 | 3234.65 | 3234.65
525.59 | 961.01 | 3182.68 | 3182.68
525.615 | 960.985 | 3194.3 | 3194.3
525.64 | 960.96 | 3222.37 | 3222.37
525.665 | 960.935 | 3216.89 | 3216.89
525.69 | 960.91 | 3158.99 | 3158.99
525.715 | 960.885 | 3181.14 | 3181.14
525.74 | 960.86 | 3190.13 | 3190.13
525.765 | 960.835 | 3183.11 | 3183.11
525.79 | 960.81 | 3168.64 | 3168.64
525.815 | 960.785 | 3127.41 | 3127.41
525.84 | 960.76 | 3148.25 | 3148.25
525.865 | 960.735 | 3138.6 | 3138.6
525.89 | 960.71 | 3167.76 | 3167.76
525.915 | 960.685 | 3129.39 | 3129.39
525.94 | 960.66 | 3154.82 | 3154.82
525.965 | 960.635 | 3120.61 | 3120.61
525.99 | 960.61 | 3108.55 | 3108.55
526.015 | 960.585 | 3094.52 | 3094.52
526.04 | 960.56 | 3078.95 | 3078.95
526.065 | 960.535 | 3096.49 | 3096.49
526.09 | 960.51 | 3131.36 | 3131.36
526.115 | 960.485 | 3110.96 | 3110.96
526.14 | 960.46 | 3089.25 | 3089.25
526.165 | 960.435 | 3085.53 | 3085.53
526.19 | 960.41 | 3106.58 | 3106.58
526.215 | 960.385 | 3084.65 | 3084.65
526.24 | 960.36 | 3071.49 | 3071.49
526.265 | 960.335 | 3050.88 | 3050.88
526.29 | 960.31 | 3063.38 | 3063.38
526.315 | 960.285 | 3046.05 | 3046.05
526.34 | 960.26 | 3092.11 | 3092.11
526.365 | 960.235 | 3108.77 | 3108.77
526.39 | 960.21 | 3077.63 | 3077.63
526.415 | 960.185 | 3073.68 | 3073.68
526.44 | 960.16 | 3018.42 | 3018.42
526.465 | 960.135 | 3029.17 | 3029.17
526.49 | 960.11 | 3044.52 | 3044.52
526.515 | 960.085 | 3044.96 | 3044.96
526.54 | 960.06 | 3014.69 | 3014.69
526.565 | 960.035 | 3017.76 | 3017.76
526.59 | 960.01 | 3039.25 | 3039.25
526.615 | 959.985 | 3025.22 | 3025.22
526.64 | 959.96 | 3001.54 | 3001.54
526.665 | 959.935 | 3025.44 | 3025.44
526.69 | 959.91 | 3037.5 | 3037.5
526.715 | 959.885 | 3026.32 | 3026.32
526.74 | 959.86 | 3009.43 | 3009.43
526.765 | 959.835 | 3002.41 | 3002.41
526.79 | 959.81 | 3000.66 | 3000.66
526.815 | 959.785 | 3031.8 | 3031.8
526.84 | 959.76 | 3017.76 | 3017.76
526.865 | 959.735 | 2999.56 | 2999.56
526.89 | 959.71 | 3003.95 | 3003.95
526.915 | 959.685 | 2978.95 | 2978.95
526.94 | 959.66 | 2963.16 | 2963.16
526.965 | 959.635 | 3005.04 | 3005.04
526.99 | 959.61 | 3014.47 | 3014.47
527.015 | 959.585 | 2960.53 | 2960.53
527.04 | 959.56 | 2984.65 | 2984.65
527.065 | 959.535 | 2984.21 | 2984.21
527.09 | 959.51 | 2987.06 | 2987.06
527.115 | 959.485 | 2992.11 | 2992.11
527.14 | 959.46 | 2979.39 | 2979.39
527.165 | 959.435 | 2976.1 | 2976.1
527.19 | 959.41 | 2996.93 | 2996.93
527.215 | 959.385 | 2980.92 | 2980.92
527.24 | 959.36 | 2952.63 | 2952.63
527.265 | 959.335 | 2966.45 | 2966.45
527.29 | 959.31 | 2981.8 | 2981.8
527.315 | 959.285 | 3008.11 | 3008.11
527.34 | 959.26 | 3002.85 | 3002.85
527.365 | 959.235 | 2946.49 | 2946.49
527.39 | 959.21 | 2937.5 | 2937.5
527.415 | 959.185 | 2939.69 | 2939.69
527.44 | 959.16 | 2922.81 | 2922.81
527.465 | 959.135 | 2974.56 | 2974.56
527.49 | 959.11 | 2987.06 | 2987.06
527.515 | 959.085 | 2935.09 | 2935.09
527.54 | 959.06 | 2941.67 | 2941.67
527.565 | 959.035 | 2917.54 | 2917.54
527.59 | 959.01 | 2959.87 | 2959.87
527.615 | 958.985 | 2940.79 | 2940.79
527.64 | 958.96 | 2964.47 | 2964.47
527.665 | 958.935 | 2980.92 | 2980.92
527.69 | 958.91 | 2959.65 | 2959.65
527.715 | 958.885 | 2958.77 | 2958.77
527.74 | 958.86 | 2959.21 | 2959.21
527.765 | 958.835 | 2945.39 | 2945.39
527.79 | 958.81 | 2925.44 | 2925.44
527.815 | 958.785 | 2930.04 | 2930.04
527.84 | 958.76 | 2962.28 | 2962.28
527.865 | 958.735 | 2965.57 | 2965.57
527.89 | 958.71 | 2931.14 | 2931.14
527.915 | 958.685 | 2948.46 | 2948.46
527.94 | 958.66 | 2983.33 | 2983.33
527.965 | 958.635 | 2963.38 | 2963.38
527.99 | 958.61 | 2902.41 | 2902.41
528.015 | 958.585 | 2936.4 | 2936.4
528.04 | 958.56 | 2922.81 | 2922.81
528.065 | 958.535 | 2930.7 | 2930.7
528.09 | 958.51 | 2938.16 | 2938.16
528.115 | 958.485 | 2933.99 | 2933.99
528.14 | 958.46 | 2929.39 | 2929.39
528.165 | 958.435 | 2944.52 | 2944.52
528.19 | 958.41 | 2921.49 | 2921.49
528.215 | 958.385 | 2977.19 | 2977.19
528.24 | 958.36 | 2961.4 | 2961.4
528.265 | 958.335 | 2950.88 | 2950.88
528.29 | 958.31 | 2952.41 | 2952.41
528.315 | 958.285 | 2928.73 | 2928.73
528.34 | 958.26 | 2969.52 | 2969.52
528.365 | 958.235 | 2942.32 | 2942.32
528.39 | 958.21 | 2925 | 2925
528.415 | 958.185 | 2932.46 | 2932.46
528.44 | 958.16 | 2924.78 | 2924.78
528.465 | 958.135 | 2940.57 | 2940.57
528.49 | 958.11 | 2903.29 | 2903.29
528.515 | 958.085 | 2958.33 | 2958.33
528.54 | 958.06 | 2916.45 | 2916.45
528.565 | 958.035 | 2955.7 | 2955.7
528.59 | 958.01 | 2980.04 | 2980.04
528.615 | 957.985 | 2923.68 | 2923.68
528.64 | 957.96 | 2916.01 | 2916.01
528.665 | 957.935 | 2949.12 | 2949.12
528.69 | 957.91 | 2940.13 | 2940.13
528.715 | 957.885 | 2944.3 | 2944.3
528.74 | 957.86 | 2962.94 | 2962.94
528.765 | 957.835 | 2969.96 | 2969.96
528.79 | 957.81 | 2921.71 | 2921.71
528.815 | 957.785 | 2919.3 | 2919.3
528.84 | 957.76 | 2952.63 | 2952.63
528.865 | 957.735 | 2951.75 | 2951.75
528.89 | 957.71 | 2985.96 | 2985.96
528.915 | 957.685 | 2969.08 | 2969.08
528.94 | 957.66 | 2971.05 | 2971.05
528.965 | 957.635 | 2945.83 | 2945.83
528.99 | 957.61 | 2960.75 | 2960.75
529.015 | 957.585 | 2932.02 | 2932.02
529.04 | 957.56 | 2944.08 | 2944.08
529.065 | 957.535 | 2999.34 | 2999.34
529.09 | 957.51 | 2961.4 | 2961.4
529.115 | 957.485 | 2938.38 | 2938.38
529.14 | 957.46 | 2960.31 | 2960.31
529.165 | 957.435 | 2936.62 | 2936.62
529.19 | 957.41 | 2953.73 | 2953.73
529.215 | 957.385 | 2951.54 | 2951.54
529.24 | 957.36 | 2943.42 | 2943.42
529.265 | 957.335 | 3007.68 | 3007.68
529.29 | 957.31 | 2980.92 | 2980.92
529.315 | 957.285 | 2982.24 | 2982.24
529.34 | 957.26 | 2995.18 | 2995.18
529.365 | 957.235 | 2973.46 | 2973.46
529.39 | 957.21 | 2997.59 | 2997.59
529.415 | 957.185 | 2974.78 | 2974.78
529.44 | 957.16 | 2966.89 | 2966.89
529.465 | 957.135 | 3001.32 | 3001.32
529.49 | 957.11 | 3000.88 | 3000.88
529.515 | 957.085 | 3055.26 | 3055.26
529.54 | 957.06 | 3005.04 | 3005.04
529.565 | 957.035 | 3003.51 | 3003.51
529.59 | 957.01 | 2994.74 | 2994.74
529.615 | 956.985 | 3004.61 | 3004.61
529.64 | 956.96 | 3032.02 | 3032.02
529.665 | 956.935 | 3045.61 | 3045.61
529.69 | 956.91 | 3006.58 | 3006.58
529.715 | 956.885 | 3026.1 | 3026.1
529.74 | 956.86 | 3030.48 | 3030.48
529.765 | 956.835 | 2990.79 | 2990.79
529.79 | 956.81 | 3035.09 | 3035.09
529.815 | 956.785 | 3060.75 | 3060.75
529.84 | 956.76 | 3054.39 | 3054.39
529.865 | 956.735 | 3021.71 | 3021.71
529.89 | 956.71 | 3040.35 | 3040.35
529.915 | 956.685 | 3071.27 | 3071.27
529.94 | 956.66 | 3053.73 | 3053.73
529.965 | 956.635 | 3084.87 | 3084.87
529.99 | 956.61 | 3095.61 | 3095.61
530.015 | 956.585 | 3085.09 | 3085.09
530.04 | 956.56 | 3071.71 | 3071.71
530.065 | 956.535 | 3074.78 | 3074.78
530.09 | 956.51 | 3092.98 | 3092.98
530.115 | 956.485 | 3108.11 | 3108.11
530.14 | 956.46 | 3110.96 | 3110.96
530.165 | 956.435 | 3142.76 | 3142.76
530.19 | 956.41 | 3068.2 | 3068.2
530.215 | 956.385 | 3090.79 | 3090.79
530.24 | 956.36 | 3130.04 | 3130.04
530.265 | 956.335 | 3155.48 | 3155.48
530.29 | 956.31 | 3129.82 | 3129.82
530.315 | 956.285 | 3144.52 | 3144.52
530.34 | 956.26 | 3175.44 | 3175.44
530.365 | 956.235 | 3149.34 | 3149.34
530.39 | 956.21 | 3202.85 | 3202.85
530.415 | 956.185 | 3143.2 | 3143.2
530.44 | 956.16 | 3144.74 | 3144.74
530.465 | 956.135 | 3187.72 | 3187.72
530.49 | 956.11 | 3204.61 | 3204.61
530.515 | 956.085 | 3209.43 | 3209.43
530.54 | 956.06 | 3221.93 | 3221.93
530.565 | 956.035 | 3211.4 | 3211.4
530.59 | 956.01 | 3211.84 | 3211.84
530.615 | 955.985 | 3192.54 | 3192.54
530.64 | 955.96 | 3205.7 | 3205.7
530.665 | 955.935 | 3181.14 | 3181.14
530.69 | 955.91 | 3246.93 | 3246.93
530.715 | 955.885 | 3254.39 | 3254.39
530.74 | 955.86 | 3268.86 | 3268.86
530.765 | 955.835 | 3263.38 | 3263.38
530.79 | 955.81 | 3253.29 | 3253.29
530.815 | 955.785 | 3285.09 | 3285.09
530.84 | 955.76 | 3294.3 | 3294.3
530.865 | 955.735 | 3295.39 | 3295.39
530.89 | 955.71 | 3275.22 | 3275.22
530.915 | 955.685 | 3272.37 | 3272.37
530.94 | 955.66 | 3300.44 | 3300.44
530.965 | 955.635 | 3280.26 | 3280.26
530.99 | 955.61 | 3316.45 | 3316.45
531.015 | 955.585 | 3334.43 | 3334.43
531.04 | 955.56 | 3304.61 | 3304.61
531.065 | 955.535 | 3338.6 | 3338.6
531.09 | 955.51 | 3367.54 | 3367.54
531.115 | 955.485 | 3353.51 | 3353.51
531.14 | 955.46 | 3394.96 | 3394.96
531.165 | 955.435 | 3403.51 | 3403.51
531.19 | 955.41 | 3410.75 | 3410.75
531.215 | 955.385 | 3385.09 | 3385.09
531.24 | 955.36 | 3424.56 | 3424.56
531.265 | 955.335 | 3428.73 | 3428.73
531.29 | 955.31 | 3436.4 | 3436.4
531.315 | 955.285 | 3413.6 | 3413.6
531.34 | 955.26 | 3391.67 | 3391.67
531.365 | 955.235 | 3422.15 | 3422.15
531.39 | 955.21 | 3451.1 | 3451.1
531.415 | 955.185 | 3479.17 | 3479.17
531.44 | 955.16 | 3446.71 | 3446.71
531.465 | 955.135 | 3435.09 | 3435.09
531.49 | 955.11 | 3468.42 | 3468.42
531.515 | 955.085 | 3502.85 | 3502.85
531.54 | 955.06 | 3434.43 | 3434.43
531.565 | 955.035 | 3437.72 | 3437.72
531.59 | 955.01 | 3473.46 | 3473.46
531.615 | 954.985 | 3466.45 | 3466.45
531.64 | 954.96 | 3465.79 | 3465.79
531.665 | 954.935 | 3513.82 | 3513.82
531.69 | 954.91 | 3484.65 | 3484.65
531.715 | 954.885 | 3524.78 | 3524.78
531.74 | 954.86 | 3525 | 3525
531.765 | 954.835 | 3500.22 | 3500.22
531.79 | 954.81 | 3510.75 | 3510.75
531.815 | 954.785 | 3494.74 | 3494.74
531.84 | 954.76 | 3547.37 | 3547.37
531.865 | 954.735 | 3585.96 | 3585.96
531.89 | 954.71 | 3551.54 | 3551.54
531.915 | 954.685 | 3501.97 | 3501.97
531.94 | 954.66 | 3538.82 | 3538.82
531.965 | 954.635 | 3541.01 | 3541.01
531.99 | 954.61 | 3506.58 | 3506.58
532.015 | 954.585 | 3546.71 | 3546.71
532.04 | 954.56 | 3526.54 | 3526.54
532.065 | 954.535 | 3577.85 | 3577.85
532.09 | 954.51 | 3540.79 | 3540.79
532.115 | 954.485 | 3545.83 | 3545.83
532.14 | 954.46 | 3551.32 | 3551.32
532.165 | 954.435 | 3547.37 | 3547.37
532.19 | 954.41 | 3549.56 | 3549.56
532.215 | 954.385 | 3560.31 | 3560.31
532.24 | 954.36 | 3533.33 | 3533.33
532.265 | 954.335 | 3550.22 | 3550.22
532.29 | 954.31 | 3518.64 | 3518.64
532.315 | 954.285 | 3573.03 | 3573.03
532.34 | 954.26 | 3551.32 | 3551.32
532.365 | 954.235 | 3521.49 | 3521.49
532.39 | 954.21 | 3550.44 | 3550.44
532.415 | 954.185 | 3544.3 | 3544.3
532.44 | 954.16 | 3525.22 | 3525.22
532.465 | 954.135 | 3551.97 | 3551.97
532.49 | 954.11 | 3573.03 | 3573.03
532.515 | 954.085 | 3552.63 | 3552.63
532.54 | 954.06 | 3512.94 | 3512.94
532.565 | 954.035 | 3532.68 | 3532.68
532.59 | 954.01 | 3535.31 | 3535.31
532.615 | 953.985 | 3527.19 | 3527.19
532.64 | 953.96 | 3524.56 | 3524.56
532.665 | 953.935 | 3488.16 | 3488.16
532.69 | 953.91 | 3463.38 | 3463.38
532.715 | 953.885 | 3438.82 | 3438.82
532.74 | 953.86 | 3431.58 | 3431.58
532.765 | 953.835 | 3423.25 | 3423.25
532.79 | 953.81 | 3439.47 | 3439.47
532.815 | 953.785 | 3419.08 | 3419.08
532.84 | 953.76 | 3416.67 | 3416.67
532.865 | 953.735 | 3405.92 | 3405.92
532.89 | 953.71 | 3423.9 | 3423.9
532.915 | 953.685 | 3414.47 | 3414.47
532.94 | 953.66 | 3387.5 | 3387.5
532.965 | 953.635 | 3361.18 | 3361.18
532.99 | 953.61 | 3388.38 | 3388.38
533.015 | 953.585 | 3400.66 | 3400.66
533.04 | 953.56 | 3353.51 | 3353.51
533.065 | 953.535 | 3397.81 | 3397.81
533.09 | 953.51 | 3355.26 | 3355.26
533.115 | 953.485 | 3358.77 | 3358.77
533.14 | 953.46 | 3373.68 | 3373.68
533.165 | 953.435 | 3326.54 | 3326.54
533.19 | 953.41 | 3341.45 | 3341.45
533.215 | 953.385 | 3365.79 | 3365.79
533.24 | 953.36 | 3348.9 | 3348.9
533.265 | 953.335 | 3300.44 | 3300.44
533.29 | 953.31 | 3279.82 | 3279.82
533.315 | 953.285 | 3236.18 | 3236.18
533.34 | 953.26 | 3248.46 | 3248.46
533.365 | 953.235 | 3221.05 | 3221.05
533.39 | 953.21 | 3217.76 | 3217.76
533.415 | 953.185 | 3239.69 | 3239.69
533.44 | 953.16 | 3252.41 | 3252.41
533.465 | 953.135 | 3226.75 | 3226.75
533.49 | 953.11 | 3243.86 | 3243.86
533.515 | 953.085 | 3241.45 | 3241.45
533.54 | 953.06 | 3232.46 | 3232.46
533.565 | 953.035 | 3250.22 | 3250.22
533.59 | 953.01 | 3191.45 | 3191.45
533.615 | 952.985 | 3191.01 | 3191.01
533.64 | 952.96 | 3180.04 | 3180.04
533.665 | 952.935 | 3241.45 | 3241.45
533.69 | 952.91 | 3201.97 | 3201.97
533.715 | 952.885 | 3164.04 | 3164.04
533.74 | 952.86 | 3148.03 | 3148.03
533.765 | 952.835 | 3164.91 | 3164.91
533.79 | 952.81 | 3149.78 | 3149.78
533.815 | 952.785 | 3144.3 | 3144.3
533.84 | 952.76 | 3144.96 | 3144.96
533.865 | 952.735 | 3125 | 3125
533.89 | 952.71 | 3143.2 | 3143.2
533.915 | 952.685 | 3175.44 | 3175.44
533.94 | 952.66 | 3099.12 | 3099.12
533.965 | 952.635 | 3132.02 | 3132.02
533.99 | 952.61 | 3122.15 | 3122.15
534.015 | 952.585 | 3101.1 | 3101.1
534.04 | 952.56 | 3115.35 | 3115.35
534.065 | 952.535 | 3087.06 | 3087.06
534.09 | 952.51 | 3102.85 | 3102.85
534.115 | 952.485 | 3087.5 | 3087.5
534.14 | 952.46 | 3072.59 | 3072.59
534.165 | 952.435 | 3083.99 | 3083.99
534.19 | 952.41 | 3050 | 3050
534.215 | 952.385 | 3037.06 | 3037.06
534.24 | 952.36 | 3064.69 | 3064.69
534.265 | 952.335 | 3067.54 | 3067.54
534.29 | 952.31 | 3029.82 | 3029.82
534.315 | 952.285 | 3063.38 | 3063.38
534.34 | 952.26 | 3053.73 | 3053.73
534.365 | 952.235 | 3050.66 | 3050.66
534.39 | 952.21 | 3023.68 | 3023.68
534.415 | 952.185 | 3051.97 | 3051.97
534.44 | 952.16 | 3022.37 | 3022.37
534.465 | 952.135 | 2976.75 | 2976.75
534.49 | 952.11 | 2993.2 | 2993.2
534.515 | 952.085 | 2997.59 | 2997.59
534.54 | 952.06 | 2990.79 | 2990.79
534.565 | 952.035 | 2967.11 | 2967.11
534.59 | 952.01 | 2981.14 | 2981.14
534.615 | 951.985 | 2970.18 | 2970.18
534.64 | 951.96 | 2973.25 | 2973.25
534.665 | 951.935 | 2994.96 | 2994.96
534.69 | 951.91 | 2979.61 | 2979.61
534.715 | 951.885 | 2980.7 | 2980.7
534.74 | 951.86 | 2912.72 | 2912.72
534.765 | 951.835 | 2886.84 | 2886.84
534.79 | 951.81 | 2913.82 | 2913.82
534.815 | 951.785 | 2936.18 | 2936.18
534.84 | 951.76 | 2930.04 | 2930.04
534.865 | 951.735 | 2947.59 | 2947.59
534.89 | 951.71 | 2933.77 | 2933.77
534.915 | 951.685 | 2916.45 | 2916.45
534.94 | 951.66 | 2898.68 | 2898.68
534.965 | 951.635 | 2908.55 | 2908.55
534.99 | 951.61 | 2892.11 | 2892.11
535.015 | 951.585 | 2882.89 | 2882.89
535.04 | 951.56 | 2872.37 | 2872.37
535.065 | 951.535 | 2851.32 | 2851.32
535.09 | 951.51 | 2893.2 | 2893.2
535.115 | 951.485 | 2868.42 | 2868.42
535.14 | 951.46 | 2855.92 | 2855.92
535.165 | 951.435 | 2848.68 | 2848.68
535.19 | 951.41 | 2817.76 | 2817.76
535.215 | 951.385 | 2801.97 | 2801.97
535.24 | 951.36 | 2835.09 | 2835.09
535.265 | 951.335 | 2790.13 | 2790.13
535.29 | 951.31 | 2810.53 | 2810.53
535.315 | 951.285 | 2806.14 | 2806.14
535.34 | 951.26 | 2807.89 | 2807.89
535.365 | 951.235 | 2782.02 | 2782.02
535.39 | 951.21 | 2776.1 | 2776.1
535.415 | 951.185 | 2800.88 | 2800.88
535.44 | 951.16 | 2805.26 | 2805.26
535.465 | 951.135 | 2793.2 | 2793.2
535.49 | 951.11 | 2765.13 | 2765.13
535.515 | 951.085 | 2725 | 2725
535.54 | 951.06 | 2730.92 | 2730.92
535.565 | 951.035 | 2754.61 | 2754.61
535.59 | 951.01 | 2744.3 | 2744.3
535.615 | 950.985 | 2714.04 | 2714.04
535.64 | 950.96 | 2704.61 | 2704.61
535.665 | 950.935 | 2736.4 | 2736.4
535.69 | 950.91 | 2713.38 | 2713.38
535.715 | 950.885 | 2691.01 | 2691.01
535.74 | 950.86 | 2682.24 | 2682.24
535.765 | 950.835 | 2658.99 | 2658.99
535.79 | 950.81 | 2715.79 | 2715.79
535.815 | 950.785 | 2696.71 | 2696.71
535.84 | 950.76 | 2689.25 | 2689.25
535.865 | 950.735 | 2689.04 | 2689.04
535.89 | 950.71 | 2704.61 | 2704.61
535.915 | 950.685 | 2679.82 | 2679.82
535.94 | 950.66 | 2663.38 | 2663.38
535.965 | 950.635 | 2671.27 | 2671.27
535.99 | 950.61 | 2654.39 | 2654.39
536.015 | 950.585 | 2653.95 | 2653.95
536.04 | 950.56 | 2675.66 | 2675.66
536.065 | 950.535 | 2667.32 | 2667.32
536.09 | 950.51 | 2653.51 | 2653.51
536.115 | 950.485 | 2662.06 | 2662.06
536.14 | 950.46 | 2647.59 | 2647.59
536.165 | 950.435 | 2610.53 | 2610.53
536.19 | 950.41 | 2658.55 | 2658.55
536.215 | 950.385 | 2670.18 | 2670.18
536.24 | 950.36 | 2623.68 | 2623.68
536.265 | 950.335 | 2628.51 | 2628.51
536.29 | 950.31 | 2658.11 | 2658.11
536.315 | 950.285 | 2606.58 | 2606.58
536.34 | 950.26 | 2628.51 | 2628.51
536.365 | 950.235 | 2661.18 | 2661.18
536.39 | 950.21 | 2642.98 | 2642.98
536.415 | 950.185 | 2591.89 | 2591.89
536.44 | 950.16 | 2593.2 | 2593.2
536.465 | 950.135 | 2592.98 | 2592.98
536.49 | 950.11 | 2597.37 | 2597.37
536.515 | 950.085 | 2626.54 | 2626.54
536.54 | 950.06 | 2630.26 | 2630.26
536.565 | 950.035 | 2614.04 | 2614.04
536.59 | 950.01 | 2593.86 | 2593.86
536.615 | 949.985 | 2600.44 | 2600.44
536.64 | 949.96 | 2609.43 | 2609.43
536.665 | 949.935 | 2638.38 | 2638.38
536.69 | 949.91 | 2593.64 | 2593.64
536.715 | 949.885 | 2620.39 | 2620.39
536.74 | 949.86 | 2606.36 | 2606.36
536.765 | 949.835 | 2626.54 | 2626.54
536.79 | 949.81 | 2588.82 | 2588.82
536.815 | 949.785 | 2559.43 | 2559.43
536.84 | 949.76 | 2596.71 | 2596.71
536.865 | 949.735 | 2597.15 | 2597.15
536.89 | 949.71 | 2585.09 | 2585.09
536.915 | 949.685 | 2573.03 | 2573.03
536.94 | 949.66 | 2575 | 2575
536.965 | 949.635 | 2574.56 | 2574.56
536.99 | 949.61 | 2609.87 | 2609.87
537.015 | 949.585 | 2593.64 | 2593.64
537.04 | 949.56 | 2600 | 2600
537.065 | 949.535 | 2611.18 | 2611.18
537.09 | 949.51 | 2607.68 | 2607.68
537.115 | 949.485 | 2576.75 | 2576.75
537.14 | 949.46 | 2546.05 | 2546.05
537.165 | 949.435 | 2563.6 | 2563.6
537.19 | 949.41 | 2578.73 | 2578.73
537.215 | 949.385 | 2567.32 | 2567.32
537.24 | 949.36 | 2597.81 | 2597.81
537.265 | 949.335 | 2578.73 | 2578.73
537.29 | 949.31 | 2578.29 | 2578.29
537.315 | 949.285 | 2608.33 | 2608.33
537.34 | 949.26 | 2570.39 | 2570.39
537.365 | 949.235 | 2557.46 | 2557.46
537.39 | 949.21 | 2564.25 | 2564.25
537.415 | 949.185 | 2532.02 | 2532.02
537.44 | 949.16 | 2550.22 | 2550.22
537.465 | 949.135 | 2593.86 | 2593.86
537.49 | 949.11 | 2571.93 | 2571.93
537.515 | 949.085 | 2551.54 | 2551.54
537.54 | 949.06 | 2547.81 | 2547.81
537.565 | 949.035 | 2580.7 | 2580.7
537.59 | 949.01 | 2557.46 | 2557.46
537.615 | 948.985 | 2569.3 | 2569.3
537.64 | 948.96 | 2548.68 | 2548.68
537.665 | 948.935 | 2544.52 | 2544.52
537.69 | 948.91 | 2555.7 | 2555.7
537.715 | 948.885 | 2603.07 | 2603.07
537.74 | 948.86 | 2610.53 | 2610.53
537.765 | 948.835 | 2575 | 2575
537.79 | 948.81 | 2565.79 | 2565.79
537.815 | 948.785 | 2586.4 | 2586.4
537.84 | 948.76 | 2574.78 | 2574.78
537.865 | 948.735 | 2541.67 | 2541.67
537.89 | 948.71 | 2542.11 | 2542.11
537.915 | 948.685 | 2527.19 | 2527.19
537.94 | 948.66 | 2575.44 | 2575.44
537.965 | 948.635 | 2549.78 | 2549.78
537.99 | 948.61 | 2515.57 | 2515.57
538.015 | 948.585 | 2549.56 | 2549.56
538.04 | 948.56 | 2557.24 | 2557.24
538.065 | 948.535 | 2577.41 | 2577.41
538.09 | 948.51 | 2556.36 | 2556.36
538.115 | 948.485 | 2531.14 | 2531.14
538.14 | 948.46 | 2563.38 | 2563.38
538.165 | 948.435 | 2553.07 | 2553.07
538.19 | 948.41 | 2528.29 | 2528.29
538.215 | 948.385 | 2538.38 | 2538.38
538.24 | 948.36 | 2534.87 | 2534.87
538.265 | 948.335 | 2566.45 | 2566.45
538.29 | 948.31 | 2563.38 | 2563.38
538.315 | 948.285 | 2553.51 | 2553.51
538.34 | 948.26 | 2571.05 | 2571.05
538.365 | 948.235 | 2546.71 | 2546.71
538.39 | 948.21 | 2543.2 | 2543.2
538.415 | 948.185 | 2579.17 | 2579.17
538.44 | 948.16 | 2553.51 | 2553.51
538.465 | 948.135 | 2544.52 | 2544.52
538.49 | 948.11 | 2513.6 | 2513.6
538.515 | 948.085 | 2544.74 | 2544.74
538.54 | 948.06 | 2556.14 | 2556.14
538.565 | 948.035 | 2530.48 | 2530.48
538.59 | 948.01 | 2540.79 | 2540.79
538.615 | 947.985 | 2524.56 | 2524.56
538.64 | 947.96 | 2582.68 | 2582.68
538.665 | 947.935 | 2548.03 | 2548.03
538.69 | 947.91 | 2523.25 | 2523.25
538.715 | 947.885 | 2577.19 | 2577.19
538.74 | 947.86 | 2550.66 | 2550.66
538.765 | 947.835 | 2546.05 | 2546.05
538.79 | 947.81 | 2543.64 | 2543.64
538.815 | 947.785 | 2537.72 | 2537.72
538.84 | 947.76 | 2500.66 | 2500.66
538.865 | 947.735 | 2505.92 | 2505.92
538.89 | 947.71 | 2557.89 | 2557.89
538.915 | 947.685 | 2513.16 | 2513.16
538.94 | 947.66 | 2559.43 | 2559.43
538.965 | 947.635 | 2540.35 | 2540.35
538.99 | 947.61 | 2531.36 | 2531.36
539.015 | 947.585 | 2537.94 | 2537.94
539.04 | 947.56 | 2536.62 | 2536.62
539.065 | 947.535 | 2524.34 | 2524.34
539.09 | 947.51 | 2565.79 | 2565.79
539.115 | 947.485 | 2547.37 | 2547.37
539.14 | 947.46 | 2517.11 | 2517.11
539.165 | 947.435 | 2557.02 | 2557.02
539.19 | 947.41 | 2543.42 | 2543.42
539.215 | 947.385 | 2528.51 | 2528.51
539.24 | 947.36 | 2524.56 | 2524.56
539.265 | 947.335 | 2542.11 | 2542.11
539.29 | 947.31 | 2530.48 | 2530.48
539.315 | 947.285 | 2549.34 | 2549.34
539.34 | 947.26 | 2517.98 | 2517.98
539.365 | 947.235 | 2537.5 | 2537.5
539.39 | 947.21 | 2532.68 | 2532.68
539.415 | 947.185 | 2523.68 | 2523.68
539.44 | 947.16 | 2535.96 | 2535.96
539.465 | 947.135 | 2517.98 | 2517.98
539.49 | 947.11 | 2530.48 | 2530.48
539.515 | 947.085 | 2536.84 | 2536.84
539.54 | 947.06 | 2524.12 | 2524.12
539.565 | 947.035 | 2530.26 | 2530.26
539.59 | 947.01 | 2509.65 | 2509.65
539.615 | 946.985 | 2539.25 | 2539.25
539.64 | 946.96 | 2522.59 | 2522.59
539.665 | 946.935 | 2549.78 | 2549.78
539.69 | 946.91 | 2531.14 | 2531.14
539.715 | 946.885 | 2562.72 | 2562.72
539.74 | 946.86 | 2563.82 | 2563.82
539.765 | 946.835 | 2517.54 | 2517.54
539.79 | 946.81 | 2521.93 | 2521.93
539.815 | 946.785 | 2562.5 | 2562.5
539.84 | 946.76 | 2544.3 | 2544.3
539.865 | 946.735 | 2497.37 | 2497.37
539.89 | 946.71 | 2522.81 | 2522.81
539.915 | 946.685 | 2555.7 | 2555.7
539.94 | 946.66 | 2575.66 | 2575.66
539.965 | 946.635 | 2538.38 | 2538.38
539.99 | 946.61 | 2520.61 | 2520.61
540.015 | 946.585 | 2532.89 | 2532.89
540.04 | 946.56 | 2550.22 | 2550.22
540.065 | 946.535 | 2534.87 | 2534.87
540.09 | 946.51 | 2523.9 | 2523.9
540.115 | 946.485 | 2511.84 | 2511.84
540.14 | 946.46 | 2575.44 | 2575.44
540.165 | 946.435 | 2554.82 | 2554.82
540.19 | 946.41 | 2550.66 | 2550.66
540.215 | 946.385 | 2592.76 | 2592.76
540.24 | 946.36 | 2541.23 | 2541.23
540.265 | 946.335 | 2530.7 | 2530.7
540.29 | 946.31 | 2535.96 | 2535.96
540.315 | 946.285 | 2539.69 | 2539.69
540.34 | 946.26 | 2562.28 | 2562.28
540.365 | 946.235 | 2575.88 | 2575.88
540.39 | 946.21 | 2538.16 | 2538.16
540.415 | 946.185 | 2554.82 | 2554.82
540.44 | 946.16 | 2554.61 | 2554.61
540.465 | 946.135 | 2571.05 | 2571.05
540.49 | 946.11 | 2576.32 | 2576.32
540.515 | 946.085 | 2578.51 | 2578.51
540.54 | 946.06 | 2523.9 | 2523.9
540.565 | 946.035 | 2564.91 | 2564.91
540.59 | 946.01 | 2596.93 | 2596.93
540.615 | 945.985 | 2557.02 | 2557.02
540.64 | 945.96 | 2532.46 | 2532.46
540.665 | 945.935 | 2580.7 | 2580.7
540.69 | 945.91 | 2610.53 | 2610.53
540.715 | 945.885 | 2588.6 | 2588.6
540.74 | 945.86 | 2604.61 | 2604.61
540.765 | 945.835 | 2610.09 | 2610.09
540.79 | 945.81 | 2568.86 | 2568.86
540.815 | 945.785 | 2570.39 | 2570.39
540.84 | 945.76 | 2578.29 | 2578.29
540.865 | 945.735 | 2614.91 | 2614.91
540.89 | 945.71 | 2624.78 | 2624.78
540.915 | 945.685 | 2615.57 | 2615.57
540.94 | 945.66 | 2642.98 | 2642.98
540.965 | 945.635 | 2655.48 | 2655.48
540.99 | 945.61 | 2657.89 | 2657.89
541.015 | 945.585 | 2653.73 | 2653.73
541.04 | 945.56 | 2647.81 | 2647.81
541.065 | 945.535 | 2655.48 | 2655.48
541.09 | 945.51 | 2641.23 | 2641.23
541.115 | 945.485 | 2659.65 | 2659.65
541.14 | 945.46 | 2661.18 | 2661.18
541.165 | 945.435 | 2678.07 | 2678.07
541.19 | 945.41 | 2688.16 | 2688.16
541.215 | 945.385 | 2717.98 | 2717.98
541.24 | 945.36 | 2689.69 | 2689.69
541.265 | 945.335 | 2699.78 | 2699.78
541.29 | 945.31 | 2702.63 | 2702.63
541.315 | 945.285 | 2749.12 | 2749.12
541.34 | 945.26 | 2745.18 | 2745.18
541.365 | 945.235 | 2738.16 | 2738.16
541.39 | 945.21 | 2761.18 | 2761.18
541.415 | 945.185 | 2748.9 | 2748.9
541.44 | 945.16 | 2780.48 | 2780.48
541.465 | 945.135 | 2808.11 | 2808.11
541.49 | 945.11 | 2792.32 | 2792.32
541.515 | 945.085 | 2816.01 | 2816.01
541.54 | 945.06 | 2816.23 | 2816.23
541.565 | 945.035 | 2825.88 | 2825.88
541.59 | 945.01 | 2843.2 | 2843.2
541.615 | 944.985 | 2864.47 | 2864.47
541.64 | 944.96 | 2888.16 | 2888.16
541.665 | 944.935 | 2858.33 | 2858.33
541.69 | 944.91 | 2887.72 | 2887.72
541.715 | 944.885 | 2881.58 | 2881.58
541.74 | 944.86 | 2932.02 | 2932.02
541.765 | 944.835 | 2906.8 | 2906.8
541.79 | 944.81 | 2947.15 | 2947.15
541.815 | 944.785 | 2920.61 | 2920.61
541.84 | 944.76 | 2926.1 | 2926.1
541.865 | 944.735 | 2975 | 2975
541.89 | 944.71 | 3000 | 3000
541.915 | 944.685 | 2969.74 | 2969.74
541.94 | 944.66 | 3043.2 | 3043.2
541.965 | 944.635 | 2984.87 | 2984.87
541.99 | 944.61 | 3036.84 | 3036.84
542.015 | 944.585 | 3037.5 | 3037.5
542.04 | 944.56 | 3046.93 | 3046.93
542.065 | 944.535 | 3071.27 | 3071.27
542.09 | 944.51 | 3099.34 | 3099.34
542.115 | 944.485 | 3078.51 | 3078.51
542.14 | 944.46 | 3147.81 | 3147.81
542.165 | 944.435 | 3111.84 | 3111.84
542.19 | 944.41 | 3113.6 | 3113.6
542.215 | 944.385 | 3127.85 | 3127.85
542.24 | 944.36 | 3147.15 | 3147.15
542.265 | 944.335 | 3164.91 | 3164.91
542.29 | 944.31 | 3177.63 | 3177.63
542.315 | 944.285 | 3178.29 | 3178.29
542.34 | 944.26 | 3173.68 | 3173.68
542.365 | 944.235 | 3202.41 | 3202.41
542.39 | 944.21 | 3170.61 | 3170.61
542.415 | 944.185 | 3212.06 | 3212.06
542.44 | 944.16 | 3230.48 | 3230.48
542.465 | 944.135 | 3208.77 | 3208.77
542.49 | 944.11 | 3218.64 | 3218.64
542.515 | 944.085 | 3257.89 | 3257.89
542.54 | 944.06 | 3242.98 | 3242.98
542.565 | 944.035 | 3216.01 | 3216.01
542.59 | 944.01 | 3221.05 | 3221.05
542.615 | 943.985 | 3184.65 | 3184.65
542.64 | 943.96 | 3208.55 | 3208.55
542.665 | 943.935 | 3231.58 | 3231.58
542.69 | 943.91 | 3212.72 | 3212.72
542.715 | 943.885 | 3214.47 | 3214.47
542.74 | 943.86 | 3207.68 | 3207.68
542.765 | 943.835 | 3253.07 | 3253.07
542.79 | 943.81 | 3218.64 | 3218.64
542.815 | 943.785 | 3221.49 | 3221.49
542.84 | 943.76 | 3207.68 | 3207.68
542.865 | 943.735 | 3189.91 | 3189.91
542.89 | 943.71 | 3228.95 | 3228.95
542.915 | 943.685 | 3223.25 | 3223.25
542.94 | 943.66 | 3223.25 | 3223.25
542.965 | 943.635 | 3205.04 | 3205.04
542.99 | 943.61 | 3209.21 | 3209.21
543.015 | 943.585 | 3175.44 | 3175.44
543.04 | 943.56 | 3172.37 | 3172.37
543.065 | 943.535 | 3148.9 | 3148.9
543.09 | 943.51 | 3212.94 | 3212.94
543.115 | 943.485 | 3158.33 | 3158.33
543.14 | 943.46 | 3173.9 | 3173.9
543.165 | 943.435 | 3200.22 | 3200.22
543.19 | 943.41 | 3155.04 | 3155.04
543.215 | 943.385 | 3133.11 | 3133.11
543.24 | 943.36 | 3161.62 | 3161.62
543.265 | 943.335 | 3157.02 | 3157.02
543.29 | 943.31 | 3149.56 | 3149.56
543.315 | 943.285 | 3116.67 | 3116.67
543.34 | 943.26 | 3132.24 | 3132.24
543.365 | 943.235 | 3113.82 | 3113.82
543.39 | 943.21 | 3097.59 | 3097.59
543.415 | 943.185 | 3123.46 | 3123.46
543.44 | 943.16 | 3135.09 | 3135.09
543.465 | 943.135 | 3117.76 | 3117.76
543.49 | 943.11 | 3154.61 | 3154.61
543.515 | 943.085 | 3136.84 | 3136.84
543.54 | 943.06 | 3123.68 | 3123.68
543.565 | 943.035 | 3088.82 | 3088.82
543.59 | 943.01 | 3103.29 | 3103.29
543.615 | 942.985 | 3104.61 | 3104.61
543.64 | 942.96 | 3146.49 | 3146.49
543.665 | 942.935 | 3135.53 | 3135.53
543.69 | 942.91 | 3144.74 | 3144.74
543.715 | 942.885 | 3123.68 | 3123.68
543.74 | 942.86 | 3127.85 | 3127.85
543.765 | 942.835 | 3173.68 | 3173.68
543.79 | 942.81 | 3122.81 | 3122.81
543.815 | 942.785 | 3150.22 | 3150.22
543.84 | 942.76 | 3121.27 | 3121.27
543.865 | 942.735 | 3159.87 | 3159.87
543.89 | 942.71 | 3135.96 | 3135.96
543.915 | 942.685 | 3117.32 | 3117.32
543.94 | 942.66 | 3110.53 | 3110.53
543.965 | 942.635 | 3149.12 | 3149.12
543.99 | 942.61 | 3110.09 | 3110.09
544.015 | 942.585 | 3135.09 | 3135.09
544.04 | 942.56 | 3148.03 | 3148.03
544.065 | 942.535 | 3121.05 | 3121.05
544.09 | 942.51 | 3136.4 | 3136.4
544.115 | 942.485 | 3164.04 | 3164.04
544.14 | 942.46 | 3142.54 | 3142.54
544.165 | 942.435 | 3145.83 | 3145.83
544.19 | 942.41 | 3165.13 | 3165.13
544.215 | 942.385 | 3118.64 | 3118.64
544.24 | 942.36 | 3104.61 | 3104.61
544.265 | 942.335 | 3085.75 | 3085.75
544.29 | 942.31 | 3117.54 | 3117.54
544.315 | 942.285 | 3121.27 | 3121.27
544.34 | 942.26 | 3137.06 | 3137.06
544.365 | 942.235 | 3164.04 | 3164.04
544.39 | 942.21 | 3137.5 | 3137.5
544.415 | 942.185 | 3144.3 | 3144.3
544.44 | 942.16 | 3194.96 | 3194.96
544.465 | 942.135 | 3135.09 | 3135.09
544.49 | 942.11 | 3149.12 | 3149.12
544.515 | 942.085 | 3128.95 | 3128.95
544.54 | 942.06 | 3138.16 | 3138.16
544.565 | 942.035 | 3145.39 | 3145.39
544.59 | 942.01 | 3112.5 | 3112.5
544.615 | 941.985 | 3146.49 | 3146.49
544.64 | 941.96 | 3073.03 | 3073.03
544.665 | 941.935 | 3103.51 | 3103.51
544.69 | 941.91 | 3122.59 | 3122.59
544.715 | 941.885 | 3128.73 | 3128.73
544.74 | 941.86 | 3124.12 | 3124.12
544.765 | 941.835 | 3150 | 3150
544.79 | 941.81 | 3160.09 | 3160.09
544.815 | 941.785 | 3130.92 | 3130.92
544.84 | 941.76 | 3146.05 | 3146.05
544.865 | 941.735 | 3135.09 | 3135.09
544.89 | 941.71 | 3142.54 | 3142.54
544.915 | 941.685 | 3130.92 | 3130.92
544.94 | 941.66 | 3135.75 | 3135.75
544.965 | 941.635 | 3115.13 | 3115.13
544.99 | 941.61 | 3100 | 3100
545.015 | 941.585 | 3132.24 | 3132.24
545.04 | 941.56 | 3143.86 | 3143.86
545.065 | 941.535 | 3138.16 | 3138.16
545.09 | 941.51 | 3125.66 | 3125.66
545.115 | 941.485 | 3125 | 3125
545.14 | 941.46 | 3105.26 | 3105.26
545.165 | 941.435 | 3141.45 | 3141.45
545.19 | 941.41 | 3151.97 | 3151.97
545.215 | 941.385 | 3103.95 | 3103.95
545.24 | 941.36 | 3128.29 | 3128.29
545.265 | 941.335 | 3081.14 | 3081.14
545.29 | 941.31 | 3130.92 | 3130.92
545.315 | 941.285 | 3132.02 | 3132.02
545.34 | 941.26 | 3111.18 | 3111.18
545.365 | 941.235 | 3107.89 | 3107.89
545.39 | 941.21 | 3085.53 | 3085.53
545.415 | 941.185 | 3085.96 | 3085.96
545.44 | 941.16 | 3101.1 | 3101.1
545.465 | 941.135 | 3128.07 | 3128.07
545.49 | 941.11 | 3081.14 | 3081.14
545.515 | 941.085 | 3099.12 | 3099.12
545.54 | 941.06 | 3157.68 | 3157.68
545.565 | 941.035 | 3101.1 | 3101.1
545.59 | 941.01 | 3097.15 | 3097.15
545.615 | 940.985 | 3098.68 | 3098.68
545.64 | 940.96 | 3092.76 | 3092.76
545.665 | 940.935 | 3058.33 | 3058.33
545.69 | 940.91 | 3089.47 | 3089.47
545.715 | 940.885 | 3063.16 | 3063.16
545.74 | 940.86 | 3066.45 | 3066.45
545.765 | 940.835 | 3064.91 | 3064.91
545.79 | 940.81 | 3089.69 | 3089.69
545.815 | 940.785 | 3067.54 | 3067.54
545.84 | 940.76 | 3093.42 | 3093.42
545.865 | 940.735 | 3046.27 | 3046.27
545.89 | 940.71 | 3036.4 | 3036.4
545.915 | 940.685 | 3038.16 | 3038.16
545.94 | 940.66 | 3022.59 | 3022.59
545.965 | 940.635 | 3016.01 | 3016.01
545.99 | 940.61 | 2977.63 | 2977.63
546.015 | 940.585 | 2957.02 | 2957.02
546.04 | 940.56 | 2964.04 | 2964.04
546.065 | 940.535 | 2962.94 | 2962.94
546.09 | 940.51 | 2977.41 | 2977.41
546.115 | 940.485 | 2927.19 | 2927.19
546.14 | 940.46 | 2980.92 | 2980.92
546.165 | 940.435 | 2948.46 | 2948.46
546.19 | 940.41 | 2956.14 | 2956.14
546.215 | 940.385 | 2928.07 | 2928.07
546.24 | 940.36 | 2923.25 | 2923.25
546.265 | 940.335 | 2885.75 | 2885.75
546.29 | 940.31 | 2894.3 | 2894.3
546.315 | 940.285 | 2890.57 | 2890.57
546.34 | 940.26 | 2872.37 | 2872.37
546.365 | 940.235 | 2828.73 | 2828.73
546.39 | 940.21 | 2838.16 | 2838.16
546.415 | 940.185 | 2848.68 | 2848.68
546.44 | 940.16 | 2816.23 | 2816.23
546.465 | 940.135 | 2795.18 | 2795.18
546.49 | 940.11 | 2823.9 | 2823.9
546.515 | 940.085 | 2796.93 | 2796.93
546.54 | 940.06 | 2810.53 | 2810.53
546.565 | 940.035 | 2785.96 | 2785.96
546.59 | 940.01 | 2816.45 | 2816.45
546.615 | 939.985 | 2785.96 | 2785.96
546.64 | 939.96 | 2773.68 | 2773.68
546.665 | 939.935 | 2764.25 | 2764.25
546.69 | 939.91 | 2766.89 | 2766.89
546.715 | 939.885 | 2758.99 | 2758.99
546.74 | 939.86 | 2721.93 | 2721.93
546.765 | 939.835 | 2664.47 | 2664.47
546.79 | 939.81 | 2706.8 | 2706.8
546.815 | 939.785 | 2680.04 | 2680.04
546.84 | 939.76 | 2676.97 | 2676.97
546.865 | 939.735 | 2664.47 | 2664.47
546.89 | 939.71 | 2660.96 | 2660.96
546.915 | 939.685 | 2627.19 | 2627.19
546.94 | 939.66 | 2673.46 | 2673.46
546.965 | 939.635 | 2612.94 | 2612.94
546.99 | 939.61 | 2622.81 | 2622.81
547.015 | 939.585 | 2655.7 | 2655.7
547.04 | 939.56 | 2675.88 | 2675.88
547.065 | 939.535 | 2612.06 | 2612.06
547.09 | 939.51 | 2632.24 | 2632.24
547.115 | 939.485 | 2564.04 | 2564.04
547.14 | 939.46 | 2611.62 | 2611.62
547.165 | 939.435 | 2576.32 | 2576.32
547.19 | 939.41 | 2579.39 | 2579.39
547.215 | 939.385 | 2587.5 | 2587.5
547.24 | 939.36 | 2567.11 | 2567.11
547.265 | 939.335 | 2605.26 | 2605.26
547.29 | 939.31 | 2592.98 | 2592.98
547.315 | 939.285 | 2592.54 | 2592.54
547.34 | 939.26 | 2592.54 | 2592.54
547.365 | 939.235 | 2615.35 | 2615.35
547.39 | 939.21 | 2562.94 | 2562.94
547.415 | 939.185 | 2543.86 | 2543.86
547.44 | 939.16 | 2542.76 | 2542.76
547.465 | 939.135 | 2548.03 | 2548.03
547.49 | 939.11 | 2544.52 | 2544.52
547.515 | 939.085 | 2534.87 | 2534.87
547.54 | 939.06 | 2536.84 | 2536.84
547.565 | 939.035 | 2545.18 | 2545.18
547.59 | 939.01 | 2563.6 | 2563.6
547.615 | 938.985 | 2561.4 | 2561.4
547.64 | 938.96 | 2572.37 | 2572.37
547.665 | 938.935 | 2581.8 | 2581.8
547.69 | 938.91 | 2520.83 | 2520.83
547.715 | 938.885 | 2522.81 | 2522.81
547.74 | 938.86 | 2534.21 | 2534.21
547.765 | 938.835 | 2551.32 | 2551.32
547.79 | 938.81 | 2556.8 | 2556.8
547.815 | 938.785 | 2545.61 | 2545.61
547.84 | 938.76 | 2524.12 | 2524.12
547.865 | 938.735 | 2510.53 | 2510.53
547.89 | 938.71 | 2507.46 | 2507.46
547.915 | 938.685 | 2507.02 | 2507.02
547.94 | 938.66 | 2582.24 | 2582.24
547.965 | 938.635 | 2556.58 | 2556.58
547.99 | 938.61 | 2527.41 | 2527.41
548.015 | 938.585 | 2505.04 | 2505.04
548.04 | 938.56 | 2502.85 | 2502.85
548.065 | 938.535 | 2509.43 | 2509.43
548.09 | 938.51 | 2499.56 | 2499.56
548.115 | 938.485 | 2527.19 | 2527.19
548.14 | 938.46 | 2518.86 | 2518.86
548.165 | 938.435 | 2513.38 | 2513.38
548.19 | 938.41 | 2510.31 | 2510.31
548.215 | 938.385 | 2542.98 | 2542.98
548.24 | 938.36 | 2507.68 | 2507.68
548.265 | 938.335 | 2494.96 | 2494.96
548.29 | 938.31 | 2520.83 | 2520.83
548.315 | 938.285 | 2534.21 | 2534.21
548.34 | 938.26 | 2539.69 | 2539.69
548.365 | 938.235 | 2544.96 | 2544.96
548.39 | 938.21 | 2542.76 | 2542.76
548.415 | 938.185 | 2568.2 | 2568.2
548.44 | 938.16 | 2553.73 | 2553.73
548.465 | 938.135 | 2551.32 | 2551.32
548.49 | 938.11 | 2566.45 | 2566.45
548.515 | 938.085 | 2509.43 | 2509.43
548.54 | 938.06 | 2517.98 | 2517.98
548.565 | 938.035 | 2542.32 | 2542.32
548.59 | 938.01 | 2531.8 | 2531.8
548.615 | 937.985 | 2504.82 | 2504.82
548.64 | 937.96 | 2550 | 2550
548.665 | 937.935 | 2556.58 | 2556.58
548.69 | 937.91 | 2515.57 | 2515.57
548.715 | 937.885 | 2532.68 | 2532.68
548.74 | 937.86 | 2523.68 | 2523.68
548.765 | 937.835 | 2550.88 | 2550.88
548.79 | 937.81 | 2558.77 | 2558.77
548.815 | 937.785 | 2576.32 | 2576.32
548.84 | 937.76 | 2560.53 | 2560.53
548.865 | 937.735 | 2597.37 | 2597.37
548.89 | 937.71 | 2608.77 | 2608.77
548.915 | 937.685 | 2569.52 | 2569.52
548.94 | 937.66 | 2582.02 | 2582.02
548.965 | 937.635 | 2583.77 | 2583.77
548.99 | 937.61 | 2612.06 | 2612.06
549.015 | 937.585 | 2568.2 | 2568.2
549.04 | 937.56 | 2618.2 | 2618.2
549.065 | 937.535 | 2583.11 | 2583.11
549.09 | 937.51 | 2602.41 | 2602.41
549.115 | 937.485 | 2584.43 | 2584.43
549.14 | 937.46 | 2578.51 | 2578.51
549.165 | 937.435 | 2589.04 | 2589.04
549.19 | 937.41 | 2630.48 | 2630.48
549.215 | 937.385 | 2610.31 | 2610.31
549.24 | 937.36 | 2613.82 | 2613.82
549.265 | 937.335 | 2601.1 | 2601.1
549.29 | 937.31 | 2621.49 | 2621.49
549.315 | 937.285 | 2626.32 | 2626.32
549.34 | 937.26 | 2651.75 | 2651.75
549.365 | 937.235 | 2637.72 | 2637.72
549.39 | 937.21 | 2649.34 | 2649.34
549.415 | 937.185 | 2663.16 | 2663.16
549.44 | 937.16 | 2718.64 | 2718.64
549.465 | 937.135 | 2679.82 | 2679.82
549.49 | 937.11 | 2694.3 | 2694.3
549.515 | 937.085 | 2662.94 | 2662.94
549.54 | 937.06 | 2676.75 | 2676.75
549.565 | 937.035 | 2712.06 | 2712.06
549.59 | 937.01 | 2717.76 | 2717.76
549.615 | 936.985 | 2711.4 | 2711.4
549.64 | 936.96 | 2724.78 | 2724.78
549.665 | 936.935 | 2747.59 | 2747.59
549.69 | 936.91 | 2721.05 | 2721.05
549.715 | 936.885 | 2771.05 | 2771.05
549.74 | 936.86 | 2750.44 | 2750.44
549.765 | 936.835 | 2774.78 | 2774.78
549.79 | 936.81 | 2775.88 | 2775.88
549.815 | 936.785 | 2824.12 | 2824.12
549.84 | 936.76 | 2825.22 | 2825.22
549.865 | 936.735 | 2816.01 | 2816.01
549.89 | 936.71 | 2850.22 | 2850.22
549.915 | 936.685 | 2841.89 | 2841.89
549.94 | 936.66 | 2864.25 | 2864.25
549.965 | 936.635 | 2869.74 | 2869.74
549.99 | 936.61 | 2878.07 | 2878.07
550.015 | 936.585 | 2857.02 | 2857.02
550.04 | 936.56 | 2932.68 | 2932.68
550.065 | 936.535 | 2932.89 | 2932.89
550.09 | 936.51 | 2977.41 | 2977.41
550.115 | 936.485 | 2958.55 | 2958.55
550.14 | 936.46 | 2966.89 | 2966.89
550.165 | 936.435 | 2954.82 | 2954.82
550.19 | 936.41 | 2994.74 | 2994.74
550.215 | 936.385 | 3012.94 | 3012.94
550.24 | 936.36 | 2975.88 | 2975.88
550.265 | 936.335 | 3028.29 | 3028.29
550.29 | 936.31 | 3026.1 | 3026.1
550.315 | 936.285 | 3087.72 | 3087.72
550.34 | 936.26 | 3108.77 | 3108.77
550.365 | 936.235 | 3096.49 | 3096.49
550.39 | 936.21 | 3138.6 | 3138.6
550.415 | 936.185 | 3123.03 | 3123.03
550.44 | 936.16 | 3133.55 | 3133.55
550.465 | 936.135 | 3117.98 | 3117.98
550.49 | 936.11 | 3154.39 | 3154.39
550.515 | 936.085 | 3184.87 | 3184.87
550.54 | 936.06 | 3232.02 | 3232.02
550.565 | 936.035 | 3250.66 | 3250.66
550.59 | 936.01 | 3214.25 | 3214.25
550.615 | 935.985 | 3255.7 | 3255.7
550.64 | 935.96 | 3284.65 | 3284.65
550.665 | 935.935 | 3271.93 | 3271.93
550.69 | 935.91 | 3285.75 | 3285.75
550.715 | 935.885 | 3350.66 | 3350.66
550.74 | 935.86 | 3339.69 | 3339.69
550.765 | 935.835 | 3393.86 | 3393.86
550.79 | 935.81 | 3398.25 | 3398.25
550.815 | 935.785 | 3456.14 | 3456.14
550.84 | 935.76 | 3433.77 | 3433.77
550.865 | 935.735 | 3459.43 | 3459.43
550.89 | 935.71 | 3468.64 | 3468.64
550.915 | 935.685 | 3484.87 | 3484.87
550.94 | 935.66 | 3558.11 | 3558.11
550.965 | 935.635 | 3576.97 | 3576.97
550.99 | 935.61 | 3565.57 | 3565.57
551.015 | 935.585 | 3554.17 | 3554.17
551.04 | 935.56 | 3545.39 | 3545.39
551.065 | 935.535 | 3597.37 | 3597.37
551.09 | 935.51 | 3625.44 | 3625.44
551.115 | 935.485 | 3619.52 | 3619.52
551.14 | 935.46 | 3676.54 | 3676.54
551.165 | 935.435 | 3733.11 | 3733.11
551.19 | 935.41 | 3745.18 | 3745.18
551.215 | 935.385 | 3751.32 | 3751.32
551.24 | 935.36 | 3720.83 | 3720.83
551.265 | 935.335 | 3755.04 | 3755.04
551.29 | 935.31 | 3798.46 | 3798.46
551.315 | 935.285 | 3827.19 | 3827.19
551.34 | 935.26 | 3817.32 | 3817.32
551.365 | 935.235 | 3846.05 | 3846.05
551.39 | 935.21 | 3794.74 | 3794.74
551.415 | 935.185 | 3876.54 | 3876.54
551.44 | 935.16 | 3892.76 | 3892.76
551.465 | 935.135 | 3878.51 | 3878.51
551.49 | 935.11 | 3966.23 | 3966.23
551.515 | 935.085 | 3969.96 | 3969.96
551.54 | 935.06 | 3955.04 | 3955.04
551.565 | 935.035 | 3994.74 | 3994.74
551.59 | 935.01 | 3928.73 | 3928.73
551.615 | 934.985 | 3988.6 | 3988.6
551.64 | 934.96 | 4027.63 | 4027.63
551.665 | 934.935 | 4013.16 | 4013.16
551.69 | 934.91 | 4005.04 | 4005.04
551.715 | 934.885 | 4066.89 | 4066.89
551.74 | 934.86 | 4059.43 | 4059.43
551.765 | 934.835 | 4089.69 | 4089.69
551.79 | 934.81 | 4099.12 | 4099.12
551.815 | 934.785 | 4145.39 | 4145.39
551.84 | 934.76 | 4165.35 | 4165.35
551.865 | 934.735 | 4162.72 | 4162.72
551.89 | 934.71 | 4194.52 | 4194.52
551.915 | 934.685 | 4124.78 | 4124.78
551.94 | 934.66 | 4139.91 | 4139.91
551.965 | 934.635 | 4150.22 | 4150.22
551.99 | 934.61 | 4115.57 | 4115.57
552.015 | 934.585 | 4115.57 | 4115.57
552.04 | 934.56 | 4125.88 | 4125.88
552.065 | 934.535 | 4133.55 | 4133.55
552.09 | 934.51 | 4137.28 | 4137.28
552.115 | 934.485 | 4173.46 | 4173.46
552.14 | 934.46 | 4116.01 | 4116.01
552.165 | 934.435 | 4158.99 | 4158.99
552.19 | 934.41 | 4125 | 4125
552.215 | 934.385 | 4171.71 | 4171.71
552.24 | 934.36 | 4160.09 | 4160.09
552.265 | 934.335 | 4081.58 | 4081.58
552.29 | 934.31 | 4094.52 | 4094.52
552.315 | 934.285 | 4127.85 | 4127.85
552.34 | 934.26 | 4118.42 | 4118.42
552.365 | 934.235 | 4074.78 | 4074.78
552.39 | 934.21 | 4092.98 | 4092.98
552.415 | 934.185 | 4088.82 | 4088.82
552.44 | 934.16 | 4088.16 | 4088.16
552.465 | 934.135 | 4045.61 | 4045.61
552.49 | 934.11 | 4031.58 | 4031.58
552.515 | 934.085 | 4006.58 | 4006.58
552.54 | 934.06 | 3990.35 | 3990.35
552.565 | 934.035 | 3937.94 | 3937.94
552.59 | 934.01 | 3911.84 | 3911.84
552.615 | 933.985 | 3925.66 | 3925.66
552.64 | 933.96 | 3930.48 | 3930.48
552.665 | 933.935 | 3877.85 | 3877.85
552.69 | 933.91 | 3870.18 | 3870.18
552.715 | 933.885 | 3890.13 | 3890.13
552.74 | 933.86 | 3858.11 | 3858.11
552.765 | 933.835 | 3828.51 | 3828.51
552.79 | 933.81 | 3816.45 | 3816.45
552.815 | 933.785 | 3783.11 | 3783.11
552.84 | 933.76 | 3757.02 | 3757.02
552.865 | 933.735 | 3718.42 | 3718.42
552.89 | 933.71 | 3723.25 | 3723.25
552.915 | 933.685 | 3729.61 | 3729.61
552.94 | 933.66 | 3732.02 | 3732.02
552.965 | 933.635 | 3681.14 | 3681.14
552.99 | 933.61 | 3672.81 | 3672.81
553.015 | 933.585 | 3662.06 | 3662.06
553.04 | 933.56 | 3602.41 | 3602.41
553.065 | 933.535 | 3604.82 | 3604.82
553.09 | 933.51 | 3573.25 | 3573.25
553.115 | 933.485 | 3596.49 | 3596.49
553.14 | 933.46 | 3556.14 | 3556.14
553.165 | 933.435 | 3481.58 | 3481.58
553.19 | 933.41 | 3532.02 | 3532.02
553.215 | 933.385 | 3444.52 | 3444.52
553.24 | 933.36 | 3465.57 | 3465.57
553.265 | 933.335 | 3474.34 | 3474.34
553.29 | 933.31 | 3412.28 | 3412.28
553.315 | 933.285 | 3438.16 | 3438.16
553.34 | 933.26 | 3432.89 | 3432.89
553.365 | 933.235 | 3415.57 | 3415.57
553.39 | 933.21 | 3372.81 | 3372.81
553.415 | 933.185 | 3387.06 | 3387.06
553.44 | 933.16 | 3326.75 | 3326.75
553.465 | 933.135 | 3325.66 | 3325.66
553.49 | 933.11 | 3347.37 | 3347.37
553.515 | 933.085 | 3350.88 | 3350.88
553.54 | 933.06 | 3269.74 | 3269.74
553.565 | 933.035 | 3296.71 | 3296.71
553.59 | 933.01 | 3219.08 | 3219.08
553.615 | 932.985 | 3205.48 | 3205.48
553.64 | 932.96 | 3231.14 | 3231.14
553.665 | 932.935 | 3230.26 | 3230.26
553.69 | 932.91 | 3214.69 | 3214.69
553.715 | 932.885 | 3151.54 | 3151.54
553.74 | 932.86 | 3142.32 | 3142.32
553.765 | 932.835 | 3191.89 | 3191.89
553.79 | 932.81 | 3176.32 | 3176.32
553.815 | 932.785 | 3148.68 | 3148.68
553.84 | 932.76 | 3111.84 | 3111.84
553.865 | 932.735 | 3105.7 | 3105.7
553.89 | 932.71 | 3117.76 | 3117.76
553.915 | 932.685 | 3102.63 | 3102.63
553.94 | 932.66 | 3100 | 3100
553.965 | 932.635 | 3029.82 | 3029.82
553.99 | 932.61 | 3038.16 | 3038.16
554.015 | 932.585 | 3088.16 | 3088.16
554.04 | 932.56 | 3037.06 | 3037.06
554.065 | 932.535 | 3048.03 | 3048.03
554.09 | 932.51 | 3015.35 | 3015.35
554.115 | 932.485 | 2984.65 | 2984.65
554.14 | 932.46 | 2990.57 | 2990.57
554.165 | 932.435 | 2955.92 | 2955.92
554.19 | 932.41 | 2944.74 | 2944.74
554.215 | 932.385 | 2927.85 | 2927.85
554.24 | 932.36 | 2937.28 | 2937.28
554.265 | 932.335 | 2944.74 | 2944.74
554.29 | 932.31 | 2928.07 | 2928.07
554.315 | 932.285 | 2910.31 | 2910.31
554.34 | 932.26 | 2901.54 | 2901.54
554.365 | 932.235 | 2867.76 | 2867.76
554.39 | 932.21 | 2917.54 | 2917.54
554.415 | 932.185 | 2878.29 | 2878.29
554.44 | 932.16 | 2901.54 | 2901.54
554.465 | 932.135 | 2876.54 | 2876.54
554.49 | 932.11 | 2903.73 | 2903.73
554.515 | 932.085 | 2854.82 | 2854.82
554.54 | 932.06 | 2855.04 | 2855.04
554.565 | 932.035 | 2839.69 | 2839.69
554.59 | 932.01 | 2805.26 | 2805.26
554.615 | 931.985 | 2807.24 | 2807.24
554.64 | 931.96 | 2764.25 | 2764.25
554.665 | 931.935 | 2804.17 | 2804.17
554.69 | 931.91 | 2794.74 | 2794.74
554.715 | 931.885 | 2775.66 | 2775.66
554.74 | 931.86 | 2737.06 | 2737.06
554.765 | 931.835 | 2734.43 | 2734.43
554.79 | 931.81 | 2736.4 | 2736.4
554.815 | 931.785 | 2703.95 | 2703.95
554.84 | 931.76 | 2725 | 2725
554.865 | 931.735 | 2671.49 | 2671.49
554.89 | 931.71 | 2646.05 | 2646.05
554.915 | 931.685 | 2655.92 | 2655.92
554.94 | 931.66 | 2620.83 | 2620.83
554.965 | 931.635 | 2612.28 | 2612.28
554.99 | 931.61 | 2590.79 | 2590.79
555.015 | 931.585 | 2586.4 | 2586.4
555.04 | 931.56 | 2560.09 | 2560.09
555.065 | 931.535 | 2555.92 | 2555.92
555.09 | 931.51 | 2542.11 | 2542.11
555.115 | 931.485 | 2554.61 | 2554.61
555.14 | 931.46 | 2504.82 | 2504.82
555.165 | 931.435 | 2486.18 | 2486.18
555.19 | 931.41 | 2467.98 | 2467.98
555.215 | 931.385 | 2461.4 | 2461.4
555.24 | 931.36 | 2441.01 | 2441.01
555.265 | 931.335 | 2433.33 | 2433.33
555.29 | 931.31 | 2424.12 | 2424.12
555.315 | 931.285 | 2414.04 | 2414.04
555.34 | 931.26 | 2411.84 | 2411.84
555.365 | 931.235 | 2394.08 | 2394.08
555.39 | 931.21 | 2382.46 | 2382.46
555.415 | 931.185 | 2346.93 | 2346.93
555.44 | 931.16 | 2320.39 | 2320.39
555.465 | 931.135 | 2328.51 | 2328.51
555.49 | 931.11 | 2327.85 | 2327.85
555.515 | 931.085 | 2355.7 | 2355.7
555.54 | 931.06 | 2314.91 | 2314.91
555.565 | 931.035 | 2303.07 | 2303.07
555.59 | 931.01 | 2269.74 | 2269.74
555.615 | 930.985 | 2256.58 | 2256.58
555.64 | 930.96 | 2255.7 | 2255.7
555.665 | 930.935 | 2277.63 | 2277.63
555.69 | 930.91 | 2246.71 | 2246.71
555.715 | 930.885 | 2238.82 | 2238.82
555.74 | 930.86 | 2233.33 | 2233.33
555.765 | 930.835 | 2280.92 | 2280.92
555.79 | 930.81 | 2258.77 | 2258.77
555.815 | 930.785 | 2214.69 | 2214.69
555.84 | 930.76 | 2248.03 | 2248.03
555.865 | 930.735 | 2244.74 | 2244.74
555.89 | 930.71 | 2223.9 | 2223.9
555.915 | 930.685 | 2234.87 | 2234.87
555.94 | 930.66 | 2218.64 | 2218.64
555.965 | 930.635 | 2224.12 | 2224.12
555.99 | 930.61 | 2179.82 | 2179.82
556.015 | 930.585 | 2208.33 | 2208.33
556.04 | 930.56 | 2201.32 | 2201.32
556.065 | 930.535 | 2200 | 2200
556.09 | 930.51 | 2167.54 | 2167.54
556.115 | 930.485 | 2162.94 | 2162.94
556.14 | 930.46 | 2140.57 | 2140.57
556.165 | 930.435 | 2204.39 | 2204.39
556.19 | 930.41 | 2200.66 | 2200.66
556.215 | 930.385 | 2150.66 | 2150.66
556.24 | 930.36 | 2153.73 | 2153.73
556.265 | 930.335 | 2174.56 | 2174.56
556.29 | 930.31 | 2176.97 | 2176.97
556.315 | 930.285 | 2165.79 | 2165.79
556.34 | 930.26 | 2121.71 | 2121.71
556.365 | 930.235 | 2172.81 | 2172.81
556.39 | 930.21 | 2141.01 | 2141.01
556.415 | 930.185 | 2165.35 | 2165.35
556.44 | 930.16 | 2154.82 | 2154.82
556.465 | 930.135 | 2164.69 | 2164.69
556.49 | 930.11 | 2142.54 | 2142.54
556.515 | 930.085 | 2159.21 | 2159.21
556.54 | 930.06 | 2146.27 | 2146.27
556.565 | 930.035 | 2167.32 | 2167.32
556.59 | 930.01 | 2148.68 | 2148.68
556.615 | 929.985 | 2148.9 | 2148.9
556.64 | 929.96 | 2130.04 | 2130.04
556.665 | 929.935 | 2104.82 | 2104.82
556.69 | 929.91 | 2155.26 | 2155.26
556.715 | 929.885 | 2151.97 | 2151.97
556.74 | 929.86 | 2140.79 | 2140.79
556.765 | 929.835 | 2147.81 | 2147.81
556.79 | 929.81 | 2111.84 | 2111.84
556.815 | 929.785 | 2125 | 2125
556.84 | 929.76 | 2117.98 | 2117.98
556.865 | 929.735 | 2131.14 | 2131.14
556.89 | 929.71 | 2128.95 | 2128.95
556.915 | 929.685 | 2133.77 | 2133.77
556.94 | 929.66 | 2125.22 | 2125.22
556.965 | 929.635 | 2113.6 | 2113.6
556.99 | 929.61 | 2122.37 | 2122.37
557.015 | 929.585 | 2129.82 | 2129.82
557.04 | 929.56 | 2155.92 | 2155.92
557.065 | 929.535 | 2138.16 | 2138.16
557.09 | 929.51 | 2158.99 | 2158.99
557.115 | 929.485 | 2176.32 | 2176.32
557.14 | 929.46 | 2128.73 | 2128.73
557.165 | 929.435 | 2107.89 | 2107.89
557.19 | 929.41 | 2125 | 2125
557.215 | 929.385 | 2142.32 | 2142.32
557.24 | 929.36 | 2107.02 | 2107.02
557.265 | 929.335 | 2080.92 | 2080.92
557.29 | 929.31 | 2105.48 | 2105.48
557.315 | 929.285 | 2100.22 | 2100.22
557.34 | 929.26 | 2117.76 | 2117.76
557.365 | 929.235 | 2109.21 | 2109.21
557.39 | 929.21 | 2159.65 | 2159.65
557.415 | 929.185 | 2168.42 | 2168.42
557.44 | 929.16 | 2132.46 | 2132.46
557.465 | 929.135 | 2108.99 | 2108.99
557.49 | 929.11 | 2121.71 | 2121.71
557.515 | 929.085 | 2126.97 | 2126.97
557.54 | 929.06 | 2132.02 | 2132.02
557.565 | 929.035 | 2126.75 | 2126.75
557.59 | 929.01 | 2116.45 | 2116.45
557.615 | 928.985 | 2114.91 | 2114.91
557.64 | 928.96 | 2118.86 | 2118.86
557.665 | 928.935 | 2121.05 | 2121.05
557.69 | 928.91 | 2081.14 | 2081.14
557.715 | 928.885 | 2100.44 | 2100.44
557.74 | 928.86 | 2106.58 | 2106.58
557.765 | 928.835 | 2132.89 | 2132.89
557.79 | 928.81 | 2094.08 | 2094.08
557.815 | 928.785 | 2136.18 | 2136.18
557.84 | 928.76 | 2085.31 | 2085.31
557.865 | 928.735 | 2106.36 | 2106.36
557.89 | 928.71 | 2121.93 | 2121.93
557.915 | 928.685 | 2113.16 | 2113.16
557.94 | 928.66 | 2118.86 | 2118.86
557.965 | 928.635 | 2123.03 | 2123.03
557.99 | 928.61 | 2097.59 | 2097.59
558.015 | 928.585 | 2101.1 | 2101.1
558.04 | 928.56 | 2095.61 | 2095.61
558.065 | 928.535 | 2104.17 | 2104.17
558.09 | 928.51 | 2104.61 | 2104.61
558.115 | 928.485 | 2096.27 | 2096.27
558.14 | 928.46 | 2108.33 | 2108.33
558.165 | 928.435 | 2104.82 | 2104.82
558.19 | 928.41 | 2130.04 | 2130.04
558.215 | 928.385 | 2088.6 | 2088.6
558.24 | 928.36 | 2107.02 | 2107.02
558.265 | 928.335 | 2093.2 | 2093.2
558.29 | 928.31 | 2138.16 | 2138.16
558.315 | 928.285 | 2114.69 | 2114.69
558.34 | 928.26 | 2109.21 | 2109.21
558.365 | 928.235 | 2097.59 | 2097.59
558.39 | 928.21 | 2103.95 | 2103.95
558.415 | 928.185 | 2100.22 | 2100.22
558.44 | 928.16 | 2121.71 | 2121.71
558.465 | 928.135 | 2141.23 | 2141.23
558.49 | 928.11 | 2101.1 | 2101.1
558.515 | 928.085 | 2089.69 | 2089.69
558.54 | 928.06 | 2100.22 | 2100.22
558.565 | 928.035 | 2086.18 | 2086.18
558.59 | 928.01 | 2120.39 | 2120.39
558.615 | 927.985 | 2094.74 | 2094.74
558.64 | 927.96 | 2095.61 | 2095.61
558.665 | 927.935 | 2087.28 | 2087.28
558.69 | 927.91 | 2096.05 | 2096.05
558.715 | 927.885 | 2105.48 | 2105.48
558.74 | 927.86 | 2110.75 | 2110.75
558.765 | 927.835 | 2125 | 2125
558.79 | 927.81 | 2095.83 | 2095.83
558.815 | 927.785 | 2084.65 | 2084.65
558.84 | 927.76 | 2122.81 | 2122.81
558.865 | 927.735 | 2108.77 | 2108.77
558.89 | 927.71 | 2097.59 | 2097.59
558.915 | 927.685 | 2119.52 | 2119.52
558.94 | 927.66 | 2085.09 | 2085.09
558.965 | 927.635 | 2114.25 | 2114.25
558.99 | 927.61 | 2072.81 | 2072.81
559.015 | 927.585 | 2107.89 | 2107.89
559.04 | 927.56 | 2112.06 | 2112.06
559.065 | 927.535 | 2084.65 | 2084.65
559.09 | 927.51 | 2088.6 | 2088.6
559.115 | 927.485 | 2106.14 | 2106.14
559.14 | 927.46 | 2081.36 | 2081.36
559.165 | 927.435 | 2087.5 | 2087.5
559.19 | 927.41 | 2110.96 | 2110.96
559.215 | 927.385 | 2096.49 | 2096.49
559.24 | 927.36 | 2117.76 | 2117.76
559.265 | 927.335 | 2117.76 | 2117.76
559.29 | 927.31 | 2073.9 | 2073.9
559.315 | 927.285 | 2109.87 | 2109.87
559.34 | 927.26 | 2123.46 | 2123.46
559.365 | 927.235 | 2112.28 | 2112.28
559.39 | 927.21 | 2074.56 | 2074.56
559.415 | 927.185 | 2138.16 | 2138.16
559.44 | 927.16 | 2090.79 | 2090.79
559.465 | 927.135 | 2123.9 | 2123.9
559.49 | 927.11 | 2123.46 | 2123.46
559.515 | 927.085 | 2123.03 | 2123.03
559.54 | 927.06 | 2116.01 | 2116.01
559.565 | 927.035 | 2101.54 | 2101.54
559.59 | 927.01 | 2087.5 | 2087.5
559.615 | 926.985 | 2089.69 | 2089.69
559.64 | 926.96 | 2084.21 | 2084.21
559.665 | 926.935 | 2112.06 | 2112.06
559.69 | 926.91 | 2134.65 | 2134.65
559.715 | 926.885 | 2096.49 | 2096.49
559.74 | 926.86 | 2116.01 | 2116.01
559.765 | 926.835 | 2091.01 | 2091.01
559.79 | 926.81 | 2054.17 | 2054.17
559.815 | 926.785 | 2080.26 | 2080.26
559.84 | 926.76 | 2103.07 | 2103.07
559.865 | 926.735 | 2111.62 | 2111.62
559.89 | 926.71 | 2118.2 | 2118.2
559.915 | 926.685 | 2114.25 | 2114.25
559.94 | 926.66 | 2104.39 | 2104.39
559.965 | 926.635 | 2101.54 | 2101.54
559.99 | 926.61 | 2116.01 | 2116.01
560.015 | 926.585 | 2089.25 | 2089.25
560.04 | 926.56 | 2113.16 | 2113.16
560.065 | 926.535 | 2129.82 | 2129.82
560.09 | 926.51 | 2104.82 | 2104.82
560.115 | 926.485 | 2102.41 | 2102.41
560.14 | 926.46 | 2084.21 | 2084.21
560.165 | 926.435 | 2081.58 | 2081.58
560.19 | 926.41 | 2091.01 | 2091.01
560.215 | 926.385 | 2117.32 | 2117.32
560.24 | 926.36 | 2096.49 | 2096.49
560.265 | 926.335 | 2110.31 | 2110.31
560.29 | 926.31 | 2070.83 | 2070.83
560.315 | 926.285 | 2098.68 | 2098.68
560.34 | 926.26 | 2073.25 | 2073.25
560.365 | 926.235 | 2082.68 | 2082.68
560.39 | 926.21 | 2106.8 | 2106.8
560.415 | 926.185 | 2110.53 | 2110.53
560.44 | 926.16 | 2106.8 | 2106.8
560.465 | 926.135 | 2086.62 | 2086.62
560.49 | 926.11 | 2106.14 | 2106.14
560.515 | 926.085 | 2071.27 | 2071.27
560.54 | 926.06 | 2089.69 | 2089.69
560.565 | 926.035 | 2079.61 | 2079.61
560.59 | 926.01 | 2092.54 | 2092.54
560.615 | 925.985 | 2063.6 | 2063.6
560.64 | 925.96 | 2078.07 | 2078.07
560.665 | 925.935 | 2084.43 | 2084.43
560.69 | 925.91 | 2082.89 | 2082.89
560.715 | 925.885 | 2094.52 | 2094.52
560.74 | 925.86 | 2082.46 | 2082.46
560.765 | 925.835 | 2114.25 | 2114.25
560.79 | 925.81 | 2118.2 | 2118.2
560.815 | 925.785 | 2098.03 | 2098.03
560.84 | 925.76 | 2112.5 | 2112.5
560.865 | 925.735 | 2111.62 | 2111.62
560.89 | 925.71 | 2116.89 | 2116.89
560.915 | 925.685 | 2092.76 | 2092.76
560.94 | 925.66 | 2075.44 | 2075.44
560.965 | 925.635 | 2115.13 | 2115.13
560.99 | 925.61 | 2138.38 | 2138.38
561.015 | 925.585 | 2101.75 | 2101.75
561.04 | 925.56 | 2090.13 | 2090.13
561.065 | 925.535 | 2107.24 | 2107.24
561.09 | 925.51 | 2099.12 | 2099.12
561.115 | 925.485 | 2077.85 | 2077.85
561.14 | 925.46 | 2095.83 | 2095.83
561.165 | 925.435 | 2069.52 | 2069.52
561.19 | 925.41 | 2082.89 | 2082.89
561.215 | 925.385 | 2079.82 | 2079.82
561.24 | 925.36 | 2094.74 | 2094.74
561.265 | 925.335 | 2092.76 | 2092.76
561.29 | 925.31 | 2092.32 | 2092.32
561.315 | 925.285 | 2091.23 | 2091.23
561.34 | 925.26 | 2089.47 | 2089.47
561.365 | 925.235 | 2104.61 | 2104.61
561.39 | 925.21 | 2087.5 | 2087.5
561.415 | 925.185 | 2096.27 | 2096.27
561.44 | 925.16 | 2087.28 | 2087.28
561.465 | 925.135 | 2104.61 | 2104.61
561.49 | 925.11 | 2114.69 | 2114.69
561.515 | 925.085 | 2079.17 | 2079.17
561.54 | 925.06 | 2113.38 | 2113.38
561.565 | 925.035 | 2076.75 | 2076.75
561.59 | 925.01 | 2080.26 | 2080.26
561.615 | 924.985 | 2109.87 | 2109.87
561.64 | 924.96 | 2069.74 | 2069.74
561.665 | 924.935 | 2069.3 | 2069.3
561.69 | 924.91 | 2079.61 | 2079.61

## XPS_LibraryC_V38_post_reg3
V 2p
| Characteristic Energy eV | 1486.6 | Acquisition Time s | 2.0776
KE_V 2p | BE_V 2p | CPS_V 2p | Background_V 2p
951.69 | 534.91 | 791.779 | 791.779
951.715 | 534.885 | 777.339 | 777.339
951.74 | 534.86 | 763.862 | 763.862
951.765 | 534.835 | 768.194 | 768.194
951.79 | 534.81 | 798.518 | 798.518
951.815 | 534.785 | 783.596 | 783.596
951.84 | 534.76 | 795.148 | 795.148
951.865 | 534.735 | 779.265 | 779.265
951.89 | 534.71 | 793.704 | 793.704
951.915 | 534.685 | 785.04 | 785.04
951.94 | 534.66 | 787.928 | 787.928
951.965 | 534.635 | 818.252 | 818.252
951.99 | 534.61 | 766.75 | 766.75
952.015 | 534.585 | 808.144 | 808.144
952.04 | 534.56 | 822.102 | 822.102
952.065 | 534.535 | 795.63 | 795.63
952.09 | 534.51 | 805.737 | 805.737
952.115 | 534.485 | 836.061 | 836.061
952.14 | 534.46 | 802.849 | 802.849
952.165 | 534.435 | 819.214 | 819.214
952.19 | 534.41 | 825.953 | 825.953
952.215 | 534.385 | 826.916 | 826.916
952.24 | 534.36 | 857.72 | 857.72
952.265 | 534.335 | 824.509 | 824.509
952.29 | 534.31 | 848.094 | 848.094
952.315 | 534.285 | 831.729 | 831.729
952.34 | 534.26 | 831.248 | 831.248
952.365 | 534.235 | 877.936 | 877.936
952.39 | 534.21 | 872.16 | 872.16
952.415 | 534.185 | 864.94 | 864.94
952.44 | 534.16 | 879.861 | 879.861
952.465 | 534.135 | 861.571 | 861.571
952.49 | 534.11 | 867.828 | 867.828
952.515 | 534.085 | 891.894 | 891.894
952.54 | 534.06 | 896.708 | 896.708
952.565 | 534.035 | 902.965 | 902.965
952.59 | 534.01 | 901.04 | 901.04
952.615 | 533.985 | 915.961 | 915.961
952.64 | 533.96 | 948.209 | 948.209
952.665 | 533.935 | 906.816 | 906.816
952.69 | 533.91 | 940.99 | 940.99
952.715 | 533.885 | 949.653 | 949.653
952.74 | 533.86 | 908.741 | 908.741
952.765 | 533.835 | 933.288 | 933.288
952.79 | 533.81 | 959.28 | 959.28
952.815 | 533.785 | 945.322 | 945.322
952.84 | 533.76 | 935.214 | 935.214
952.865 | 533.735 | 986.234 | 986.234
952.89 | 533.71 | 1011.74 | 1011.74
952.915 | 533.685 | 985.271 | 985.271
952.94 | 533.66 | 1049.77 | 1049.77
952.965 | 533.635 | 1039.66 | 1039.66
952.99 | 533.61 | 1050.25 | 1050.25
953.015 | 533.585 | 1034.85 | 1034.85
953.04 | 533.56 | 1060.36 | 1060.36
953.065 | 533.535 | 1087.31 | 1087.31
953.09 | 533.51 | 1104.64 | 1104.64
953.115 | 533.485 | 1131.11 | 1131.11
953.14 | 533.46 | 1112.82 | 1112.82
953.165 | 533.435 | 1137.37 | 1137.37
953.19 | 533.41 | 1165.77 | 1165.77
953.215 | 533.385 | 1200.42 | 1200.42
953.24 | 533.36 | 1214.86 | 1214.86
953.265 | 533.335 | 1194.17 | 1194.17
953.29 | 533.31 | 1224.97 | 1224.97
953.315 | 533.285 | 1298.61 | 1298.61
953.34 | 533.26 | 1310.17 | 1310.17
953.365 | 533.235 | 1270.7 | 1270.7
953.39 | 533.21 | 1292.36 | 1292.36
953.415 | 533.185 | 1313.05 | 1313.05
953.44 | 533.16 | 1321.72 | 1321.72
953.465 | 533.135 | 1396.8 | 1396.8
953.49 | 533.11 | 1381.88 | 1381.88
953.515 | 533.085 | 1406.43 | 1406.43
953.54 | 533.06 | 1440.6 | 1440.6
953.565 | 533.035 | 1481.04 | 1481.04
953.59 | 533.01 | 1467.56 | 1467.56
953.615 | 532.985 | 1529.65 | 1529.65
953.64 | 532.96 | 1536.87 | 1536.87
953.665 | 532.935 | 1520.99 | 1520.99
953.69 | 532.91 | 1562.86 | 1562.86
953.715 | 532.885 | 1551.79 | 1551.79
953.74 | 532.86 | 1602.81 | 1602.81
953.765 | 532.835 | 1645.65 | 1645.65
953.79 | 532.81 | 1671.64 | 1671.64
953.815 | 532.785 | 1669.23 | 1669.23
953.84 | 532.76 | 1729.4 | 1729.4
953.865 | 532.735 | 1778.01 | 1778.01
953.89 | 532.71 | 1792.45 | 1792.45
953.915 | 532.685 | 1831.92 | 1831.92
953.94 | 532.66 | 1841.07 | 1841.07
953.965 | 532.635 | 1830.48 | 1830.48
953.99 | 532.61 | 1853.58 | 1853.58
954.015 | 532.585 | 1876.68 | 1876.68
954.04 | 532.56 | 1907.49 | 1907.49
954.065 | 532.535 | 1946.48 | 1946.48
954.09 | 532.51 | 1970.06 | 1970.06
954.115 | 532.485 | 1969.58 | 1969.58
954.14 | 532.46 | 2040.82 | 2040.82
954.165 | 532.435 | 2056.7 | 2056.7
954.19 | 532.41 | 2048.04 | 2048.04
954.215 | 532.385 | 2105.8 | 2105.8
954.24 | 532.36 | 2041.78 | 2041.78
954.265 | 532.335 | 2090.87 | 2090.87
954.29 | 532.31 | 2137.08 | 2137.08
954.315 | 532.285 | 2136.12 | 2136.12
954.34 | 532.26 | 2197.25 | 2197.25
954.365 | 532.235 | 2195.8 | 2195.8
954.39 | 532.21 | 2226.61 | 2226.61
954.415 | 532.185 | 2260.78 | 2260.78
954.44 | 532.16 | 2297.84 | 2297.84
954.465 | 532.135 | 2261.74 | 2261.74
954.49 | 532.11 | 2324.32 | 2324.32
954.515 | 532.085 | 2341.16 | 2341.16
954.54 | 532.06 | 2319.5 | 2319.5
954.565 | 532.035 | 2354.16 | 2354.16
954.59 | 532.01 | 2404.7 | 2404.7
954.615 | 531.985 | 2377.26 | 2377.26
954.64 | 531.96 | 2368.6 | 2368.6
954.665 | 531.935 | 2396.03 | 2396.03
954.69 | 531.91 | 2451.39 | 2451.39
954.715 | 531.885 | 2426.84 | 2426.84
954.74 | 531.86 | 2449.94 | 2449.94
954.765 | 531.835 | 2460.05 | 2460.05
954.79 | 531.81 | 2457.64 | 2457.64
954.815 | 531.785 | 2517.81 | 2517.81
954.84 | 531.76 | 2513 | 2513
954.865 | 531.735 | 2507.22 | 2507.22
954.89 | 531.71 | 2502.41 | 2502.41
954.915 | 531.685 | 2482.67 | 2482.67
954.94 | 531.66 | 2536.1 | 2536.1
954.965 | 531.635 | 2565.46 | 2565.46
954.99 | 531.61 | 2539.47 | 2539.47
955.015 | 531.585 | 2510.59 | 2510.59
955.04 | 531.56 | 2547.65 | 2547.65
955.065 | 531.535 | 2514.92 | 2514.92
955.09 | 531.51 | 2503.85 | 2503.85
955.115 | 531.485 | 2533.21 | 2533.21
955.14 | 531.46 | 2522.62 | 2522.62
955.165 | 531.435 | 2474.49 | 2474.49
955.19 | 531.41 | 2508.18 | 2508.18
955.215 | 531.385 | 2473.05 | 2473.05
955.24 | 531.36 | 2486.52 | 2486.52
955.265 | 531.335 | 2511.07 | 2511.07
955.29 | 531.31 | 2527.92 | 2527.92
955.315 | 531.285 | 2458.12 | 2458.12
955.34 | 531.26 | 2452.83 | 2452.83
955.365 | 531.235 | 2439.83 | 2439.83
955.39 | 531.21 | 2502.89 | 2502.89
955.415 | 531.185 | 2427.8 | 2427.8
955.44 | 531.16 | 2403.25 | 2403.25
955.465 | 531.135 | 2459.09 | 2459.09
955.49 | 531.11 | 2477.38 | 2477.38
955.515 | 531.085 | 2416.25 | 2416.25
955.54 | 531.06 | 2465.83 | 2465.83
955.565 | 531.035 | 2468.71 | 2468.71
955.59 | 531.01 | 2514.44 | 2514.44
955.615 | 530.985 | 2487.49 | 2487.49
955.64 | 530.96 | 2525.51 | 2525.51
955.665 | 530.935 | 2531.29 | 2531.29
955.69 | 530.91 | 2491.34 | 2491.34
955.715 | 530.885 | 2543.8 | 2543.8
955.74 | 530.86 | 2564.02 | 2564.02
955.765 | 530.835 | 2543.8 | 2543.8
955.79 | 530.81 | 2607.34 | 2607.34
955.815 | 530.785 | 2638.62 | 2638.62
955.84 | 530.76 | 2647.29 | 2647.29
955.865 | 530.735 | 2739.7 | 2739.7
955.89 | 530.71 | 2755.58 | 2755.58
955.915 | 530.685 | 2801.31 | 2801.31
955.94 | 530.66 | 2848.48 | 2848.48
955.965 | 530.635 | 2900.46 | 2900.46
955.99 | 530.61 | 2899.5 | 2899.5
956.015 | 530.585 | 2978.92 | 2978.92
956.04 | 530.56 | 2941.86 | 2941.86
956.065 | 530.535 | 3064.59 | 3064.59
956.09 | 530.51 | 3124.76 | 3124.76
956.115 | 530.485 | 3142.09 | 3142.09
956.14 | 530.46 | 3188.29 | 3188.29
956.165 | 530.435 | 3253.27 | 3253.27
956.19 | 530.41 | 3304.77 | 3304.77
956.215 | 530.385 | 3313.44 | 3313.44
956.24 | 530.36 | 3385.16 | 3385.16
956.265 | 530.335 | 3382.75 | 3382.75
956.29 | 530.31 | 3403.93 | 3403.93
956.315 | 530.285 | 3426.55 | 3426.55
956.34 | 530.26 | 3434.25 | 3434.25
956.365 | 530.235 | 3457.84 | 3457.84
956.39 | 530.21 | 3399.11 | 3399.11
956.415 | 530.185 | 3491.53 | 3491.53
956.44 | 530.16 | 3468.43 | 3468.43
956.465 | 530.135 | 3381.31 | 3381.31
956.49 | 530.11 | 3391.41 | 3391.41
956.515 | 530.085 | 3355.31 | 3355.31
956.54 | 530.06 | 3307.66 | 3307.66
956.565 | 530.035 | 3324.03 | 3324.03
956.59 | 530.01 | 3250.39 | 3250.39
956.615 | 529.985 | 3202.25 | 3202.25
956.64 | 529.96 | 3153.64 | 3153.64
956.665 | 529.935 | 3048.71 | 3048.71
956.69 | 529.91 | 2980.84 | 2980.84
956.715 | 529.885 | 2968.81 | 2968.81
956.74 | 529.86 | 2888.91 | 2888.91
956.765 | 529.835 | 2848 | 2848
956.79 | 529.81 | 2728.15 | 2728.15
956.815 | 529.785 | 2660.76 | 2660.76
956.84 | 529.76 | 2569.79 | 2569.79
956.865 | 529.735 | 2425.88 | 2425.88
956.89 | 529.71 | 2357.05 | 2357.05
956.915 | 529.685 | 2273.3 | 2273.3
956.94 | 529.66 | 2183.77 | 2183.77
956.965 | 529.635 | 2146.71 | 2146.71
956.99 | 529.61 | 2041.78 | 2041.78
957.015 | 529.585 | 1950.33 | 1950.33
957.04 | 529.56 | 1853.58 | 1853.58
957.065 | 529.535 | 1760.2 | 1760.2
957.09 | 529.51 | 1640.35 | 1640.35
957.115 | 529.485 | 1557.57 | 1557.57
957.14 | 529.46 | 1524.36 | 1524.36
957.165 | 529.435 | 1435.79 | 1435.79
957.19 | 529.41 | 1413.65 | 1413.65
957.215 | 529.385 | 1323.64 | 1323.64
957.24 | 529.36 | 1271.18 | 1271.18
957.265 | 529.335 | 1217.75 | 1217.75
957.29 | 529.31 | 1156.14 | 1156.14
957.315 | 529.285 | 1138.81 | 1138.81
957.34 | 529.26 | 1057.95 | 1057.95
957.365 | 529.235 | 1021.85 | 1021.85
957.39 | 529.21 | 1019.45 | 1019.45
957.415 | 529.185 | 952.541 | 952.541
957.44 | 529.16 | 924.625 | 924.625
957.465 | 529.135 | 871.198 | 871.198
957.49 | 529.11 | 871.198 | 871.198
957.515 | 529.085 | 845.687 | 845.687
957.54 | 529.06 | 815.364 | 815.364
957.565 | 529.035 | 832.692 | 832.692
957.59 | 529.01 | 801.887 | 801.887
957.615 | 528.985 | 748.46 | 748.46
957.64 | 528.96 | 758.568 | 758.568
957.665 | 528.935 | 734.02 | 734.02
957.69 | 528.91 | 698.402 | 698.402
957.715 | 528.885 | 694.07 | 694.07
957.74 | 528.86 | 713.323 | 713.323
957.765 | 528.835 | 679.149 | 679.149
957.79 | 528.81 | 662.784 | 662.784
957.815 | 528.785 | 648.826 | 648.826
957.84 | 528.76 | 654.12 | 654.12
957.865 | 528.735 | 672.41 | 672.41
957.89 | 528.71 | 651.232 | 651.232
957.915 | 528.685 | 628.61 | 628.61
957.94 | 528.66 | 631.979 | 631.979
957.965 | 528.635 | 631.979 | 631.979
957.99 | 528.61 | 631.979 | 631.979
958.015 | 528.585 | 621.871 | 621.871
958.04 | 528.56 | 613.689 | 613.689
958.065 | 528.535 | 624.278 | 624.278
958.09 | 528.51 | 616.577 | 616.577
958.115 | 528.485 | 609.838 | 609.838
958.14 | 528.46 | 589.141 | 589.141
958.165 | 528.435 | 623.315 | 623.315
958.19 | 528.41 | 593.473 | 593.473
958.215 | 528.385 | 586.253 | 586.253
958.24 | 528.36 | 625.722 | 625.722
958.265 | 528.335 | 613.689 | 613.689
958.29 | 528.31 | 603.581 | 603.581
958.315 | 528.285 | 586.735 | 586.735
958.34 | 528.26 | 614.652 | 614.652
958.365 | 528.235 | 587.216 | 587.216
958.39 | 528.21 | 587.216 | 587.216
958.415 | 528.185 | 603.581 | 603.581
958.44 | 528.16 | 601.656 | 601.656
958.465 | 528.135 | 538.121 | 538.121
958.49 | 528.11 | 592.029 | 592.029
958.515 | 528.085 | 576.146 | 576.146
958.54 | 528.06 | 587.697 | 587.697
958.565 | 528.035 | 589.141 | 589.141
958.59 | 528.01 | 581.921 | 581.921
958.615 | 527.985 | 584.328 | 584.328
958.64 | 527.96 | 580.959 | 580.959
958.665 | 527.935 | 586.253 | 586.253
958.69 | 527.91 | 568.926 | 568.926
958.715 | 527.885 | 557.855 | 557.855
958.74 | 527.86 | 566.038 | 566.038
958.765 | 527.835 | 598.286 | 598.286
958.79 | 527.81 | 588.179 | 588.179
958.815 | 527.785 | 583.365 | 583.365
958.84 | 527.76 | 578.071 | 578.071
958.865 | 527.735 | 572.295 | 572.295
958.89 | 527.71 | 556.893 | 556.893
958.915 | 527.685 | 570.37 | 570.37
958.94 | 527.66 | 567.963 | 567.963
958.965 | 527.635 | 548.229 | 548.229
958.99 | 527.61 | 560.743 | 560.743
959.015 | 527.585 | 541.49 | 541.49
959.04 | 527.56 | 570.851 | 570.851
959.065 | 527.535 | 575.183 | 575.183
959.09 | 527.51 | 551.598 | 551.598
959.115 | 527.485 | 553.523 | 553.523
959.14 | 527.46 | 567.482 | 567.482
959.165 | 527.435 | 563.15 | 563.15
959.19 | 527.41 | 552.079 | 552.079
959.215 | 527.385 | 579.034 | 579.034
959.24 | 527.36 | 574.22 | 574.22
959.265 | 527.335 | 548.71 | 548.71
959.29 | 527.31 | 566.038 | 566.038
959.315 | 527.285 | 553.042 | 553.042
959.34 | 527.26 | 545.341 | 545.341
959.365 | 527.235 | 568.444 | 568.444
959.39 | 527.21 | 541.009 | 541.009
959.415 | 527.185 | 540.046 | 540.046
959.44 | 527.16 | 572.776 | 572.776
959.465 | 527.135 | 553.523 | 553.523
959.49 | 527.11 | 561.706 | 561.706
959.515 | 527.085 | 564.594 | 564.594
959.54 | 527.06 | 550.154 | 550.154
959.565 | 527.035 | 554.967 | 554.967
959.59 | 527.01 | 557.855 | 557.855
959.615 | 526.985 | 580.959 | 580.959
959.64 | 526.96 | 547.747 | 547.747
959.665 | 526.935 | 561.706 | 561.706
959.69 | 526.91 | 512.129 | 512.129
959.715 | 526.885 | 560.743 | 560.743
959.74 | 526.86 | 557.374 | 557.374
959.765 | 526.835 | 543.415 | 543.415
959.79 | 526.81 | 543.897 | 543.897
959.815 | 526.785 | 512.129 | 512.129
959.84 | 526.76 | 570.37 | 570.37
959.865 | 526.735 | 565.075 | 565.075
959.89 | 526.71 | 535.233 | 535.233
959.915 | 526.685 | 520.793 | 520.793
959.94 | 526.66 | 567.963 | 567.963
959.965 | 526.635 | 557.855 | 557.855
959.99 | 526.61 | 567.963 | 567.963
960.015 | 526.585 | 567 | 567
960.04 | 526.56 | 548.229 | 548.229
960.065 | 526.535 | 548.229 | 548.229
960.09 | 526.51 | 547.747 | 547.747
960.115 | 526.485 | 546.303 | 546.303
960.14 | 526.46 | 565.075 | 565.075
960.165 | 526.435 | 543.415 | 543.415
960.19 | 526.41 | 556.411 | 556.411
960.215 | 526.385 | 590.585 | 590.585
960.24 | 526.36 | 577.59 | 577.59
960.265 | 526.335 | 570.37 | 570.37
960.29 | 526.31 | 532.345 | 532.345
960.315 | 526.285 | 579.515 | 579.515
960.34 | 526.26 | 553.042 | 553.042
960.365 | 526.235 | 565.075 | 565.075
960.39 | 526.21 | 562.668 | 562.668
960.415 | 526.185 | 562.668 | 562.668
960.44 | 526.16 | 563.15 | 563.15
960.465 | 526.135 | 579.996 | 579.996
960.49 | 526.11 | 538.602 | 538.602
960.515 | 526.085 | 546.785 | 546.785
960.54 | 526.06 | 563.631 | 563.631
960.565 | 526.035 | 594.436 | 594.436
960.59 | 526.01 | 580.959 | 580.959
960.615 | 525.985 | 590.104 | 590.104
960.64 | 525.96 | 593.955 | 593.955
960.665 | 525.935 | 589.141 | 589.141
960.69 | 525.91 | 588.179 | 588.179
960.715 | 525.885 | 604.062 | 604.062
960.74 | 525.86 | 623.315 | 623.315
960.765 | 525.835 | 612.726 | 612.726
960.79 | 525.81 | 599.73 | 599.73
960.815 | 525.785 | 582.884 | 582.884
960.84 | 525.76 | 579.996 | 579.996
960.865 | 525.735 | 617.058 | 617.058
960.89 | 525.71 | 597.324 | 597.324
960.915 | 525.685 | 609.357 | 609.357
960.94 | 525.66 | 624.759 | 624.759
960.965 | 525.635 | 608.394 | 608.394
960.99 | 525.61 | 611.764 | 611.764
961.015 | 525.585 | 631.979 | 631.979
961.04 | 525.56 | 611.282 | 611.282
961.065 | 525.535 | 641.606 | 641.606
961.09 | 525.51 | 607.432 | 607.432
961.115 | 525.485 | 617.539 | 617.539
961.14 | 525.46 | 628.61 | 628.61
961.165 | 525.435 | 619.946 | 619.946
961.19 | 525.41 | 602.137 | 602.137
961.215 | 525.385 | 614.652 | 614.652
961.24 | 525.36 | 622.353 | 622.353
961.265 | 525.335 | 636.311 | 636.311
961.29 | 525.31 | 659.896 | 659.896
961.315 | 525.285 | 631.979 | 631.979
961.34 | 525.26 | 634.386 | 634.386
961.365 | 525.235 | 654.12 | 654.12
961.39 | 525.21 | 661.34 | 661.34
961.415 | 525.185 | 662.303 | 662.303
961.44 | 525.16 | 671.929 | 671.929
961.465 | 525.135 | 661.34 | 661.34
961.49 | 525.11 | 692.145 | 692.145
961.515 | 525.085 | 700.809 | 700.809
961.54 | 525.06 | 712.36 | 712.36
961.565 | 525.035 | 655.083 | 655.083
961.59 | 525.01 | 678.186 | 678.186
961.615 | 524.985 | 688.294 | 688.294
961.64 | 524.96 | 685.888 | 685.888
961.665 | 524.935 | 707.066 | 707.066
961.69 | 524.91 | 708.51 | 708.51
961.715 | 524.885 | 670.966 | 670.966
961.74 | 524.86 | 698.402 | 698.402
961.765 | 524.835 | 729.207 | 729.207
961.79 | 524.81 | 711.879 | 711.879
961.815 | 524.785 | 709.472 | 709.472
961.84 | 524.76 | 720.543 | 720.543
961.865 | 524.735 | 698.402 | 698.402
961.89 | 524.71 | 711.398 | 711.398
961.915 | 524.685 | 714.767 | 714.767
961.94 | 524.66 | 719.58 | 719.58
961.965 | 524.635 | 720.062 | 720.062
961.99 | 524.61 | 727.281 | 727.281
962.015 | 524.585 | 789.372 | 789.372
962.04 | 524.56 | 746.534 | 746.534
962.065 | 524.535 | 719.099 | 719.099
962.09 | 524.51 | 756.642 | 756.642
962.115 | 524.485 | 739.796 | 739.796
962.14 | 524.46 | 765.787 | 765.787
962.165 | 524.435 | 746.053 | 746.053
962.19 | 524.41 | 749.904 | 749.904
962.215 | 524.385 | 731.132 | 731.132
962.24 | 524.36 | 724.394 | 724.394
962.265 | 524.335 | 735.945 | 735.945
962.29 | 524.31 | 753.273 | 753.273
962.315 | 524.285 | 719.58 | 719.58
962.34 | 524.26 | 764.825 | 764.825
962.365 | 524.235 | 743.647 | 743.647
962.39 | 524.21 | 723.431 | 723.431
962.415 | 524.185 | 743.647 | 743.647
962.44 | 524.16 | 763.862 | 763.862
962.465 | 524.135 | 765.306 | 765.306
962.49 | 524.11 | 769.638 | 769.638
962.515 | 524.085 | 737.389 | 737.389
962.54 | 524.06 | 743.165 | 743.165
962.565 | 524.035 | 720.062 | 720.062
962.59 | 524.01 | 739.796 | 739.796
962.615 | 523.985 | 707.066 | 707.066
962.64 | 523.96 | 729.207 | 729.207
962.665 | 523.935 | 721.987 | 721.987
962.69 | 523.91 | 748.46 | 748.46
962.715 | 523.885 | 738.352 | 738.352
962.74 | 523.86 | 703.697 | 703.697
962.765 | 523.835 | 705.141 | 705.141
962.79 | 523.81 | 717.655 | 717.655
962.815 | 523.785 | 725.356 | 725.356
962.84 | 523.76 | 701.771 | 701.771
962.865 | 523.735 | 666.635 | 666.635
962.89 | 523.71 | 692.626 | 692.626
962.915 | 523.685 | 706.103 | 706.103
962.94 | 523.66 | 677.705 | 677.705
962.965 | 523.635 | 665.191 | 665.191
962.99 | 523.61 | 675.298 | 675.298
963.015 | 523.585 | 692.145 | 692.145
963.04 | 523.56 | 721.987 | 721.987
963.065 | 523.535 | 684.444 | 684.444
963.09 | 523.51 | 670.485 | 670.485
963.115 | 523.485 | 701.29 | 701.29
963.14 | 523.46 | 659.415 | 659.415
963.165 | 523.435 | 640.162 | 640.162
963.19 | 523.41 | 659.896 | 659.896
963.215 | 523.385 | 671.448 | 671.448
963.24 | 523.36 | 691.182 | 691.182
963.265 | 523.335 | 680.593 | 680.593
963.29 | 523.31 | 701.29 | 701.29
963.315 | 523.285 | 662.784 | 662.784
963.34 | 523.26 | 645.456 | 645.456
963.365 | 523.235 | 653.157 | 653.157
963.39 | 523.21 | 660.859 | 660.859
963.415 | 523.185 | 626.203 | 626.203
963.44 | 523.16 | 637.755 | 637.755
963.465 | 523.135 | 650.27 | 650.27
963.49 | 523.11 | 638.236 | 638.236
963.515 | 523.085 | 636.311 | 636.311
963.54 | 523.06 | 632.461 | 632.461
963.565 | 523.035 | 647.382 | 647.382
963.59 | 523.01 | 638.718 | 638.718
963.615 | 522.985 | 637.274 | 637.274
963.64 | 522.96 | 599.249 | 599.249
963.665 | 522.935 | 592.511 | 592.511
963.69 | 522.91 | 643.05 | 643.05
963.715 | 522.885 | 630.535 | 630.535
963.74 | 522.86 | 614.17 | 614.17
963.765 | 522.835 | 628.61 | 628.61
963.79 | 522.81 | 601.174 | 601.174
963.815 | 522.785 | 607.913 | 607.913
963.84 | 522.76 | 579.515 | 579.515
963.865 | 522.735 | 611.764 | 611.764
963.89 | 522.71 | 621.39 | 621.39
963.915 | 522.685 | 627.166 | 627.166
963.94 | 522.66 | 615.133 | 615.133
963.965 | 522.635 | 601.656 | 601.656
963.99 | 522.61 | 593.955 | 593.955
964.015 | 522.585 | 600.212 | 600.212
964.04 | 522.56 | 604.062 | 604.062
964.065 | 522.535 | 576.627 | 576.627
964.09 | 522.51 | 581.44 | 581.44
964.115 | 522.485 | 571.814 | 571.814
964.14 | 522.46 | 562.668 | 562.668
964.165 | 522.435 | 551.598 | 551.598
964.19 | 522.41 | 580.477 | 580.477
964.215 | 522.385 | 554.005 | 554.005
964.24 | 522.36 | 595.88 | 595.88
964.265 | 522.335 | 576.627 | 576.627
964.29 | 522.31 | 579.034 | 579.034
964.315 | 522.285 | 597.805 | 597.805
964.34 | 522.26 | 581.44 | 581.44
964.365 | 522.235 | 544.378 | 544.378
964.39 | 522.21 | 538.602 | 538.602
964.415 | 522.185 | 556.411 | 556.411
964.44 | 522.16 | 548.71 | 548.71
964.465 | 522.135 | 536.196 | 536.196
964.49 | 522.11 | 531.864 | 531.864
964.515 | 522.085 | 560.743 | 560.743
964.54 | 522.06 | 551.117 | 551.117
964.565 | 522.035 | 530.42 | 530.42
964.59 | 522.01 | 569.888 | 569.888
964.615 | 521.985 | 543.415 | 543.415
964.64 | 521.96 | 524.162 | 524.162
964.665 | 521.935 | 548.71 | 548.71
964.69 | 521.91 | 528.013 | 528.013
964.715 | 521.885 | 528.976 | 528.976
964.74 | 521.86 | 546.303 | 546.303
964.765 | 521.835 | 512.611 | 512.611
964.79 | 521.81 | 531.382 | 531.382
964.815 | 521.785 | 527.532 | 527.532
964.84 | 521.76 | 530.42 | 530.42
964.865 | 521.735 | 528.976 | 528.976
964.89 | 521.71 | 516.943 | 516.943
964.915 | 521.685 | 529.457 | 529.457
964.94 | 521.66 | 534.752 | 534.752
964.965 | 521.635 | 551.598 | 551.598
964.99 | 521.61 | 524.162 | 524.162
965.015 | 521.585 | 533.789 | 533.789
965.04 | 521.56 | 529.457 | 529.457
965.065 | 521.535 | 550.154 | 550.154
965.09 | 521.51 | 496.246 | 496.246
965.115 | 521.485 | 512.129 | 512.129
965.14 | 521.46 | 519.349 | 519.349
965.165 | 521.435 | 525.125 | 525.125
965.19 | 521.41 | 550.154 | 550.154
965.215 | 521.385 | 529.457 | 529.457
965.24 | 521.36 | 517.905 | 517.905
965.265 | 521.335 | 530.901 | 530.901
965.29 | 521.31 | 500.096 | 500.096
965.315 | 521.285 | 523.681 | 523.681
965.34 | 521.26 | 519.349 | 519.349
965.365 | 521.235 | 499.134 | 499.134
965.39 | 521.21 | 512.611 | 512.611
965.415 | 521.185 | 478.918 | 478.918
965.44 | 521.16 | 492.876 | 492.876
965.465 | 521.135 | 520.793 | 520.793
965.49 | 521.11 | 508.279 | 508.279
965.515 | 521.085 | 515.499 | 515.499
965.54 | 521.06 | 515.499 | 515.499
965.565 | 521.035 | 505.872 | 505.872
965.59 | 521.01 | 494.32 | 494.32
965.615 | 520.985 | 479.399 | 479.399
965.64 | 520.96 | 526.569 | 526.569
965.665 | 520.935 | 509.241 | 509.241
965.69 | 520.91 | 489.026 | 489.026
965.715 | 520.885 | 495.283 | 495.283
965.74 | 520.86 | 490.951 | 490.951
965.765 | 520.835 | 526.088 | 526.088
965.79 | 520.81 | 508.279 | 508.279
965.815 | 520.785 | 518.387 | 518.387
965.84 | 520.76 | 519.831 | 519.831
965.865 | 520.735 | 515.017 | 515.017
965.89 | 520.71 | 513.092 | 513.092
965.915 | 520.685 | 502.984 | 502.984
965.94 | 520.66 | 488.544 | 488.544
965.965 | 520.635 | 518.387 | 518.387
965.99 | 520.61 | 476.03 | 476.03
966.015 | 520.585 | 493.839 | 493.839
966.04 | 520.56 | 515.499 | 515.499
966.065 | 520.535 | 517.424 | 517.424
966.09 | 520.51 | 541.009 | 541.009
966.115 | 520.485 | 495.764 | 495.764
966.14 | 520.46 | 519.349 | 519.349
966.165 | 520.435 | 492.395 | 492.395
966.19 | 520.41 | 511.167 | 511.167
966.215 | 520.385 | 515.98 | 515.98
966.24 | 520.36 | 496.727 | 496.727
966.265 | 520.335 | 485.175 | 485.175
966.29 | 520.31 | 503.947 | 503.947
966.315 | 520.285 | 498.171 | 498.171
966.34 | 520.26 | 502.022 | 502.022
966.365 | 520.235 | 529.938 | 529.938
966.39 | 520.21 | 515.98 | 515.98
966.415 | 520.185 | 531.864 | 531.864
966.44 | 520.16 | 526.569 | 526.569
966.465 | 520.135 | 512.129 | 512.129
966.49 | 520.11 | 497.69 | 497.69
966.515 | 520.085 | 492.876 | 492.876
966.54 | 520.06 | 509.723 | 509.723
966.565 | 520.035 | 493.839 | 493.839
966.59 | 520.01 | 502.984 | 502.984
966.615 | 519.985 | 530.42 | 530.42
966.64 | 519.96 | 499.134 | 499.134
966.665 | 519.935 | 505.872 | 505.872
966.69 | 519.91 | 493.839 | 493.839
966.715 | 519.885 | 502.503 | 502.503
966.74 | 519.86 | 497.208 | 497.208
966.765 | 519.835 | 498.652 | 498.652
966.79 | 519.81 | 513.573 | 513.573
966.815 | 519.785 | 490.951 | 490.951
966.84 | 519.76 | 508.76 | 508.76
966.865 | 519.735 | 487.582 | 487.582
966.89 | 519.71 | 504.428 | 504.428
966.915 | 519.685 | 488.544 | 488.544
966.94 | 519.66 | 492.876 | 492.876
966.965 | 519.635 | 512.611 | 512.611
966.99 | 519.61 | 522.719 | 522.719
967.015 | 519.585 | 539.084 | 539.084
967.04 | 519.56 | 538.602 | 538.602
967.065 | 519.535 | 534.752 | 534.752
967.09 | 519.51 | 512.611 | 512.611
967.115 | 519.485 | 480.843 | 480.843
967.14 | 519.46 | 516.943 | 516.943
967.165 | 519.435 | 502.984 | 502.984
967.19 | 519.41 | 507.797 | 507.797
967.215 | 519.385 | 511.167 | 511.167
967.24 | 519.36 | 506.353 | 506.353
967.265 | 519.335 | 527.05 | 527.05
967.29 | 519.31 | 489.988 | 489.988
967.315 | 519.285 | 504.428 | 504.428
967.34 | 519.26 | 494.32 | 494.32
967.365 | 519.235 | 517.905 | 517.905
967.39 | 519.21 | 524.644 | 524.644
967.415 | 519.185 | 531.382 | 531.382
967.44 | 519.16 | 519.831 | 519.831
967.465 | 519.135 | 533.789 | 533.789
967.49 | 519.11 | 518.868 | 518.868
967.515 | 519.085 | 511.167 | 511.167
967.54 | 519.06 | 517.905 | 517.905
967.565 | 519.035 | 526.569 | 526.569
967.59 | 519.01 | 537.158 | 537.158
967.615 | 518.985 | 515.017 | 515.017
967.64 | 518.96 | 540.528 | 540.528
967.665 | 518.935 | 519.831 | 519.831
967.69 | 518.91 | 495.283 | 495.283
967.715 | 518.885 | 551.117 | 551.117
967.74 | 518.86 | 538.602 | 538.602
967.765 | 518.835 | 531.864 | 531.864
967.79 | 518.81 | 566.519 | 566.519
967.815 | 518.785 | 553.042 | 553.042
967.84 | 518.76 | 549.191 | 549.191
967.865 | 518.735 | 557.374 | 557.374
967.89 | 518.71 | 541.49 | 541.49
967.915 | 518.685 | 525.125 | 525.125
967.94 | 518.66 | 531.864 | 531.864
967.965 | 518.635 | 545.822 | 545.822
967.99 | 518.61 | 570.851 | 570.851
968.015 | 518.585 | 543.415 | 543.415
968.04 | 518.56 | 563.631 | 563.631
968.065 | 518.535 | 563.15 | 563.15
968.09 | 518.51 | 555.93 | 555.93
968.115 | 518.485 | 560.743 | 560.743
968.14 | 518.46 | 565.556 | 565.556
968.165 | 518.435 | 574.22 | 574.22
968.19 | 518.41 | 571.814 | 571.814
968.215 | 518.385 | 556.411 | 556.411
968.24 | 518.36 | 554.005 | 554.005
968.265 | 518.335 | 588.66 | 588.66
968.29 | 518.31 | 587.697 | 587.697
968.315 | 518.285 | 601.174 | 601.174
968.34 | 518.26 | 588.66 | 588.66
968.365 | 518.235 | 585.291 | 585.291
968.39 | 518.21 | 592.992 | 592.992
968.415 | 518.185 | 579.515 | 579.515
968.44 | 518.16 | 596.361 | 596.361
968.465 | 518.135 | 645.938 | 645.938
968.49 | 518.11 | 615.614 | 615.614
968.515 | 518.085 | 619.465 | 619.465
968.54 | 518.06 | 665.672 | 665.672
968.565 | 518.035 | 631.017 | 631.017
968.59 | 518.01 | 629.091 | 629.091
968.615 | 517.985 | 609.357 | 609.357
968.64 | 517.96 | 602.137 | 602.137
968.665 | 517.935 | 644.975 | 644.975
968.69 | 517.91 | 631.017 | 631.017
968.715 | 517.885 | 645.938 | 645.938
968.74 | 517.86 | 659.415 | 659.415
968.765 | 517.835 | 663.265 | 663.265
968.79 | 517.81 | 695.033 | 695.033
968.815 | 517.785 | 666.153 | 666.153
968.84 | 517.76 | 707.547 | 707.547
968.865 | 517.735 | 707.547 | 707.547
968.89 | 517.71 | 743.647 | 743.647
968.915 | 517.685 | 712.36 | 712.36
968.94 | 517.66 | 712.36 | 712.36
968.965 | 517.635 | 758.086 | 758.086
968.99 | 517.61 | 788.41 | 788.41
969.015 | 517.585 | 806.219 | 806.219
969.04 | 517.56 | 815.364 | 815.364
969.065 | 517.535 | 819.214 | 819.214
969.09 | 517.51 | 847.613 | 847.613
969.115 | 517.485 | 814.401 | 814.401
969.14 | 517.46 | 863.496 | 863.496
969.165 | 517.435 | 905.372 | 905.372
969.19 | 517.41 | 887.081 | 887.081
969.215 | 517.385 | 932.326 | 932.326
969.24 | 517.36 | 966.5 | 966.5
969.265 | 517.335 | 977.089 | 977.089
969.29 | 517.31 | 1018.48 | 1018.48
969.315 | 517.285 | 1017.04 | 1017.04
969.34 | 517.26 | 1073.35 | 1073.35
969.365 | 517.235 | 1096.94 | 1096.94
969.39 | 517.21 | 1121.01 | 1121.01
969.415 | 517.185 | 1137.85 | 1137.85
969.44 | 517.16 | 1164.32 | 1164.32
969.465 | 517.135 | 1198.02 | 1198.02
969.49 | 517.11 | 1200.42 | 1200.42
969.515 | 517.085 | 1235.56 | 1235.56
969.54 | 517.06 | 1286.1 | 1286.1
969.565 | 517.035 | 1314.98 | 1314.98
969.59 | 517.01 | 1345.78 | 1345.78
969.615 | 516.985 | 1335.19 | 1335.19
969.64 | 516.96 | 1381.4 | 1381.4
969.665 | 516.935 | 1386.7 | 1386.7
969.69 | 516.91 | 1370.81 | 1370.81
969.715 | 516.885 | 1433.38 | 1433.38
969.74 | 516.86 | 1452.16 | 1452.16
969.765 | 516.835 | 1456.49 | 1456.49
969.79 | 516.81 | 1486.33 | 1486.33
969.815 | 516.785 | 1458.89 | 1458.89
969.84 | 516.76 | 1456.97 | 1456.97
969.865 | 516.735 | 1505.58 | 1505.58
969.89 | 516.71 | 1453.6 | 1453.6
969.915 | 516.685 | 1448.31 | 1448.31
969.94 | 516.66 | 1441.57 | 1441.57
969.965 | 516.635 | 1406.43 | 1406.43
969.99 | 516.61 | 1412.21 | 1412.21
970.015 | 516.585 | 1359.74 | 1359.74
970.04 | 516.56 | 1376.59 | 1376.59
970.065 | 516.535 | 1374.66 | 1374.66
970.09 | 516.51 | 1357.82 | 1357.82
970.115 | 516.485 | 1360.7 | 1360.7
970.14 | 516.46 | 1292.84 | 1292.84
970.165 | 516.435 | 1212.46 | 1212.46
970.19 | 516.41 | 1217.75 | 1217.75
970.215 | 516.385 | 1206.2 | 1206.2
970.24 | 516.36 | 1157.1 | 1157.1
970.265 | 516.335 | 1113.79 | 1113.79
970.29 | 516.31 | 1078.65 | 1078.65
970.315 | 516.285 | 1118.12 | 1118.12
970.34 | 516.26 | 1067.58 | 1067.58
970.365 | 516.235 | 990.566 | 990.566
970.39 | 516.21 | 973.72 | 973.72
970.415 | 516.185 | 941.952 | 941.952
970.44 | 516.16 | 896.708 | 896.708
970.465 | 516.135 | 899.596 | 899.596
970.49 | 516.11 | 876.492 | 876.492
970.515 | 516.085 | 832.692 | 832.692
970.54 | 516.06 | 817.289 | 817.289
970.565 | 516.035 | 759.049 | 759.049
970.59 | 516.01 | 769.638 | 769.638
970.615 | 515.985 | 759.049 | 759.049
970.64 | 515.96 | 716.211 | 716.211
970.665 | 515.935 | 689.257 | 689.257
970.69 | 515.91 | 673.373 | 673.373
970.715 | 515.885 | 655.564 | 655.564
970.74 | 515.86 | 625.241 | 625.241
970.765 | 515.835 | 625.241 | 625.241
970.79 | 515.81 | 593.955 | 593.955
970.815 | 515.785 | 595.399 | 595.399
970.84 | 515.76 | 576.627 | 576.627
970.865 | 515.735 | 599.73 | 599.73
970.89 | 515.71 | 577.108 | 577.108
970.915 | 515.685 | 581.921 | 581.921
970.94 | 515.66 | 540.046 | 540.046
970.965 | 515.635 | 548.71 | 548.71
970.99 | 515.61 | 543.415 | 543.415
971.015 | 515.585 | 540.528 | 540.528
971.04 | 515.56 | 502.022 | 502.022
971.065 | 515.535 | 499.134 | 499.134
971.09 | 515.51 | 506.835 | 506.835
971.115 | 515.485 | 478.437 | 478.437
971.14 | 515.46 | 468.329 | 468.329
971.165 | 515.435 | 471.698 | 471.698
971.19 | 515.41 | 488.544 | 488.544
971.215 | 515.385 | 460.146 | 460.146
971.24 | 515.36 | 466.404 | 466.404
971.265 | 515.335 | 448.595 | 448.595
971.29 | 515.31 | 441.375 | 441.375
971.315 | 515.285 | 453.408 | 453.408
971.34 | 515.26 | 423.566 | 423.566
971.365 | 515.235 | 416.346 | 416.346
971.39 | 515.21 | 452.926 | 452.926
971.415 | 515.185 | 450.039 | 450.039
971.44 | 515.16 | 446.188 | 446.188
971.465 | 515.135 | 424.528 | 424.528
971.49 | 515.11 | 431.267 | 431.267
971.515 | 515.085 | 435.117 | 435.117
971.54 | 515.06 | 425.972 | 425.972
971.565 | 515.035 | 407.201 | 407.201
971.59 | 515.01 | 405.757 | 405.757
971.615 | 514.985 | 413.939 | 413.939
971.64 | 514.96 | 430.304 | 430.304
971.665 | 514.935 | 420.678 | 420.678
971.69 | 514.91 | 410.57 | 410.57
971.715 | 514.885 | 406.238 | 406.238
971.74 | 514.86 | 421.64 | 421.64
971.765 | 514.835 | 406.719 | 406.719
971.79 | 514.81 | 410.57 | 410.57
971.815 | 514.785 | 416.346 | 416.346
971.84 | 514.76 | 411.051 | 411.051
971.865 | 514.735 | 420.678 | 420.678
971.89 | 514.71 | 393.242 | 393.242
971.915 | 514.685 | 379.284 | 379.284
971.94 | 514.66 | 386.504 | 386.504
971.965 | 514.635 | 392.28 | 392.28
971.99 | 514.61 | 396.13 | 396.13
972.015 | 514.585 | 388.91 | 388.91
972.04 | 514.56 | 408.645 | 408.645
972.065 | 514.535 | 377.358 | 377.358
972.09 | 514.51 | 386.022 | 386.022
972.115 | 514.485 | 389.873 | 389.873
972.14 | 514.46 | 399.499 | 399.499
972.165 | 514.435 | 396.611 | 396.611
972.19 | 514.41 | 394.686 | 394.686
972.215 | 514.385 | 399.981 | 399.981
972.24 | 514.36 | 429.342 | 429.342
972.265 | 514.335 | 422.122 | 422.122
972.29 | 514.31 | 412.495 | 412.495
972.315 | 514.285 | 387.466 | 387.466
972.34 | 514.26 | 389.873 | 389.873
972.365 | 514.235 | 414.902 | 414.902
972.39 | 514.21 | 407.201 | 407.201
972.415 | 514.185 | 380.246 | 380.246
972.44 | 514.16 | 382.653 | 382.653
972.465 | 514.135 | 376.396 | 376.396
972.49 | 514.11 | 388.91 | 388.91
972.515 | 514.085 | 391.798 | 391.798
972.54 | 514.06 | 402.869 | 402.869
972.565 | 514.035 | 405.275 | 405.275
972.59 | 514.01 | 392.28 | 392.28
972.615 | 513.985 | 393.724 | 393.724
972.64 | 513.96 | 365.807 | 365.807
972.665 | 513.935 | 373.989 | 373.989
972.69 | 513.91 | 401.906 | 401.906
972.715 | 513.885 | 402.387 | 402.387
972.74 | 513.86 | 378.802 | 378.802
972.765 | 513.835 | 393.724 | 393.724
972.79 | 513.81 | 390.354 | 390.354
972.815 | 513.785 | 414.42 | 414.42
972.84 | 513.76 | 380.728 | 380.728
972.865 | 513.735 | 397.574 | 397.574
972.89 | 513.71 | 384.578 | 384.578
972.915 | 513.685 | 381.69 | 381.69
972.94 | 513.66 | 364.363 | 364.363
972.965 | 513.635 | 400.462 | 400.462
972.99 | 513.61 | 373.027 | 373.027
973.015 | 513.585 | 364.363 | 364.363
973.04 | 513.56 | 408.645 | 408.645
973.065 | 513.535 | 376.877 | 376.877
973.09 | 513.51 | 373.508 | 373.508
973.115 | 513.485 | 406.238 | 406.238
973.14 | 513.46 | 368.695 | 368.695
973.165 | 513.435 | 389.873 | 389.873
973.19 | 513.41 | 386.985 | 386.985
973.215 | 513.385 | 383.616 | 383.616
973.24 | 513.36 | 409.126 | 409.126
973.265 | 513.335 | 381.209 | 381.209
973.29 | 513.31 | 416.346 | 416.346
973.315 | 513.285 | 363.881 | 363.881
973.34 | 513.26 | 385.541 | 385.541
973.365 | 513.235 | 386.022 | 386.022
973.39 | 513.21 | 373.508 | 373.508
973.415 | 513.185 | 392.28 | 392.28
973.44 | 513.16 | 364.363 | 364.363
973.465 | 513.135 | 377.358 | 377.358
973.49 | 513.11 | 374.471 | 374.471
973.515 | 513.085 | 387.466 | 387.466
973.54 | 513.06 | 390.836 | 390.836
973.565 | 513.035 | 380.728 | 380.728
973.59 | 513.01 | 366.769 | 366.769
973.615 | 512.985 | 376.396 | 376.396
973.64 | 512.96 | 372.064 | 372.064
973.665 | 512.935 | 387.948 | 387.948
973.69 | 512.91 | 396.13 | 396.13
973.715 | 512.885 | 378.321 | 378.321
973.74 | 512.86 | 369.657 | 369.657
973.765 | 512.835 | 379.284 | 379.284
973.79 | 512.81 | 375.433 | 375.433
973.815 | 512.785 | 395.649 | 395.649
973.84 | 512.76 | 377.84 | 377.84
973.865 | 512.735 | 373.027 | 373.027
973.89 | 512.71 | 367.732 | 367.732
973.915 | 512.685 | 378.802 | 378.802
973.94 | 512.66 | 377.358 | 377.358
973.965 | 512.635 | 400.943 | 400.943
973.99 | 512.61 | 395.168 | 395.168
974.015 | 512.585 | 369.657 | 369.657
974.04 | 512.56 | 382.653 | 382.653
974.065 | 512.535 | 389.392 | 389.392
974.09 | 512.51 | 386.504 | 386.504
974.115 | 512.485 | 377.84 | 377.84
974.14 | 512.46 | 384.578 | 384.578
974.165 | 512.435 | 393.242 | 393.242
974.19 | 512.41 | 390.836 | 390.836
974.215 | 512.385 | 373.508 | 373.508
974.24 | 512.36 | 373.989 | 373.989
974.265 | 512.335 | 363.881 | 363.881
974.29 | 512.31 | 365.325 | 365.325
974.315 | 512.285 | 378.802 | 378.802
974.34 | 512.26 | 362.919 | 362.919
974.365 | 512.235 | 387.466 | 387.466
974.39 | 512.21 | 380.728 | 380.728
974.415 | 512.185 | 391.798 | 391.798
974.44 | 512.16 | 355.699 | 355.699
974.465 | 512.135 | 370.139 | 370.139
974.49 | 512.11 | 387.948 | 387.948
974.515 | 512.085 | 372.064 | 372.064
974.54 | 512.06 | 362.437 | 362.437
974.565 | 512.035 | 397.093 | 397.093
974.59 | 512.01 | 385.06 | 385.06
974.615 | 511.985 | 377.358 | 377.358
974.64 | 511.96 | 378.802 | 378.802
974.665 | 511.935 | 364.363 | 364.363
974.69 | 511.91 | 368.213 | 368.213
974.715 | 511.885 | 376.877 | 376.877
974.74 | 511.86 | 360.993 | 360.993
974.765 | 511.835 | 374.952 | 374.952
974.79 | 511.81 | 379.284 | 379.284
974.815 | 511.785 | 371.101 | 371.101
974.84 | 511.76 | 374.952 | 374.952
974.865 | 511.735 | 382.172 | 382.172
974.89 | 511.71 | 365.325 | 365.325
974.915 | 511.685 | 385.06 | 385.06
974.94 | 511.66 | 388.91 | 388.91
974.965 | 511.635 | 376.877 | 376.877
974.99 | 511.61 | 386.985 | 386.985
975.015 | 511.585 | 385.541 | 385.541
975.04 | 511.56 | 351.367 | 351.367
975.065 | 511.535 | 383.134 | 383.134
975.09 | 511.51 | 381.69 | 381.69
975.115 | 511.485 | 380.728 | 380.728
975.14 | 511.46 | 377.84 | 377.84
975.165 | 511.435 | 367.732 | 367.732
975.19 | 511.41 | 384.097 | 384.097
975.215 | 511.385 | 381.69 | 381.69
975.24 | 511.36 | 395.168 | 395.168
975.265 | 511.335 | 394.686 | 394.686
975.29 | 511.31 | 376.396 | 376.396
975.315 | 511.285 | 376.396 | 376.396
975.34 | 511.26 | 380.246 | 380.246
975.365 | 511.235 | 380.728 | 380.728
975.39 | 511.21 | 388.91 | 388.91
975.415 | 511.185 | 396.13 | 396.13
975.44 | 511.16 | 406.719 | 406.719
975.465 | 511.135 | 372.064 | 372.064
975.49 | 511.11 | 380.728 | 380.728
975.515 | 511.085 | 362.919 | 362.919
975.54 | 511.06 | 389.873 | 389.873
975.565 | 511.035 | 397.574 | 397.574
975.59 | 511.01 | 388.91 | 388.91
975.615 | 510.985 | 374.952 | 374.952
975.64 | 510.96 | 379.284 | 379.284
975.665 | 510.935 | 380.246 | 380.246
975.69 | 510.91 | 386.985 | 386.985
975.715 | 510.885 | 359.068 | 359.068
975.74 | 510.86 | 380.728 | 380.728
975.765 | 510.835 | 381.209 | 381.209
975.79 | 510.81 | 381.69 | 381.69
975.815 | 510.785 | 390.836 | 390.836
975.84 | 510.76 | 378.321 | 378.321
975.865 | 510.735 | 394.686 | 394.686
975.89 | 510.71 | 382.172 | 382.172
975.915 | 510.685 | 395.168 | 395.168
975.94 | 510.66 | 401.906 | 401.906
975.965 | 510.635 | 387.948 | 387.948
975.99 | 510.61 | 364.363 | 364.363
976.015 | 510.585 | 381.209 | 381.209
976.04 | 510.56 | 385.06 | 385.06
976.065 | 510.535 | 393.724 | 393.724
976.09 | 510.51 | 400.943 | 400.943
976.115 | 510.485 | 388.429 | 388.429
976.14 | 510.46 | 366.769 | 366.769
976.165 | 510.435 | 383.134 | 383.134
976.19 | 510.41 | 373.989 | 373.989
976.215 | 510.385 | 383.616 | 383.616
976.24 | 510.36 | 379.284 | 379.284
976.265 | 510.335 | 373.027 | 373.027
976.29 | 510.31 | 372.064 | 372.064
976.315 | 510.285 | 370.62 | 370.62
976.34 | 510.26 | 386.022 | 386.022
976.365 | 510.235 | 368.695 | 368.695
976.39 | 510.21 | 384.097 | 384.097
976.415 | 510.185 | 368.213 | 368.213
976.44 | 510.16 | 386.985 | 386.985
976.465 | 510.135 | 370.62 | 370.62
976.49 | 510.11 | 387.948 | 387.948
976.515 | 510.085 | 378.321 | 378.321
976.54 | 510.06 | 381.69 | 381.69
976.565 | 510.035 | 362.919 | 362.919
976.59 | 510.01 | 361.475 | 361.475
976.615 | 509.985 | 382.653 | 382.653
976.64 | 509.96 | 382.653 | 382.653
976.665 | 509.935 | 395.168 | 395.168
976.69 | 509.91 | 389.873 | 389.873
976.715 | 509.885 | 373.508 | 373.508
976.74 | 509.86 | 373.989 | 373.989
976.765 | 509.835 | 362.919 | 362.919
976.79 | 509.81 | 386.504 | 386.504
976.815 | 509.785 | 377.358 | 377.358
976.84 | 509.76 | 376.877 | 376.877
976.865 | 509.735 | 377.358 | 377.358
976.89 | 509.71 | 387.466 | 387.466
976.915 | 509.685 | 379.765 | 379.765
976.94 | 509.66 | 368.695 | 368.695
976.965 | 509.635 | 375.433 | 375.433
976.99 | 509.61 | 376.877 | 376.877
977.015 | 509.585 | 373.989 | 373.989
977.04 | 509.56 | 371.583 | 371.583
977.065 | 509.535 | 371.583 | 371.583
977.09 | 509.51 | 373.027 | 373.027
977.115 | 509.485 | 388.91 | 388.91
977.14 | 509.46 | 386.504 | 386.504
977.165 | 509.435 | 366.288 | 366.288
977.19 | 509.41 | 361.475 | 361.475
977.215 | 509.385 | 387.466 | 387.466
977.24 | 509.36 | 396.13 | 396.13
977.265 | 509.335 | 383.616 | 383.616
977.29 | 509.31 | 374.952 | 374.952
977.315 | 509.285 | 374.471 | 374.471
977.34 | 509.26 | 374.471 | 374.471
977.365 | 509.235 | 366.288 | 366.288
977.39 | 509.21 | 400.462 | 400.462
977.415 | 509.185 | 356.18 | 356.18
977.44 | 509.16 | 361.956 | 361.956
977.465 | 509.135 | 378.802 | 378.802
977.49 | 509.11 | 363.4 | 363.4
977.515 | 509.085 | 369.657 | 369.657
977.54 | 509.06 | 388.429 | 388.429
977.565 | 509.035 | 368.695 | 368.695
977.59 | 509.01 | 388.429 | 388.429
977.615 | 508.985 | 377.84 | 377.84
977.64 | 508.96 | 377.358 | 377.358
977.665 | 508.935 | 360.512 | 360.512
977.69 | 508.91 | 355.218 | 355.218
977.715 | 508.885 | 384.097 | 384.097
977.74 | 508.86 | 357.143 | 357.143
977.765 | 508.835 | 380.246 | 380.246
977.79 | 508.81 | 378.321 | 378.321
977.815 | 508.785 | 383.134 | 383.134
977.84 | 508.76 | 395.168 | 395.168
977.865 | 508.735 | 376.877 | 376.877
977.89 | 508.71 | 369.176 | 369.176
977.915 | 508.685 | 363.881 | 363.881
977.94 | 508.66 | 393.724 | 393.724
977.965 | 508.635 | 390.836 | 390.836
977.99 | 508.61 | 359.068 | 359.068
978.015 | 508.585 | 363.4 | 363.4
978.04 | 508.56 | 362.437 | 362.437
978.065 | 508.535 | 399.981 | 399.981
978.09 | 508.51 | 368.213 | 368.213
978.115 | 508.485 | 365.807 | 365.807
978.14 | 508.46 | 363.4 | 363.4
978.165 | 508.435 | 400.943 | 400.943
978.19 | 508.41 | 375.915 | 375.915
978.215 | 508.385 | 364.363 | 364.363
978.24 | 508.36 | 368.213 | 368.213
978.265 | 508.335 | 360.031 | 360.031
978.29 | 508.31 | 372.064 | 372.064
978.315 | 508.285 | 389.873 | 389.873
978.34 | 508.26 | 373.508 | 373.508
978.365 | 508.235 | 380.246 | 380.246
978.39 | 508.21 | 385.06 | 385.06
978.415 | 508.185 | 360.031 | 360.031
978.44 | 508.16 | 374.952 | 374.952
978.465 | 508.135 | 375.433 | 375.433
978.49 | 508.11 | 373.027 | 373.027
978.515 | 508.085 | 398.055 | 398.055
978.54 | 508.06 | 381.69 | 381.69
978.565 | 508.035 | 380.728 | 380.728
978.59 | 508.01 | 377.84 | 377.84
978.615 | 507.985 | 365.325 | 365.325
978.64 | 507.96 | 372.064 | 372.064
978.665 | 507.935 | 361.475 | 361.475
978.69 | 507.91 | 359.549 | 359.549
978.715 | 507.885 | 367.251 | 367.251
978.74 | 507.86 | 374.471 | 374.471
978.765 | 507.835 | 362.437 | 362.437
978.79 | 507.81 | 412.495 | 412.495
978.815 | 507.785 | 376.877 | 376.877
978.84 | 507.76 | 365.807 | 365.807
978.865 | 507.735 | 386.504 | 386.504
978.89 | 507.71 | 380.728 | 380.728
978.915 | 507.685 | 390.354 | 390.354
978.94 | 507.66 | 385.541 | 385.541
978.965 | 507.635 | 384.578 | 384.578
978.99 | 507.61 | 362.437 | 362.437
979.015 | 507.585 | 378.321 | 378.321
979.04 | 507.56 | 393.724 | 393.724
979.065 | 507.535 | 380.246 | 380.246
979.09 | 507.51 | 397.574 | 397.574
979.115 | 507.485 | 392.28 | 392.28
979.14 | 507.46 | 367.732 | 367.732
979.165 | 507.435 | 386.504 | 386.504
979.19 | 507.41 | 392.28 | 392.28
979.215 | 507.385 | 373.989 | 373.989
979.24 | 507.36 | 370.62 | 370.62
979.265 | 507.335 | 382.653 | 382.653
979.29 | 507.31 | 361.956 | 361.956
979.315 | 507.285 | 371.101 | 371.101
979.34 | 507.26 | 408.163 | 408.163
979.365 | 507.235 | 391.317 | 391.317
979.39 | 507.21 | 377.358 | 377.358
979.415 | 507.185 | 386.504 | 386.504
979.44 | 507.16 | 381.69 | 381.69
979.465 | 507.135 | 360.031 | 360.031
979.49 | 507.11 | 355.699 | 355.699
979.515 | 507.085 | 367.732 | 367.732
979.54 | 507.06 | 382.653 | 382.653
979.565 | 507.035 | 358.106 | 358.106
979.59 | 507.01 | 357.624 | 357.624
979.615 | 506.985 | 360.512 | 360.512
979.64 | 506.96 | 391.317 | 391.317
979.665 | 506.935 | 376.877 | 376.877
979.69 | 506.91 | 385.06 | 385.06
979.715 | 506.885 | 393.242 | 393.242
979.74 | 506.86 | 366.288 | 366.288
979.765 | 506.835 | 393.242 | 393.242
979.79 | 506.81 | 372.545 | 372.545
979.815 | 506.785 | 377.358 | 377.358
979.84 | 506.76 | 399.018 | 399.018
979.865 | 506.735 | 368.695 | 368.695
979.89 | 506.71 | 368.695 | 368.695
979.915 | 506.685 | 359.549 | 359.549
979.94 | 506.66 | 368.695 | 368.695
979.965 | 506.635 | 373.989 | 373.989
979.99 | 506.61 | 354.255 | 354.255
980.015 | 506.585 | 357.143 | 357.143
980.04 | 506.56 | 375.915 | 375.915
980.065 | 506.535 | 360.993 | 360.993
980.09 | 506.51 | 362.919 | 362.919
980.115 | 506.485 | 388.91 | 388.91
980.14 | 506.46 | 377.84 | 377.84
980.165 | 506.435 | 380.728 | 380.728
980.19 | 506.41 | 369.657 | 369.657
980.215 | 506.385 | 377.84 | 377.84
980.24 | 506.36 | 406.238 | 406.238
980.265 | 506.335 | 366.769 | 366.769
980.29 | 506.31 | 381.69 | 381.69
980.315 | 506.285 | 372.064 | 372.064
980.34 | 506.26 | 382.653 | 382.653
980.365 | 506.235 | 362.437 | 362.437
980.39 | 506.21 | 378.321 | 378.321
980.415 | 506.185 | 355.699 | 355.699
980.44 | 506.16 | 368.213 | 368.213
980.465 | 506.135 | 387.466 | 387.466
980.49 | 506.11 | 366.769 | 366.769
980.515 | 506.085 | 386.504 | 386.504
980.54 | 506.06 | 384.097 | 384.097
980.565 | 506.035 | 370.62 | 370.62
980.59 | 506.01 | 380.728 | 380.728
980.615 | 505.985 | 375.915 | 375.915
980.64 | 505.96 | 394.686 | 394.686
980.665 | 505.935 | 376.396 | 376.396
980.69 | 505.91 | 393.242 | 393.242
980.715 | 505.885 | 389.392 | 389.392
980.74 | 505.86 | 367.732 | 367.732
980.765 | 505.835 | 387.466 | 387.466
980.79 | 505.81 | 383.134 | 383.134
980.815 | 505.785 | 388.429 | 388.429
980.84 | 505.76 | 378.321 | 378.321
980.865 | 505.735 | 373.989 | 373.989
980.89 | 505.71 | 378.321 | 378.321
980.915 | 505.685 | 387.948 | 387.948
980.94 | 505.66 | 366.288 | 366.288
980.965 | 505.635 | 379.765 | 379.765
980.99 | 505.61 | 369.657 | 369.657
981.015 | 505.585 | 386.985 | 386.985
981.04 | 505.56 | 374.952 | 374.952
981.065 | 505.535 | 363.4 | 363.4
981.09 | 505.51 | 377.84 | 377.84
981.115 | 505.485 | 376.877 | 376.877
981.14 | 505.46 | 386.985 | 386.985
981.165 | 505.435 | 398.055 | 398.055
981.19 | 505.41 | 376.877 | 376.877
981.215 | 505.385 | 373.027 | 373.027
981.24 | 505.36 | 384.578 | 384.578
981.265 | 505.335 | 368.695 | 368.695
981.29 | 505.31 | 370.139 | 370.139
981.315 | 505.285 | 379.765 | 379.765
981.34 | 505.26 | 360.993 | 360.993
981.365 | 505.235 | 386.504 | 386.504
981.39 | 505.21 | 360.993 | 360.993
981.415 | 505.185 | 372.064 | 372.064
981.44 | 505.16 | 359.068 | 359.068
981.465 | 505.135 | 375.915 | 375.915
981.49 | 505.11 | 362.919 | 362.919
981.515 | 505.085 | 373.508 | 373.508
981.54 | 505.06 | 372.545 | 372.545
981.565 | 505.035 | 354.255 | 354.255
981.59 | 505.01 | 356.662 | 356.662
981.615 | 504.985 | 399.981 | 399.981
981.64 | 504.96 | 398.537 | 398.537
981.665 | 504.935 | 360.993 | 360.993
981.69 | 504.91 | 377.84 | 377.84
981.715 | 504.885 | 369.657 | 369.657
981.74 | 504.86 | 360.993 | 360.993
981.765 | 504.835 | 378.321 | 378.321
981.79 | 504.81 | 363.4 | 363.4
981.815 | 504.785 | 385.06 | 385.06