## BL
Temp (K) | 20 |  | 40 |  | 60 |  | 80 |  | 100 |  | 120 |  | 140 |  | 160 |  | 180 |  | 200 |  | 220 |  | 240 |  | 260 |  | 280 |  | 300 |  | 294 |  | 373 |  | 473 |  | 573 |  | 673 |  | 773 |  | 873 |  | 973 |  | 1073
| Bonds | Bond Lengths (Å) | Bonds | Bond Lengths (Å) | Bonds | Bond Lengths (Å) | Bonds | Bond Lengths (Å) | Bonds | Bond Lengths (Å) | Bonds | Bond Lengths (Å) | Bonds | Bond Lengths (Å) | Bonds | Bond Lengths (Å) | Bonds | Bond Lengths (Å) | Bonds | Bond Lengths (Å) | Bonds | Bond Lengths (Å) | Bonds | Bond Lengths (Å) | Bonds | Bond Lengths (Å) | Bonds | Bond Lengths (Å) | Bonds | Bond Lengths (Å) | Bonds | Bond Lengths (Å) | Bonds | Bond Lengths (Å) | Bonds | Bond Lengths (Å) | Bonds | Bond Lengths (Å) | Bonds | Bond Lengths (Å) | Bonds | Bond Lengths (Å) | Bonds | Bond Lengths (Å) | Bonds | Bond Lengths (Å) | Bonds | Bond Lengths (Å)
| Gd1-O2 | 2.5198(62) | Gd1-O2 | 2.5193(62) | Gd1-O2 | 2.5167(63) | Gd1-O2 | 2.5169(63) | Gd1-O2 | 2.5162(64) | Gd1-O2 | 2.5183(63) | Gd1-O2 | 2.5197(63) | Gd1-O2 | 2.5231(63) | Gd1-O2 | 2.5229(62) | Gd1-O2 | 2.5263(62) | Gd1-O2 | 2.5256(62) | Gd1-O2 | 2.5244(62) | Gd1-O2 | 2.5228(62) | Gd1-O2 | 2.5267(74) | Gd1-O2 | 2.5263(75) | Gd1-O2 | 2.5246(63) | Gd1-O2 | 2.5254(75) | Gd1-O2 | 2.5263(75) | Gd1-O2 | 2.5256(76) | Gd1-O2 | 2.5242(76) | Gd1-O2 | 2.5282(76) | Gd1-O2 | 2.5288(76) | Gd1-O2 | 2.5303(76) | Gd1-O2 | 2.5353(76)
| Gd1-O2 | 2.5198(62) | Gd1-O2 | 2.5193(62) | Gd1-O2 | 2.5167(63) | Gd1-O2 | 2.5169(63) | Gd1-O2 | 2.5162(64) | Gd1-O2 | 2.5183(63) | Gd1-O2 | 2.5197(63) | Gd1-O2 | 2.5231(63) | Gd1-O2 | 2.5229(62) | Gd1-O2 | 2.5263(62) | Gd1-O2 | 2.5256(62) | Gd1-O2 | 2.5244(62) | Gd1-O2 | 2.5228(62) | Gd1-O2 | 2.5267(74) | Gd1-O2 | 2.5263(75) | Gd1-O2 | 2.5246(63) | Gd1-O2 | 2.5254(75) | Gd1-O2 | 2.5263(75) | Gd1-O2 | 2.5256(76) | Gd1-O2 | 2.5242(76) | Gd1-O2 | 2.5282(76) | Gd1-O2 | 2.5288(76) | Gd1-O2 | 2.5303(76) | Gd1-O2 | 2.5353(76)
| Gd1-O7 | 2.5703(59) | Gd1-O7 | 2.5689(59) | Gd1-O7 | 2.5786(60) | Gd1-O7 | 2.5773(60) | Gd1-O7 | 2.5778(60) | Gd1-O7 | 2.5761(60) | Gd1-O7 | 2.5766(60) | Gd1-O7 | 2.5775(60) | Gd1-O7 | 2.5774(59) | Gd1-O7 | 2.5752(59) | Gd1-O7 | 2.5747(59) | Gd1-O7 | 2.5763(59) | Gd1-O7 | 2.5775(59) | Gd1-O7 | 2.5764(74) | Gd1-O7 | 2.5701(74) | Gd1-O7 | 2.5885(60) | Gd1-O7 | 2.5866(76) | Gd1-O7 | 2.5913(76) | Gd1-O7 | 2.5953(76) | Gd1-O7 | 2.6005(78) | Gd1-O7 | 2.6012(78) | Gd1-O7 | 2.6049(78) | Gd1-O7 | 2.6131(78) | Gd1-O7 | 2.6188(78)
| Gd1-O7 | 2.5703(59) | Gd1-O7 | 2.5689(59) | Gd1-O7 | 2.5786(60) | Gd1-O7 | 2.5773(60) | Gd1-O7 | 2.5778(60) | Gd1-O7 | 2.5761(60) | Gd1-O7 | 2.5766(60) | Gd1-O7 | 2.5775(60) | Gd1-O7 | 2.5774(59) | Gd1-O7 | 2.5752(59) | Gd1-O7 | 2.5747(59) | Gd1-O7 | 2.5763(59) | Gd1-O7 | 2.5775(59) | Gd1-O7 | 2.5764(74) | Gd1-O7 | 2.5701(74) | Gd1-O7 | 2.5885(60) | Gd1-O7 | 2.5866(76) | Gd1-O7 | 2.5913(76) | Gd1-O7 | 2.5953(76) | Gd1-O7 | 2.6005(78) | Gd1-O7 | 2.6012(78) | Gd1-O7 | 2.6049(78) | Gd1-O7 | 2.6131(78) | Gd1-O7 | 2.6188(78)
| Gd1-O11 | 2.3176(54) | Gd1-O11 | 2.3180(54) | Gd1-O11 | 2.3269(58) | Gd1-O11 | 2.3210(57) | Gd1-O11 | 2.3280(58) | Gd1-O11 | 2.3213(58) | Gd1-O11 | 2.3232(57) | Gd1-O11 | 2.3237(58) | Gd1-O11 | 2.3259(57) | Gd1-O11 | 2.3264(54) | Gd1-O11 | 2.3250(54) | Gd1-O11 | 2.3283(54) | Gd1-O11 | 2.3269(54) | Gd1-O11 | 2.3245(59) | Gd1-O11 | 2.3311(59) | Gd1-O11 | 2.3351(57) | Gd1-O11 | 2.3346(64) | Gd1-O11 | 2.3389(64) | Gd1-O11 | 2.3420(64) | Gd1-O11 | 2.3462(64) | Gd1-O11 | 2.3514(64) | Gd1-O11 | 2.3528(65) | Gd1-O11 | 2.3531(65) | Gd1-O11 | 2.3563(65)
| Gd1-O11 | 2.3176(54) | Gd1-O11 | 2.3180(54) | Gd1-O11 | 2.3269(58) | Gd1-O11 | 2.3210(57) | Gd1-O11 | 2.3280(58) | Gd1-O11 | 2.3213(58) | Gd1-O11 | 2.3232(57) | Gd1-O11 | 2.3237(58) | Gd1-O11 | 2.3259(57) | Gd1-O11 | 2.3264(54) | Gd1-O11 | 2.3250(54) | Gd1-O11 | 2.3283(54) | Gd1-O11 | 2.3269(54) | Gd1-O11 | 2.3245(59) | Gd1-O11 | 2.3311(59) | Gd1-O11 | 2.3351(57) | Gd1-O11 | 2.3346(64) | Gd1-O11 | 2.3389(64) | Gd1-O11 | 2.3420(64) | Gd1-O11 | 2.3462(64) | Gd1-O11 | 2.3514(64) | Gd1-O11 | 2.3528(65) | Gd1-O11 | 2.3531(65) | Gd1-O11 | 2.3563(65)
| Gd1-O12 | 2.2342(53) | Gd1-O12 | 2.2346(53) | Gd1-O12 | 2.2382(59) | Gd1-O12 | 2.2360(59) | Gd1-O12 | 2.2384(62) | Gd1-O12 | 2.2357(59) | Gd1-O12 | 2.2373(59) | Gd1-O12 | 2.2417(59) | Gd1-O12 | 2.2397(53) | Gd1-O12 | 2.2429(53) | Gd1-O12 | 2.2419(53) | Gd1-O12 | 2.2463(53) | Gd1-O12 | 2.2453(53) | Gd1-O12 | 2.2430(66) | Gd1-O12 | 2.2454(66) | Gd1-O12 | 2.2487(59) | Gd1-O12 | 2.2503(71) | Gd1-O12 | 2.2617(71) | Gd1-O12 | 2.2688(71) | Gd1-O12 | 2.2777(71) | Gd1-O12 | 2.2884(71) | Gd1-O12 | 2.2929(72) | Gd1-O12 | 2.3040(71) | Gd1-O12 | 2.3086(71)
| Gd1-O12 | 2.2342(53) | Gd1-O12 | 2.2346(53) | Gd1-O12 | 2.2382(59) | Gd1-O12 | 2.2360(59) | Gd1-O12 | 2.2384(62) | Gd1-O12 | 2.2357(59) | Gd1-O12 | 2.2373(59) | Gd1-O12 | 2.2417(59) | Gd1-O12 | 2.2397(53) | Gd1-O12 | 2.2429(53) | Gd1-O12 | 2.2419(53) | Gd1-O12 | 2.2463(53) | Gd1-O12 | 2.2453(53) | Gd1-O12 | 2.2430(66) | Gd1-O12 | 2.2454(66) | Gd1-O12 | 2.2487(59) | Gd1-O12 | 2.2503(71) | Gd1-O12 | 2.2617(71) | Gd1-O12 | 2.2688(71) | Gd1-O12 | 2.2777(71) | Gd1-O12 | 2.2884(71) | Gd1-O12 | 2.2929(72) | Gd1-O12 | 2.3040(71) | Gd1-O12 | 2.3086(71)
Cood. Number |  | 8 |  | 8 |  | 8 |  | 8 |  | 8 |  | 8 |  | 8 |  | 8 |  | 8 |  | 8 |  | 8 |  | 8 |  | 8 |  | 8 |  | 8 |  | 8 |  | 8 |  | 8 |  | 8 |  | 8 |  | 8 |  | 8 |  | 8 |  | 8
Average Bond Lengths |  | 2.4105(20) |  | 2.4102(20) |  | 2.4151(21) |  | 2.4128(21) |  | 2.4151(22) |  | 2.4128(21) |  | 2.4142(21) |  | 2.4165(21) |  | 2.4165(20) |  | 2.4177(20) |  | 2.4168(20) |  | 2.4188(20) |  | 2.4181(20) |  | 2.4176(24) |  | 2.4182(24) |  | 2.4242(21) |  | 2.4242(25) |  | 2.4296(25) |  | 2.4329(25) |  | 2.4371(26) |  | 2.4423(26) |  | 2.4448(26) |  | 2.4501(26) |  | 2.4548(26)
distt × 104 |  | 33.209 |  | 32.886 |  | 32.621 |  | 33.325 |  | 32.349 |  | 33.294 |  | 33.062 |  | 32.725 |  | 32.827 |  | 32.29 |  | 32.439 |  | 31.583 |  | 31.883 |  | 32.623 |  | 30.87 |  | 32.253 |  | 31.86 |  | 30.461 |  | 29.632 |  | 28.6 |  | 27.059 |  | 26.865 |  | 26.562 |  | 26.736
| Gd2-O3 | 2.3914(75) | Gd2-O3 | 2.3904(76) | Gd2-O3 | 2.3971(131) | Gd2-O3 | 2.3969(108) | Gd2-O3 | 2.3907(137) | Gd2-O3 | 2.3914(106) | Gd2-O3 | 2.3882(105) | Gd2-O3 | 2.3882(80) | Gd2-O3 | 2.3934(80) | Gd2-O3 | 2.3865(76) | Gd2-O3 | 2.3856(72) | Gd2-O3 | 2.3857(72) | Gd2-O3 | 2.3828(74) | Gd2-O3 | 2.3893(84) | Gd2-O3 | 2.3799(85) | Gd2-O3 | 2.3886(108) | Gd2-O3 | 2.3968(114) | Gd2-O3 | 2.3976(114) | Gd2-O3 | 2.4063(115) | Gd2-O3 | 2.4139(115) | Gd2-O3 | 2.4195(116) | Gd2-O3 | 2.4221(120) | Gd2-O3 | 2.4305(115) | Gd2-O3 | 2.4337(117)
| Gd2-O4 | 2.4379(52) | Gd2-O4 | 2.4356(52) | Gd2-O4 | 2.4350(54) | Gd2-O4 | 2.4337(54) | Gd2-O4 | 2.4426(53) | Gd2-O4 | 2.4385(54) | Gd2-O4 | 2.4369(54) | Gd2-O4 | 2.4360(52) | Gd2-O4 | 2.4407(52) | Gd2-O4 | 2.4412(52) | Gd2-O4 | 2.4434(52) | Gd2-O4 | 2.4465(51) | Gd2-O4 | 2.4484(52) | Gd2-O4 | 2.4448(65) | Gd2-O4 | 2.4513(65) | Gd2-O4 | 2.4534(54) | Gd2-O4 | 2.4580(69) | Gd2-O4 | 2.4662(69) | Gd2-O4 | 2.4751(76) | Gd2-O4 | 2.4770(76) | Gd2-O4 | 2.4791(76) | Gd2-O4 | 2.4840(76) | Gd2-O4 | 2.4875(76) | Gd2-O4 | 2.4925(76)
| Gd2-O5 | 2.3953(67) | Gd2-O5 | 2.3952(67) | Gd2-O5 | 2.4019(70) | Gd2-O5 | 2.4007(70) | Gd2-O5 | 2.4003(70) | Gd2-O5 | 2.4000(69) | Gd2-O5 | 2.3970(69) | Gd2-O5 | 2.3958(68) | Gd2-O5 | 2.4006(68) | Gd2-O5 | 2.3944(67) | Gd2-O5 | 2.3980(67) | Gd2-O5 | 2.3962(67) | Gd2-O5 | 2.3974(67) | Gd2-O5 | 2.4007(82) | Gd2-O5 | 2.4021(82) | Gd2-O5 | 2.4010(70) | Gd2-O5 | 2.4091(87) | Gd2-O5 | 2.4039(87) | Gd2-O5 | 2.4031(87) | Gd2-O5 | 2.4085(87) | Gd2-O5 | 2.4136(87) | Gd2-O5 | 2.4126(88) | Gd2-O5 | 2.4166(88) | Gd2-O5 | 2.4217(88)
| Gd2-O5 | 2.5447(61) | Gd2-O5 | 2.5439(61) | Gd2-O5 | 2.5520(66) | Gd2-O5 | 2.5497(66) | Gd2-O5 | 2.5484(66) | Gd2-O5 | 2.5480(66) | Gd2-O5 | 2.5430(66) | Gd2-O5 | 2.5477(62) | Gd2-O5 | 2.5499(61) | Gd2-O5 | 2.5456(61) | Gd2-O5 | 2.5470(61) | Gd2-O5 | 2.5460(61) | Gd2-O5 | 2.5456(61) | Gd2-O5 | 2.5448(73) | Gd2-O5 | 2.5443(73) | Gd2-O5 | 2.5492(66) | Gd2-O5 | 2.5601(79) | Gd2-O5 | 2.5615(80) | Gd2-O5 | 2.5683(80) | Gd2-O5 | 2.5752(80) | Gd2-O5 | 2.5835(80) | Gd2-O5 | 2.5824(80) | Gd2-O5 | 2.5935(81) | Gd2-O5 | 2.5979(81)
| Gd2-O6 | 2.5183(62) | Gd2-O6 | 2.5172(62) | Gd2-O6 | 2.5200(64) | Gd2-O6 | 2.5191(64) | Gd2-O6 | 2.5183(65) | Gd2-O6 | 2.5185(64) | Gd2-O6 | 2.5171(63) | Gd2-O6 | 2.5172(63) | Gd2-O6 | 2.5209(63) | Gd2-O6 | 2.5175(62) | Gd2-O6 | 2.5176(62) | Gd2-O6 | 2.5189(62) | Gd2-O6 | 2.5194(62) | Gd2-O6 | 2.5267(80) | Gd2-O6 | 2.5205(80) | Gd2-O6 | 2.5280(65) | Gd2-O6 | 2.5384(85) | Gd2-O6 | 2.5547(85) | Gd2-O6 | 2.5747(85) | Gd2-O6 | 2.5931(86) | Gd2-O6 | 2.6110(86) | Gd2-O6 | 2.6330(86) | Gd2-O6 | 2.6517(86) | Gd2-O6 | 2.6663(87)
| Gd2-O7 | 2.4141(45) | Gd2-O7 | 2.4109(45) | Gd2-O7 | 2.4169(47) | Gd2-O7 | 2.4143(46) | Gd2-O7 | 2.4182(47) | Gd2-O7 | 2.4146(46) | Gd2-O7 | 2.4144(46) | Gd2-O7 | 2.4168(46) | Gd2-O7 | 2.4169(45) | Gd2-O7 | 2.4182(45) | Gd2-O7 | 2.4191(45) | Gd2-O7 | 2.4246(45) | Gd2-O7 | 2.4245(45) | Gd2-O7 | 2.4135(49) | Gd2-O7 | 2.4236(49) | Gd2-O7 | 2.4367(47) | Gd2-O7 | 2.4401(53) | Gd2-O7 | 2.4532(53) | Gd2-O7 | 2.4666(53) | Gd2-O7 | 2.4760(63) | Gd2-O7 | 2.4804(63) | Gd2-O7 | 2.4948(63) | Gd2-O7 | 2.5097(63) | Gd2-O7 | 2.5187(63)
| Gd2-O8 | 2.3379(45) | Gd2-O8 | 2.3387(45) | Gd2-O8 | 2.3349(48) | Gd2-O8 | 2.3351(48) | Gd2-O8 | 2.3381(49) | Gd2-O8 | 2.3373(48) | Gd2-O8 | 2.3392(48) | Gd2-O8 | 2.3388(45) | Gd2-O8 | 2.3397(45) | Gd2-O8 | 2.3450(45) | Gd2-O8 | 2.3469(45) | Gd2-O8 | 2.3460(44) | Gd2-O8 | 2.3490(45) | Gd2-O8 | 2.3341(52) | Gd2-O8 | 2.3495(52) | Gd2-O8 | 2.3479(48) | Gd2-O8 | 2.3484(57) | Gd2-O8 | 2.3521(57) | Gd2-O8 | 2.3605(57) | Gd2-O8 | 2.3606(57) | Gd2-O8 | 2.3687(57) | Gd2-O8 | 2.3740(68) | Gd2-O8 | 2.3805(57) | Gd2-O8 | 2.3856(57)
| Gd2-O9 | 2.3799(78) | Gd2-O9 | 2.3787(78) | Gd2-O9 | 2.3775(81) | Gd2-O9 | 2.3775(80) | Gd2-O9 | 2.3804(81) | Gd2-O9 | 2.3778(80) | Gd2-O9 | 2.3792(80) | Gd2-O9 | 2.3772(79) | Gd2-O9 | 2.3794(79) | Gd2-O9 | 2.3787(78) | Gd2-O9 | 2.3816(78) | Gd2-O9 | 2.3810(78) | Gd2-O9 | 2.3848(78) | Gd2-O9 | 2.3790(93) | Gd2-O9 | 2.3838(93) | Gd2-O9 | 2.3880(81) | Gd2-O9 | 2.3861(97) | Gd2-O9 | 2.3907(97) | Gd2-O9 | 2.3958(98) | Gd2-O9 | 2.4008(98) | Gd2-O9 | 2.4025(98) | Gd2-O9 | 2.4098(98) | Gd2-O9 | 2.4150(98) | Gd2-O9 | 2.4217(98)
| Gd2-O11 | 2.6098(59) | Gd2-O11 | 2.6064(59) | Gd2-O11 | 2.6093(62) | Gd2-O11 | 2.6076(62) | Gd2-O11 | 2.6112(62) | Gd2-O11 | 2.6069(61) | Gd2-O11 | 2.6079(61) | Gd2-O11 | 2.6071(60) | Gd2-O11 | 2.6110(60) | Gd2-O11 | 2.6079(59) | Gd2-O11 | 2.6105(59) | Gd2-O11 | 2.6109(59) | Gd2-O11 | 2.6146(59) | Gd2-O11 | 2.6085(77) | Gd2-O11 | 2.6122(77) | Gd2-O11 | 2.6220(62) | Gd2-O11 | 2.6242(81) | Gd2-O11 | 2.6337(81) | Gd2-O11 | 2.6441(81) | Gd2-O11 | 2.6555(82) | Gd2-O11 | 2.6665(82) | Gd2-O11 | 2.6776(82) | Gd2-O11 | 2.6910(82) | Gd2-O11 | 2.7025(82)
Cood. Number |  | 9 |  | 9 |  | 9 |  | 9 |  | 9 |  | 9 |  | 9 |  | 9 |  | 9 |  | 9 |  | 9 |  | 9 |  | 9 |  | 9 |  | 9 |  | 9 |  | 9 |  | 9 |  | 9 |  | 9 |  | 9 |  | 9 |  | 9 |  | 9
Average Bond Lengths |  | 2.4477(21) |  | 2.4464(21) |  | 2.4494(24) |  | 2.4483(23) |  | 2.4498(25) |  | 2.4481(23) |  | 2.4470(23) |  | 2.4472(21) |  | 2.4503(21) |  | 2.4483(21) |  | 2.4500(20) |  | 2.4507(20) |  | 2.4518(20) |  | 2.4490(25) |  | 2.4519(25) |  | 2.4572(23) |  | 2.4624(27) |  | 2.4682(28) |  | 2.4772(28) |  | 2.4845(28) |  | 2.4917(28) |  | 2.4989(29) |  | 2.5084(28) |  | 2.5156(28)
distt × 104 |  | 11.953 |  | 11.778 |  | 12.157 |  | 12.007 |  | 11.987 |  | 11.887 |  | 11.755 |  | 11.95 |  | 12.014 |  | 11.666 |  | 11.642 |  | 11.675 |  | 11.719 |  | 12.219 |  | 11.552 |  | 12.082 |  | 12.462 |  | 13.209 |  | 13.86 |  | 14.852 |  | 15.73 |  | 16.722 |  | 17.863 |  | 18.644
| Gd3-O1 | 2.4062(47) | Gd3-O1 | 2.4075(47) | Gd3-O1 | 2.4161(50) | Gd3-O1 | 2.4147(47) | Gd3-O1 | 2.4123(50) | Gd3-O1 | 2.4119(47) | Gd3-O1 | 2.4112(47) | Gd3-O1 | 2.4123(47) | Gd3-O1 | 2.4111(47) | Gd3-O1 | 2.4110(47) | Gd3-O1 | 2.4075(47) | Gd3-O1 | 2.4015(47) | Gd3-O1 | 2.4019(47) | Gd3-O1 | 2.4072(59) | Gd3-O1 | 2.4048(59) | Gd3-O1 | 2.4024(47) | Gd3-O1 | 2.4050(65) | Gd3-O1 | 2.4054(65) | Gd3-O1 | 2.4081(65) | Gd3-O1 | 2.4102(65) | Gd3-O1 | 2.4110(65) | Gd3-O1 | 2.4099(66) | Gd3-O1 | 2.4086(66) | Gd3-O1 | 2.4077(66)
| Gd3-O1 | 2.4305(73) | Gd3-O1 | 2.4316(73) | Gd3-O1 | 2.4395(76) | Gd3-O1 | 2.4385(75) | Gd3-O1 | 2.4329(76) | Gd3-O1 | 2.4328(74) | Gd3-O1 | 2.4323(74) | Gd3-O1 | 2.4323(74) | Gd3-O1 | 2.4318(73) | Gd3-O1 | 2.4314(73) | Gd3-O1 | 2.4286(73) | Gd3-O1 | 2.4269(73) | Gd3-O1 | 2.4259(73) | Gd3-O1 | 2.4342(84) | Gd3-O1 | 2.4289(84) | Gd3-O1 | 2.4213(75) | Gd3-O1 | 2.4239(88) | Gd3-O1 | 2.4302(88) | Gd3-O1 | 2.4325(88) | Gd3-O1 | 2.4378(89) | Gd3-O1 | 2.4428(89) | Gd3-O1 | 2.4501(89) | Gd3-O1 | 2.4543(89) | Gd3-O1 | 2.4580(89)
| Gd3-O2 | 2.3521(45) | Gd3-O2 | 2.3531(45) | Gd3-O2 | 2.3610(48) | Gd3-O2 | 2.3602(47) | Gd3-O2 | 2.3514(48) | Gd3-O2 | 2.3565(47) | Gd3-O2 | 2.3541(45) | Gd3-O2 | 2.3595(45) | Gd3-O2 | 2.3587(45) | Gd3-O2 | 2.3569(45) | Gd3-O2 | 2.3505(44) | Gd3-O2 | 2.3484(44) | Gd3-O2 | 2.3428(44) | Gd3-O2 | 2.3486(54) | Gd3-O2 | 2.3354(54) | Gd3-O2 | 2.3531(47) | Gd3-O2 | 2.3534(58) | Gd3-O2 | 2.3602(58) | Gd3-O2 | 2.3638(58) | Gd3-O2 | 2.3672(58) | Gd3-O2 | 2.3728(58) | Gd3-O2 | 2.3733(58) | Gd3-O2 | 2.3767(58) | Gd3-O2 | 2.3806(59)
| Gd3-O3 | 2.3554(79) | Gd3-O3 | 2.3566(79) | Gd3-O3 | 2.3624(127) | Gd3-O3 | 2.3598(104) | Gd3-O3 | 2.3555(129) | Gd3-O3 | 2.3565(102) | Gd3-O3 | 2.3572(86) | Gd3-O3 | 2.3577(81) | Gd3-O3 | 2.3574(81) | Gd3-O3 | 2.3548(79) | Gd3-O3 | 2.3520(62) | Gd3-O3 | 2.3499(62) | Gd3-O3 | 2.3503(78) | Gd3-O3 | 2.3546(97) | Gd3-O3 | 2.3426(97) | Gd3-O3 | 2.3527(86) | Gd3-O3 | 2.3558(119) | Gd3-O3 | 2.3586(119) | Gd3-O3 | 2.3633(119) | Gd3-O3 | 2.3642(119) | Gd3-O3 | 2.3673(120) | Gd3-O3 | 2.3689(121) | Gd3-O3 | 2.3720(120) | Gd3-O3 | 2.3682(123)
| Gd3-O6 | 2.3729(47) | Gd3-O6 | 2.3720(47) | Gd3-O6 | 2.3851(49) | Gd3-O6 | 2.3844(48) | Gd3-O6 | 2.3773(49) | Gd3-O6 | 2.3798(48) | Gd3-O6 | 2.3773(48) | Gd3-O6 | 2.3792(47) | Gd3-O6 | 2.3807(47) | Gd3-O6 | 2.3743(47) | Gd3-O6 | 2.3646(46) | Gd3-O6 | 2.3614(46) | Gd3-O6 | 2.3564(46) | Gd3-O6 | 2.3594(59) | Gd3-O6 | 2.3472(59) | Gd3-O6 | 2.3730(48) | Gd3-O6 | 2.3798(63) | Gd3-O6 | 2.3880(63) | Gd3-O6 | 2.3977(63) | Gd3-O6 | 2.4037(63) | Gd3-O6 | 2.4133(63) | Gd3-O6 | 2.4221(63) | Gd3-O6 | 2.4318(64) | Gd3-O6 | 2.4338(64)
| Gd3-O10 | 2.5739(46) | Gd3-O10 | 2.5740(46) | Gd3-O10 | 2.5793(49) | Gd3-O10 | 2.5777(46) | Gd3-O10 | 2.5774(49) | Gd3-O10 | 2.5768(46) | Gd3-O10 | 2.5772(46) | Gd3-O10 | 2.5794(46) | Gd3-O10 | 2.5783(46) | Gd3-O10 | 2.5766(46) | Gd3-O10 | 2.5737(46) | Gd3-O10 | 2.5704(46) | Gd3-O10 | 2.5690(46) | Gd3-O10 | 2.5709(59) | Gd3-O10 | 2.5656(59) | Gd3-O10 | 2.5698(46) | Gd3-O10 | 2.5735(66) | Gd3-O10 | 2.5743(66) | Gd3-O10 | 2.5783(66) | Gd3-O10 | 2.5800(66) | Gd3-O10 | 2.5810(66) | Gd3-O10 | 2.5833(66) | Gd3-O10 | 2.5833(66) | Gd3-O10 | 2.5818(66)
| Gd3-O10 | 2.7451(61) | Gd3-O10 | 2.7447(61) | Gd3-O10 | 2.7472(64) | Gd3-O10 | 2.7483(62) | Gd3-O10 | 2.7460(64) | Gd3-O10 | 2.7462(62) | Gd3-O10 | 2.7477(62) | Gd3-O10 | 2.7468(61) | Gd3-O10 | 2.7474(61) | Gd3-O10 | 2.7475(60) | Gd3-O10 | 2.7457(60) | Gd3-O10 | 2.7444(60) | Gd3-O10 | 2.7432(60) | Gd3-O10 | 2.7448(79) | Gd3-O10 | 2.7405(79) | Gd3-O10 | 2.7419(63) | Gd3-O10 | 2.7443(97) | Gd3-O10 | 2.7464(97) | Gd3-O10 | 2.7488(98) | Gd3-O10 | 2.7493(98) | Gd3-O10 | 2.7539(98) | Gd3-O10 | 2.7573(98) | Gd3-O10 | 2.7589(98) | Gd3-O10 | 2.7608(99)
| Gd3-O12 | 2.5988(64) | Gd3-O12 | 2.6007(64) | Gd3-O12 | 2.6033(67) | Gd3-O12 | 2.6030(66) | Gd3-O12 | 2.6011(68) | Gd3-O12 | 2.6013(66) | Gd3-O12 | 2.6019(65) | Gd3-O12 | 2.6032(65) | Gd3-O12 | 2.6034(65) | Gd3-O12 | 2.6020(64) | Gd3-O12 | 2.5999(64) | Gd3-O12 | 2.5978(64) | Gd3-O12 | 2.5946(64) | Gd3-O12 | 2.5993(80) | Gd3-O12 | 2.5923(80) | Gd3-O12 | 2.5948(67) | Gd3-O12 | 2.5954(84) | Gd3-O12 | 2.5954(84) | Gd3-O12 | 2.5967(85) | Gd3-O12 | 2.5968(85) | Gd3-O12 | 2.5984(85) | Gd3-O12 | 2.5967(90) | Gd3-O12 | 2.5987(85) | Gd3-O12 | 2.5997(86)
Cood. Number |  | 8 |  | 8 |  | 8 |  | 8 |  | 8 |  | 8 |  | 8 |  | 8 |  | 8 |  | 8 |  | 8 |  | 8 |  | 8 |  | 8 |  | 8 |  | 8 |  | 8 |  | 8 |  | 8 |  | 8 |  | 8 |  | 8 |  | 8 |  | 8
Average Bond Lengths |  | 2.4794(21) |  | 2.4800(21) |  | 2.4867(25) |  | 2.4858(23) |  | 2.4817(25) |  | 2.4827(23) |  | 2.4824(21) |  | 2.4838(21) |  | 2.4836(21) |  | 2.4818(21) |  | 2.4778(20) |  | 2.4751(20) |  | 2.4730(21) |  | 2.4774(26) |  | 2.4697(26) |  | 2.4761(22) |  | 2.4789(29) |  | 2.4823(29) |  | 2.4861(29) |  | 2.4887(29) |  | 2.4926(29) |  | 2.4952(30) |  | 2.4980(29) |  | 2.4988(30)
distt × 104 |  | 29.375 |  | 29.273 |  | 28.065 |  | 28.386 |  | 29.275 |  | 28.86 |  | 29.295 |  | 28.9 |  | 28.975 |  | 29.403 |  | 30.143 |  | 30.416 |  | 30.643 |  | 30.049 |  | 31.276 |  | 29.14 |  | 28.916 |  | 28.147 |  | 27.613 |  | 27.08 |  | 26.717 |  | 26.542 |  | 26.119 |  | 26.208
| K1-O2 | 3.0251(62) | K1-O2 | 3.0293(62) | K1-O2 | 3.0203(70) | K1-O2 | 3.0287(70) | K1-O2 | 3.0273(70) | K1-O2 | 3.0319(66) | K1-O2 | 3.0332(62) | K1-O2 | 3.0338(62) | K1-O2 | 3.0329(62) | K1-O2 | 3.0401(62) | K1-O2 | 3.0423(62) | K1-O2 | 3.0402(62) | K1-O2 | 3.0436(62) | K1-O2 | 3.0424(66) | K1-O2 | 3.0503(66) | K1-O2 | 3.0418(67) | K1-O2 | 3.0445(71) | K1-O2 | 3.0470(71) | K1-O2 | 3.0497(71) | K1-O2 | 3.0493(71) | K1-O2 | 3.0532(71) | K1-O2 | 3.0546(71) | K1-O2 | 3.0575(71) | K1-O2 | 3.0574(71)
| K1-O4 | 2.5719(130) | K1-O4 | 2.5715(130) | K1-O4 | 2.5665(134) | K1-O4 | 2.5725(134) | K1-O4 | 2.5755(134) | K1-O4 | 2.5696(129) | K1-O4 | 2.5698(130) | K1-O4 | 2.5710(130) | K1-O4 | 2.5692(130) | K1-O4 | 2.5748(124) | K1-O4 | 2.5795(124) | K1-O4 | 2.5820(112) | K1-O4 | 2.5877(124) | K1-O4 | 2.5855(131) | K1-O4 | 2.5852(132) | K1-O4 | 2.5802(136) | K1-O4 | 2.5825(144) | K1-O4 | 2.5871(44) | K1-O4 | 2.5924(145) | K1-O4 | 2.5920(145) | K1-O4 | 2.5938(146) | K1-O4 | 2.6017(157) | K1-O4 | 2.6075(146) | K1-O4 | 2.6152(147)
| K1-O6 | 2.8080(69) | K1-O6 | 2.8081(69) | K1-O6 | 2.7999(69) | K1-O6 | 2.8009(69) | K1-O6 | 2.8064(69) | K1-O6 | 2.8059(69) | K1-O6 | 2.8054(69) | K1-O6 | 2.8008(69) | K1-O6 | 2.8041(69) | K1-O6 | 2.8094(69) | K1-O6 | 2.8101(69) | K1-O6 | 2.8139(69) | K1-O6 | 2.8156(69) | K1-O6 | 2.8168(71) | K1-O6 | 2.8212(71) | K1-O6 | 2.8064(69) | K1-O6 | 2.8083(71) | K1-O6 | 2.8040(71) | K1-O6 | 2.7972(71) | K1-O6 | 2.7925(71) | K1-O6 | 2.7902(71) | K1-O6 | 2.7873(71) | K1-O6 | 2.7836(71) | K1-O6 | 2.7786(71)
| K1-O7 | 3.2081(69) | K1-O7 | 3.2111(69) | K1-O7 | 3.2108(71) | K1-O7 | 3.2148(71) | K1-O7 | 3.2189(71) | K1-O7 | 3.2175(69) | K1-O7 | 3.2190(69) | K1-O7 | 3.2200(69) | K1-O7 | 3.2155(69) | K1-O7 | 3.2200(69) | K1-O7 | 3.2212(69) | K1-O7 | 3.2266(69) | K1-O7 | 3.2272(69) | K1-O7 | 3.2341(72) | K1-O7 | 3.2343(72) | K1-O7 | 3.2307(71) | K1-O7 | 3.2337(78) | K1-O7 | 3.2310(78) | K1-O7 | 3.2294(78) | K1-O7 | 3.2324(78) | K1-O7 | 3.2293(78) | K1-O7 | 3.2249(78) | K1-O7 | 3.2225(78) | K1-O7 | 3.2176(78)
| K1-O8 | 2.9868(81) | K1-O8 | 2.9885(81) | K1-O8 | 2.9795(85) | K1-O8 | 2.9852(85) | K1-O8 | 2.9988(85) | K1-O8 | 2.9930(84) | K1-O8 | 2.9945(84) | K1-O8 | 2.9883(82) | K1-O8 | 2.9859(82) | K1-O8 | 3.0008(82) | K1-O8 | 3.0054(82) | K1-O8 | 3.0147(82) | K1-O8 | 3.0162(82) | K1-O8 | 3.0132(84) | K1-O8 | 3.0206(84) | K1-O8 | 3.0041(85) | K1-O8 | 3.0070(86) | K1-O8 | 3.0035(86) | K1-O8 | 3.0040(86) | K1-O8 | 3.0036(86) | K1-O8 | 3.0022(86) | K1-O8 | 3.0026(86) | K1-O8 | 3.0085(86) | K1-O8 | 3.0063(86)
| K1-O8 | 3.0907(73) | K1-O8 | 3.0925(73) | K1-O8 | 3.0622(92) | K1-O8 | 3.0631(91) | K1-O8 | 3.0696(92) | K1-O8 | 3.0721(84) | K1-O8 | 3.0785(84) | K1-O8 | 3.0763(73) | K1-O8 | 3.0803(73) | K1-O8 | 3.0942(73) | K1-O8 | 3.0988(73) | K1-O8 | 3.1040(73) | K1-O8 | 3.1064(73) | K1-O8 | 3.1005(85) | K1-O8 | 3.1073(85) | K1-O8 | 3.0955(92) | K1-O8 | 3.0972(93) | K1-O8 | 3.1027(93) | K1-O8 | 3.1043(93) | K1-O8 | 3.1055(93) | K1-O8 | 3.1094(94) | K1-O8 | 3.1152(95) | K1-O8 | 3.1196(94) | K1-O8 | 3.1239(94)
| K1-O9 | 2.9609(70) | K1-O9 | 2.9589(70) | K1-O9 | 2.9636(76) | K1-O9 | 2.9669(76) | K1-O9 | 2.9664(76) | K1-O9 | 2.9620(76) | K1-O9 | 2.9621(76) | K1-O9 | 2.9630(76) | K1-O9 | 2.9611(76) | K1-O9 | 2.9646(70) | K1-O9 | 2.9622(70) | K1-O9 | 2.9541(70) | K1-O9 | 2.9555(70) | K1-O9 | 2.9505(76) | K1-O9 | 2.9532(76) | K1-O9 | 2.9488(77) | K1-O9 | 2.9512(77) | K1-O9 | 2.9439(77) | K1-O9 | 2.9394(77) | K1-O9 | 2.9321(77) | K1-O9 | 2.9255(77) | K1-O9 | 2.9195(77) | K1-O9 | 2.9150(77) | K1-O9 | 2.9121(77)
| K1-O9 | 2.6599(61) | K1-O9 | 2.6588(61) | K1-O9 | 2.6387(67) | K1-O9 | 2.6409(66) | K1-O9 | 2.6591(67) | K1-O9 | 2.6472(64) | K1-O9 | 2.6496(64) | K1-O9 | 2.6500(64) | K1-O9 | 2.6529(64) | K1-O9 | 2.6628(62) | K1-O9 | 2.6765(61) | K1-O9 | 2.6892(61) | K1-O9 | 2.6959(61) | K1-O9 | 2.6870(69) | K1-O9 | 2.6965(68) | K1-O9 | 2.6817(66) | K1-O9 | 2.6835(71) | K1-O9 | 2.6811(71) | K1-O9 | 2.6778(71) | K1-O9 | 2.6727(71) | K1-O9 | 2.6701(71) | K1-O9 | 2.6680(71) | K1-O9 | 2.6691(71) | K1-O9 | 2.6722(71)
| K1-O10 | 2.4643(54) | K1-O10 | 2.4717(54) | K1-O10 | 2.4742(54) | K1-O10 | 2.4772(54) | K1-O10 | 2.4787(54) | K1-O10 | 2.4824(54) | K1-O10 | 2.4787(54) | K1-O10 | 2.4745(54) | K1-O10 | 2.4793(54) | K1-O10 | 2.4787(54) | K1-O10 | 2.4711(54) | K1-O10 | 2.4713(54) | K1-O10 | 2.4679(54) | K1-O10 | 2.4844(66) | K1-O10 | 2.4790(66) | K1-O10 | 2.4792(54) | K1-O10 | 2.4832(67) | K1-O10 | 2.4897(67) | K1-O10 | 2.4953(67) | K1-O10 | 2.5048(67) | K1-O10 | 2.5104(68) | K1-O10 | 2.5182(68) | K1-O10 | 2.5263(68) | K1-O10 | 2.5309(68)
Cood. Number |  | 9 |  | 9 |  | 9 |  | 9 |  | 9 |  | 9 |  | 9 |  | 9 |  | 9 |  | 9 |  | 9 |  | 9 |  | 9 |  | 9 |  | 9 |  | 9 |  | 9 |  | 9 |  | 9 |  | 9 |  | 9 |  | 9 |  | 9 |  | 9
Average Bond Lengths |  | 2.8640(26) |  | 2.8656(26) |  | 2.8573(28) |  | 2.8611(27) |  | 2.8668(28) |  | 2.8646(27) |  | 2.8656(27) |  | 2.8642(26) |  | 2.8646(26) |  | 2.8717(25) |  | 2.8741(25) |  | 2.8773(25) |  | 2.8796(25) |  | 2.8794(27) |  | 2.8831(27) |  | 2.8743(28) |  | 2.8768(29) |  | 2.8767(29) |  | 2.8766(29) |  | 2.8761(29) |  | 2.8760(29) |  | 2.8769(30) |  | 2.8788(29) |  | 2.8794(29)
distt × 104 |  | 69.101 |  | 68.896 |  | 68.346 |  | 68.33 |  | 67.666 |  | 68.427 |  | 69.234 |  | 69.512 |  | 68.532 |  | 69.343 |  | 69.493 |  | 69.259 |  | 69.168 |  | 68.02 |  | 68.983 |  | 68.687 |  | 68.495 |  | 67.582 |  | 66.925 |  | 66.613 |  | 66.114 |  | 64.86 |  | 63.972 |  | 62.641
| K2-O7 | 3.1216(65) | K2-O7 | 3.1254(65) | K2-O7 | 3.1200(66) | K2-O7 | 3.1173(66) | K2-O7 | 3.1269(68) | K2-O7 | 3.1208(66) | K2-O7 | 3.1242(66) | K2-O7 | 3.1256(65) | K2-O7 | 3.1231(66) | K2-O7 | 3.1331(66) | K2-O7 | 3.1339(66) | K2-O7 | 3.1365(66) | K2-O7 | 3.1382(66) | K2-O7 | 3.1385(75) | K2-O7 | 3.1453(75) | K2-O7 | 3.1357(65) | K2-O7 | 3.1391(77) | K2-O7 | 3.1445(77) | K2-O7 | 3.1470(77) | K2-O7 | 3.1468(76) | K2-O7 | 3.1500(77) | K2-O7 | 3.1587(77) | K2-O7 | 3.1711(79) | K2-O7 | 3.1784(79)
| K2-O7 | 3.1216(65) | K2-O7 | 3.1254(65) | K2-O7 | 3.1200(66) | K2-O7 | 3.1173(66) | K2-O7 | 3.1269(68) | K2-O7 | 3.1208(66) | K2-O7 | 3.1242(66) | K2-O7 | 3.1256(65) | K2-O7 | 3.1231(66) | K2-O7 | 3.1331(66) | K2-O7 | 3.1339(66) | K2-O7 | 3.1365(66) | K2-O7 | 3.1382(66) | K2-O7 | 3.1385(75) | K2-O7 | 3.1453(75) | K2-O7 | 3.1357(65) | K2-O7 | 3.1391(77) | K2-O7 | 3.1445(77) | K2-O7 | 3.1470(77) | K2-O7 | 3.1468(76) | K2-O7 | 3.1500(77) | K2-O7 | 3.1587(77) | K2-O7 | 3.1711(79) | K2-O7 | 3.1784(79)
| K2-O8 | 3.0739(48) | K2-O8 | 3.0755(48) | K2-O8 | 3.0487(63) | K2-O8 | 3.0503(63) | K2-O8 | 3.0542(63) | K2-O8 | 3.0606(62) | K2-O8 | 3.0608(62) | K2-O8 | 3.0637(48) | K2-O8 | 3.0712(48) | K2-O8 | 3.0795(48) | K2-O8 | 3.0790(48) | K2-O8 | 3.0781(48) | K2-O8 | 3.0805(48) | K2-O8 | 3.0751(62) | K2-O8 | 3.0848(62) | K2-O8 | 3.0771(62) | K2-O8 | 3.0762(63) | K2-O8 | 3.0791(63) | K2-O8 | 3.0819(63) | K2-O8 | 3.0859(63) | K2-O8 | 3.0941(63) | K2-O8 | 3.1019(64) | K2-O8 | 3.1094(63) | K2-O8 | 3.1177(64)
| K2-O8 | 3.0739(48) | K2-O8 | 3.0755(48) | K2-O8 | 3.0487(63) | K2-O8 | 3.0503(63) | K2-O8 | 3.0542(63) | K2-O8 | 3.0606(62) | K2-O8 | 3.0608(62) | K2-O8 | 3.0637(48) | K2-O8 | 3.0712(48) | K2-O8 | 3.0795(48) | K2-O8 | 3.0790(48) | K2-O8 | 3.0781(48) | K2-O8 | 3.0805(48) | K2-O8 | 3.0751(62) | K2-O8 | 3.0848(62) | K2-O8 | 3.0771(62) | K2-O8 | 3.0762(63) | K2-O8 | 3.0791(63) | K2-O8 | 3.0819(63) | K2-O8 | 3.0859(63) | K2-O8 | 3.0941(63) | K2-O8 | 3.1019(64) | K2-O8 | 3.1094(63) | K2-O8 | 3.1177(64)
| K2-O11 | 2.7388(67) | K2-O11 | 2.7439(67) | K2-O11 | 2.7335(70) | K2-O11 | 2.7328(70) | K2-O11 | 2.7401(72) | K2-O11 | 2.7358(70) | K2-O11 | 2.7356(70) | K2-O11 | 2.7337(70) | K2-O11 | 2.7368(70) | K2-O11 | 2.7394(67) | K2-O11 | 2.7450(66) | K2-O11 | 2.7474(66) | K2-O11 | 2.7475(66) | K2-O11 | 2.7463(71) | K2-O11 | 2.7511(71) | K2-O11 | 2.7531(70) | K2-O11 | 2.7486(74) | K2-O11 | 2.7499(74) | K2-O11 | 2.7482(74) | K2-O11 | 2.7494(74) | K2-O11 | 2.7515(74) | K2-O11 | 2.7542(75) | K2-O11 | 2.7555(77) | K2-O11 | 2.7577(77)
| K2-O11 | 2.7388(67) | K2-O11 | 2.7439(67) | K2-O11 | 2.7335(70) | K2-O11 | 2.7328(70) | K2-O11 | 2.7401(72) | K2-O11 | 2.7358(70) | K2-O11 | 2.7356(70) | K2-O11 | 2.7337(70) | K2-O11 | 2.7368(70) | K2-O11 | 2.7394(67) | K2-O11 | 2.7450(66) | K2-O11 | 2.7474(66) | K2-O11 | 2.7475(66) | K2-O11 | 2.7463(71) | K2-O11 | 2.7511(71) | K2-O11 | 2.7531(70) | K2-O11 | 2.7486(74) | K2-O11 | 2.7499(74) | K2-O11 | 2.7482(74) | K2-O11 | 2.7494(74) | K2-O11 | 2.7515(74) | K2-O11 | 2.7542(75) | K2-O11 | 2.7555(77) | K2-O11 | 2.7577(77)
| K2-O12 | 2.6193(64) | K2-O12 | 2.6219(64) | K2-O12 | 2.6158(68) | K2-O12 | 2.6162(69) | K2-O12 | 2.6195(72) | K2-O12 | 2.6162(68) | K2-O12 | 2.6217(68) | K2-O12 | 2.6195(68) | K2-O12 | 2.6193(64) | K2-O12 | 2.6259(64) | K2-O12 | 2.6289(64) | K2-O12 | 2.6334(64) | K2-O12 | 2.6347(64) | K2-O12 | 2.6331(75) | K2-O12 | 2.6345(75) | K2-O12 | 2.6240(69) | K2-O12 | 2.6279(75) | K2-O12 | 2.6264(75) | K2-O12 | 2.6199(75) | K2-O12 | 2.6179(75) | K2-O12 | 2.6162(75) | K2-O12 | 2.6145(75) | K2-O12 | 2.6163(77) | K2-O12 | 2.6151(77)
| K2-O12 | 2.6193(64) | K2-O12 | 2.6219(64) | K2-O12 | 2.6158(68) | K2-O12 | 2.6162(69) | K2-O12 | 2.6195(72) | K2-O12 | 2.6162(68) | K2-O12 | 2.6217(68) | K2-O12 | 2.6195(68) | K2-O12 | 2.6193(64) | K2-O12 | 2.6259(64) | K2-O12 | 2.6289(64) | K2-O12 | 2.6334(64) | K2-O12 | 2.6347(64) | K2-O12 | 2.6331(75) | K2-O12 | 2.6345(75) | K2-O12 | 2.6240(69) | K2-O12 | 2.6279(75) | K2-O12 | 2.6264(75) | K2-O12 | 2.6199(75) | K2-O12 | 2.6179(75) | K2-O12 | 2.6162(75) | K2-O12 | 2.6145(75) | K2-O12 | 2.6163(77) | K2-O12 | 2.6151(77)
Cood. Number |  | 8 |  | 8 |  | 8 |  | 8 |  | 8 |  | 8 |  | 8 |  | 8 |  | 8 |  | 8 |  | 8 |  | 8 |  | 8 |  | 8 |  | 8 |  | 8 |  | 8 |  | 8 |  | 8 |  | 8 |  | 8 |  | 8 |  | 8 |  | 8
Average Bond Lengths |  | 2.8884(22) |  | 2.8916(22) |  | 2.8795(24) |  | 2.8792(24) |  | 2.8852(24) |  | 2.8834(24) |  | 2.8856(24) |  | 2.8856(22) |  | 2.8876(22) |  | 2.8945(22) |  | 2.8967(22) |  | 2.8989(22) |  | 2.9002(22) |  | 2.8982(25) |  | 2.9039(25) |  | 2.8975(24) |  | 2.8980(26) |  | 2.9000(26) |  | 2.8992(26) |  | 2.9000(26) |  | 2.9030(26) |  | 2.9073(26) |  | 2.9131(26) |  | 2.9172(26)
distt × 104 |  | 55.01 |  | 54.717 |  | 53.463 |  | 53.245 |  | 53.636 |  | 54.394 |  | 53.967 |  | 54.997 |  | 55.129 |  | 55.908 |  | 54.89 |  | 54.141 |  | 54.388 |  | 54.28 |  | 55.417 |  | 54.986 |  | 55.126 |  | 56.254 |  | 58.163 |  | 58.783 |  | 60.138 |  | 62.177 |  | 64.235 |  | 66.143
| P1-O3 | 1.6217(68) | P1-O3 | 1.6218(68) | P1-O3 | 1.6268(113) | P1-O3 | 1.6254(107) | P1-O3 | 1.6196(126) | P1-O3 | 1.6213(93) | P1-O3 | 1.6205(92) | P1-O3 | 1.6244(90) | P1-O3 | 1.6231(82) | P1-O3 | 1.6242(68) | P1-O3 | 1.6222(66) | P1-O3 | 1.6196(66) | P1-O3 | 1.6168(68) | P1-O3 | 1.6201(83) | P1-O3 | 1.6165(83) | P1-O3 | 1.6134(92) | P1-O3 | 1.6131(94) | P1-O3 | 1.6121(94) | P1-O3 | 1.6070(94) | P1-O3 | 1.6052(94) | P1-O3 | 1.6018(95) | P1-O3 | 1.5888(120) | P1-O3 | 1.5879(96) | P1-O3 | 1.5854(110)
| P1-O4 | 1.5086(108) | P1-O4 | 1.5069(108) | P1-O4 | 1.5096(112) | P1-O4 | 1.5093(108) | P1-O4 | 1.5118(112) | P1-O4 | 1.5104(109) | P1-O4 | 1.5111(109) | P1-O4 | 1.5108(109) | P1-O4 | 1.5097(108) | P1-O4 | 1.5112(105) | P1-O4 | 1.5111(105) | P1-O4 | 1.5101(96) | P1-O4 | 1.5143(105) | P1-O4 | 1.5132(111) | P1-O4 | 1.5167(112) | P1-O4 | 1.5144(109) | P1-O4 | 1.5159(116) | P1-O4 | 1.5174(116) | P1-O4 | 1.5192(118) | P1-O4 | 1.5215(118) | P1-O4 | 1.5218(118) | P1-O4 | 1.5246(143) | P1-O4 | 1.5261(121) | P1-O4 | 1.5275(120)
| P1-O8 | 1.5656(68) | P1-O8 | 1.5691(68) | P1-O8 | 1.5647(74) | P1-O8 | 1.5671(73) | P1-O8 | 1.5678(75) | P1-O8 | 1.5686(73) | P1-O8 | 1.5699(73) | P1-O8 | 1.5682(71) | P1-O8 | 1.5687(68) | P1-O8 | 1.5712(68) | P1-O8 | 1.5745(68) | P1-O8 | 1.5723(68) | P1-O8 | 1.5749(68) | P1-O8 | 1.5715(74) | P1-O8 | 1.5767(74) | P1-O8 | 1.5724(73) | P1-O8 | 1.5727(76) | P1-O8 | 1.5706(76) | P1-O8 | 1.5716(77) | P1-O8 | 1.5708(77) | P1-O8 | 1.5706(77) | P1-O8 | 1.5666(102) | P1-O8 | 1.5670(80) | P1-O8 | 1.5678(80)
| P1-O12 | 1.5299(57) | P1-O12 | 1.5318(57) | P1-O12 | 1.5340(66) | P1-O12 | 1.5318(57) | P1-O12 | 1.5351(66) | P1-O12 | 1.5336(57) | P1-O12 | 1.5338(57) | P1-O12 | 1.5332(57) | P1-O12 | 1.5346(57) | P1-O12 | 1.5331(57) | P1-O12 | 1.5345(57) | P1-O12 | 1.5360(56) | P1-O12 | 1.5367(56) | P1-O12 | 1.5358(58) | P1-O12 | 1.5381(57) | P1-O12 | 1.5428(57) | P1-O12 | 1.5409(58) | P1-O12 | 1.5427(58) | P1-O12 | 1.5435(58) | P1-O12 | 1.5442(58) | P1-O12 | 1.5475(58) | P1-O12 | 1.5460(90) | P1-O12 | 1.5492(58) | P1-O12 | 1.5495(59)
Cood. Number |  | 4 |  | 4 |  | 4 |  | 4 |  | 4 |  | 4 |  | 4 |  | 4 |  | 4 |  | 4 |  | 4 |  | 4 |  | 4 |  | 4 |  | 4 |  | 4 |  | 4 |  | 4 |  | 4 |  | 4 |  | 4 |  | 4 |  | 4 |  | 4
Average Bond Lengths |  | 1.5564(39) |  | 1.5574(39) |  | 1.5588(47) |  | 1.5584(45) |  | 1.5586(49) |  | 1.5585(43) |  | 1.5588(43) |  | 1.5591(42) |  | 1.5590(40) |  | 1.5599(38) |  | 1.5606(38) |  | 1.5595(37) |  | 1.5607(38) |  | 1.5602(42) |  | 1.5620(42) |  | 1.5607(43) |  | 1.5607(44) |  | 1.5607(44) |  | 1.5603(45) |  | 1.5605(45) |  | 1.5604(45) |  | 1.5565(58) |  | 1.5575(46) |  | 1.5576(48)
distt × 104 |  | 7.57 |  | 7.718 |  | 7.921 |  | 7.911 |  | 6.736 |  | 7.186 |  | 7.03 |  | 7.563 |  | 7.435 |  | 7.557 |  | 7.308 |  | 6.96 |  | 6.229 |  | 6.694 |  | 5.954 |  | 5.518 |  | 5.43 |  | 5.068 |  | 4.389 |  | 3.995 |  | 3.57 |  | 2.349 |  | 2.13 |  | 1.903
| P2-O1 | 1.5628(65) | P2-O1 | 1.5642(65) | P2-O1 | 1.5734(68) | P2-O1 | 1.5720(68) | P2-O1 | 1.5723(68) | P2-O1 | 1.5706(68) | P2-O1 | 1.5714(68) | P2-O1 | 1.5729(68) | P2-O1 | 1.5697(65) | P2-O1 | 1.5711(65) | P2-O1 | 1.5667(65) | P2-O1 | 1.5624(65) | P2-O1 | 1.5631(65) | P2-O1 | 1.5684(78) | P2-O1 | 1.5647(78) | P2-O1 | 1.5665(73) | P2-O1 | 1.5699(84) | P2-O1 | 1.5713(84) | P2-O1 | 1.5752(79) | P2-O1 | 1.5790(80) | P2-O1 | 1.5805(85) | P2-O1 | 1.5808(80) | P2-O1 | 1.5841(80) | P2-O1 | 1.5846(80)
| P2-O5 | 1.5515(61) | P2-O5 | 1.5510(61) | P2-O5 | 1.5583(62) | P2-O5 | 1.5582(62) | P2-O5 | 1.5566(62) | P2-O5 | 1.5562(62) | P2-O5 | 1.5560(62) | P2-O5 | 1.5539(61) | P2-O5 | 1.5568(61) | P2-O5 | 1.5531(61) | P2-O5 | 1.5537(61) | P2-O5 | 1.5529(61) | P2-O5 | 1.5528(61) | P2-O5 | 1.5538(62) | P2-O5 | 1.5562(62) | P2-O5 | 1.5537(72) | P2-O5 | 1.5560(73) | P2-O5 | 1.5562(73) | P2-O5 | 1.5555(63) | P2-O5 | 1.5568(63) | P2-O5 | 1.5585(73) | P2-O5 | 1.5555(62) | P2-O5 | 1.5580(62) | P2-O5 | 1.5585(62)
| P2-O10 | 1.5437(63) | P2-O10 | 1.5462(63) | P2-O10 | 1.5525(72) | P2-O10 | 1.5502(71) | P2-O10 | 1.5505(71) | P2-O10 | 1.5511(71) | P2-O10 | 1.5503(71) | P2-O10 | 1.5486(71) | P2-O10 | 1.5503(69) | P2-O10 | 1.5467(63) | P2-O10 | 1.5447(63) | P2-O10 | 1.5439(63) | P2-O10 | 1.5416(63) | P2-O10 | 1.5484(77) | P2-O10 | 1.5453(81) | P2-O10 | 1.5434(71) | P2-O10 | 1.5469(84) | P2-O10 | 1.5455(84) | P2-O10 | 1.5471(84) | P2-O10 | 1.5475(84) | P2-O10 | 1.5459(85) | P2-O10 | 1.5470(84) | P2-O10 | 1.5484(84) | P2-O10 | 1.5485(85)
| P2-O11 | 1.6173(67) | P2-O11 | 1.6175(67) | P2-O11 | 1.6209(77) | P2-O11 | 1.6155(77) | P2-O11 | 1.6166(77) | P2-O11 | 1.6142(78) | P2-O11 | 1.6159(77) | P2-O11 | 1.6174(77) | P2-O11 | 1.6197(77) | P2-O11 | 1.6182(67) | P2-O11 | 1.6185(67) | P2-O11 | 1.6174(67) | P2-O11 | 1.6159(67) | P2-O11 | 1.6188(69) | P2-O11 | 1.6199(79) | P2-O11 | 1.6123(79) | P2-O11 | 1.6120(81) | P2-O11 | 1.6085(81) | P2-O11 | 1.6038(80) | P2-O11 | 1.6002(80) | P2-O11 | 1.5983(81) | P2-O11 | 1.5915(80) | P2-O11 | 1.5865(80) | P2-O11 | 1.5868(80)
Cood. Number |  | 4 |  | 4 |  | 4 |  | 4 |  | 4 |  | 4 |  | 4 |  | 4 |  | 4 |  | 4 |  | 4 |  | 4 |  | 4 |  | 4 |  | 4 |  | 4 |  | 4 |  | 4 |  | 4 |  | 4 |  | 4 |  | 4 |  | 4 |  | 4
Average Bond Lengths |  | 1.5688(32) |  | 1.5697(32) |  | 1.5763(35) |  | 1.5740(35) |  | 1.5740(35) |  | 1.5730(35) |  | 1.5734(35) |  | 1.5732(35) |  | 1.5741(34) |  | 1.5722(32) |  | 1.5709(32) |  | 1.5691(32) |  | 1.5683(32) |  | 1.5724(36) |  | 1.5715(38) |  | 1.5690(37) |  | 1.5712(40) |  | 1.5704(40) |  | 1.5704(38) |  | 1.5709(39) |  | 1.5708(40) |  | 1.5687(39) |  | 1.5692(39) |  | 1.5696(39)
distt × 104 |  | 3.37 |  | 3.271 |  | 2.902 |  | 2.568 |  | 2.696 |  | 2.487 |  | 2.673 |  | 2.959 |  | 2.988 |  | 3.166 |  | 3.306 |  | 3.324 |  | 3.296 |  | 3.126 |  | 3.349 |  | 2.81 |  | 2.521 |  | 2.302 |  | 1.93 |  | 1.692 |  | 1.643 |  | 1.333 |  | 1.099 |  | 1.108
| P3-O2 | 1.5685(63) | P3-O2 | 1.5693(63) | P3-O2 | 1.5779(71) | P3-O2 | 1.5770(71) | P3-O2 | 1.5738(72) | P3-O2 | 1.5747(71) | P3-O2 | 1.5742(69) | P3-O2 | 1.5773(69) | P3-O2 | 1.5779(69) | P3-O2 | 1.5775(63) | P3-O2 | 1.5761(63) | P3-O2 | 1.5738(63) | P3-O2 | 1.5758(63) | P3-O2 | 1.5742(72) | P3-O2 | 1.5746(72) | P3-O2 | 1.5758(69) | P3-O2 | 1.5748(72) | P3-O2 | 1.5733(72) | P3-O2 | 1.5728(72) | P3-O2 | 1.5703(72) | P3-O2 | 1.5704(72) | P3-O2 | 1.5681(72) | P3-O2 | 1.5668(72) | P3-O2 | 1.5660(72)
| P3-O6 | 1.5615(78) | P3-O6 | 1.5631(78) | P3-O6 | 1.5688(79) | P3-O6 | 1.5673(79) | P3-O6 | 1.5681(79) | P3-O6 | 1.5693(79) | P3-O6 | 1.5679(80) | P3-O6 | 1.5687(80) | P3-O6 | 1.5687(80) | P3-O6 | 1.5692(78) | P3-O6 | 1.5655(79) | P3-O6 | 1.5640(79) | P3-O6 | 1.5655(79) | P3-O6 | 1.5690(91) | P3-O6 | 1.5682(91) | P3-O6 | 1.5673(81) | P3-O6 | 1.5685(91) | P3-O6 | 1.5678(91) | P3-O6 | 1.5655(91) | P3-O6 | 1.5657(90) | P3-O6 | 1.5672(90) | P3-O6 | 1.5683(90) | P3-O6 | 1.5673(89) | P3-O6 | 1.5666(89)
| P3-O7 | 1.5517(76) | P3-O7 | 1.5531(76) | P3-O7 | 1.5529(78) | P3-O7 | 1.5512(78) | P3-O7 | 1.5558(78) | P3-O7 | 1.5523(78) | P3-O7 | 1.5553(78) | P3-O7 | 1.5549(78) | P3-O7 | 1.5565(78) | P3-O7 | 1.5591(77) | P3-O7 | 1.5644(76) | P3-O7 | 1.5680(76) | P3-O7 | 1.5699(76) | P3-O7 | 1.5681(79) | P3-O7 | 1.5744(79) | P3-O7 | 1.5644(77) | P3-O7 | 1.5640(81) | P3-O7 | 1.5596(81) | P3-O7 | 1.5550(81) | P3-O7 | 1.5515(88) | P3-O7 | 1.5515(88) | P3-O7 | 1.5487(89) | P3-O7 | 1.5394(88) | P3-O7 | 1.5402(88)
| P3-O9 | 1.5485(64) | P3-O9 | 1.5493(64) | P3-O9 | 1.5459(72) | P3-O9 | 1.5462(72) | P3-O9 | 1.5508(72) | P3-O9 | 1.5485(73) | P3-O9 | 1.5485(73) | P3-O9 | 1.5483(74) | P3-O9 | 1.5486(74) | P3-O9 | 1.5524(64) | P3-O9 | 1.5558(64) | P3-O9 | 1.5600(64) | P3-O9 | 1.5630(64) | P3-O9 | 1.5598(74) | P3-O9 | 1.5647(74) | P3-O9 | 1.5602(74) | P3-O9 | 1.5607(74) | P3-O9 | 1.5631(75) | P3-O9 | 1.5721(75) | P3-O9 | 1.5734(75) | P3-O9 | 1.5736(76) | P3-O9 | 1.5722(76) | P3-O9 | 1.5740(76) | P3-O9 | 1.5747(76)
Cood. Number |  | 4 |  | 4 |  | 4 |  | 4 |  | 4 |  | 4 |  | 4 |  | 4 |  | 4 |  | 4 |  | 4 |  | 4 |  | 4 |  | 4 |  | 4 |  | 4 |  | 4 |  | 4 |  | 4 |  | 4 |  | 4 |  | 4 |  | 4 |  | 4
Average Bond Lengths |  | 1.5575(35) |  | 1.5587(35) |  | 1.5614(38) |  | 1.5604(38) |  | 1.5621(38) |  | 1.5612(38) |  | 1.5615(38) |  | 1.5623(38) |  | 1.5629(38) |  | 1.5645(35) |  | 1.5655(35) |  | 1.5665(36) |  | 1.5685(36) |  | 1.5678(40) |  | 1.5705(40) |  | 1.5669(38) |  | 1.5670(40) |  | 1.5660(40) |  | 1.5663(40) |  | 1.5652(41) |  | 1.5657(41) |  | 1.5643(41) |  | 1.5619(41) |  | 1.5619(41)
distt × 104 |  | 0.259 |  | 0.258 |  | 0.656 |  | 0.627 |  | 0.349 |  | 0.501 |  | 0.42 |  | 0.53 |  | 0.515 |  | 0.376 |  | 0.212 |  | 0.107 |  | 0.095 |  | 0.109 |  | 0.073 |  | 0.134 |  | 0.114 |  | 0.106 |  | 0.208 |  | 0.285 |  | 0.293 |  | 0.342 |  | 0.721 |  | 0.687