## Sheet1
Estimate for Standard mono Si with U.S. Manufacturing
Supporting Online Materials from: David Berney Needleman, Jeremy R. Poindexter, Rachel C. Kurchin, I. Marius Peters, Gregory Wilson, and Tonio Buonassisi, "Economically Sustainable Scaling of Photovoltaics to Meet Climate Targets"
MIT Photovoltaic Research Laboratory
Top-Level Inputs
| Item | Value | Unit
| Module Efficiency | 16 | [%]
| Cell Thickness | 180 | [um]
| Ingot Recycled before brick stage | 33.8% | [%]
| Ingot Not-Recycled before brick stage | 1.5% | [%]
| Wire Sawing Cut Width | 130 | [um]
| Virgin Silicon Price | 23 | [$/kg]
| Operator Wage | 14.5 | [$/hr]
| Technician Wage | 20.6 | [$/hr]
| Supervisor Wage | 27.3 | [$/hr]
| Employee Cost Multiplier | 1.33 | [-]
| Electricity Cost | 0.069 | [$/kWh]
| Shipping Costs | 0 | [$/container]
| Uptime | 96 | [%]
| Nominal WACC | 14% | [%]
| Expected Price Inflation | 0% | [%]
| Expected Cost Inflation | 0% | [%]
| Effective Tax Rate | 27.9% | [%]
| SG&A | 9.4% | [% of Revenue]
| R&D | 1.1% | [% of Revenue]
| Net Working Capital Period | 12 | [months]
| Module Selling Price | 0.8514229 | [$/W]
Top-Level Outputs
| Variable Cost (w/o depreciation) | 0.5411385 | [$/W]
| Variable Cost (w/o depreciation) | 86.58216 | [$/m2]
| Minimum Sustainable Price | 0 | [$/W] |  | <- To update MSP, use built in Excel Solver. For help, see "Notes" tab
| Minimum Sustainable Price | 0 | [$/m2]
| Capex | 0.6764189 | [$/WaCap]
| PP&E Ratio | 0.794457 | [-] |  | <- updated to reflect actual selling price, not MSP
| Silicon Use | 4.308035 | [g/W]
| MSP Gross Margin | #DIV/0! | [%]
| MSP Operating Margin (EBIT) | #DIV/0! | [%] |  | <- slight error due to SG&A and R&D being calculated from selling price rather than MSP.
| Actual operating margin | 15.00305 | [%]
| Cost Breakdown | [6 empty] | Allotment [$/W] |  |  |  | Allotment Specific Adder [$/W]
| Item | Cost [$/cell] | Adder [$/W] | Multiplier | Cost [$/m2] | Cost [$/W] | Percentage | Ingot | Wafer | Cell | Module | Ingot | Wafer | Cell | Module
| Silicon Feedstock | 0.4334972 |  | 1 | 15.85357 | 0.09908481 | 18.31% | 0.09908481
| Maintenance |  | NA | 1 | 5.520937 | 0.03450585 | 6.377% | 0.008454937 | 0.00497174 | 0.01516588 | 0.005913298
| Labor |  | NA | 1 | 16.76295 | 0.1047684 | 19.36% | 0.0388598 | 0.02225552 | 0.02243993 | 0.02121318
| Input Electricity |  | NA | 1 | 7.109439 | 0.044434 | 8.211% | 0.008191759 | 0.01272662 | 0.02055349 | 0.002962121
| Metal Paste | 0.1396619 |  | 1 | 5.107623 | 0.03192264 | 5.899% |  |  | 0.03192264
| Crucible |  |  | 1 | 0.3988532 | 0.002492833 | 0.4607% | 0.002492833
| Wire | 0.06541343 |  | 1 | 2.392257 | 0.0149516 | 2.763% |  | 0.0149516
| Slurry | 0.0564181 |  | 1 | 2.063285 | 0.01289553 | 2.383% |  | 0.01289553
| Glass |  |  | 1 | 5.656566 | 0.03535354 | 6.533% |  |  |  | 0.03535354
| Frame |  |  | 1 | 3.901872 | 0.0243867 | 4.507% |  |  |  | 0.0243867
| Encapsulant |  |  | 1 | 3.636364 | 0.02272727 | 4.2% |  |  |  | 0.02272727
| JB and Cable |  |  | 1 | 4.617593 | 0.02885995 | 5.333% |  |  |  | 0.02885995
| Chemicals | 0.1 |  | 1 | 3.657133 | 0.02285708 | 4.224% |  |  | 0.02285708
| Backsheet |  |  | 1 | 4.79798 | 0.02998737 | 5.542% |  |  |  | 0.02998737
| Ribbon |  |  | 1 | 3.786426 | 0.02366516 | 4.373% |  |  |  | 0.02366516
| Screens | 0.03607504 |  | 1 | 1.319312 | 0.008245701 | 1.524% |  |  | 0.008245701
| Shipping costs |  |  | 1 | 0 | 0 | 0% |  |  |  | 0
| Sum of Variable Costs |  |  |  | 86.58216 | 0.5411385 | 100% | 0.1570841 | 0.06780102 | 0.1211847 | 0.1950686
| Depreciation |  | NA | NA | 14.9033 | 0.09314563 |  | 0.02323955 | 0.01336741 | 0.04124946 | 0.01528921
| SG&A |  |  |  | 12.8054 | 0.08003376
| R&D |  |  |  | 1.498504 | 0.009365652
| Sum of Fixed Costs |  |  |  | 29.20721 | 0.182545
| Minimum Sustainable Price |  |  |  | 0 | 0
|  |  |  | TOTALS | 115.7894 | 0.7236835
Manufacturing Cost Calculations
Module Power
| Number of Cells per Module | 60 | [cells/module]
| Area Utilization | 89 | [%]
| Area of module | 1.640629 | [m^2/module]
| Power Out Per Module | 262.5007 | [W/module]
Silicon Feedstock
| Silicon Density | 2329 | [kg/m^3]
| Wafer Area | 237 | [cm^2]
| Mass of Cell | 9.935514 | [g]
| Total Virgin Si Utilization | 0.5719355 | [-]
| Mass of Virgin Si Consumed per Cell at 100% yield | 0.01737174 | [kg/cell]
| Dollars per Cell at 100% yield | 0.39955 | [$/cell]
| Yield from this step on | 0.92169 | [-]
| Dollars per Cell | 0.4334972 | [$/cell]
| Total Crystallized Si Utilization | 0.3756774 | [-]
| Total Mass of Silicon Crystallized per Cell at 100% Yield | 0.02644693 | [kg/cell]
Capital Cost
| Reference Plant Output | 400 | [MW/yr]
| Reference Module Efficiency | 13.6 | [-]
| Maximum Module Output per hour | 335.7507 | [m^2/hr]
| Module output per m^2 | 160 | [W/m^2]
| Maximum Module Output per hour | 53720.12 | [W/hr]
| Adjusted Module Output per hour | 47532.76 | [W/hr]
| Adjusted Module Output per year | 416.387 | [MW/yr]
| Maximum Module Output per hour | 470.5882 | [MW/yr]
| Ingot Equipment Depreciation Period | 7 | [yr]
| Wafer Equipment Depreciation Period | 7 | [yr]
| Cell Equipment Depreciation Period | 7 | [yr]
| Module Equipment Depreciation Period | 7 | [yr]
| Facility Depreciation Period | 25 | [yrs]
| Capex Multiplier | 1 | [-]
[5 empty] | Capex At 100% Yield and Uptime |  |  | Capex At Actual Yield and Uptime
| Ingot | Equipment Cost at 100% yield & uptime [$/kg/hr] | Facility Cost at 100% yield & uptime [$/kg/hr] | Equipment [$/WaCap] | Facility [$/WaCap] | Total [$/WaCap] | Equipment [$/(W/yr)] | Facility [$/(W/yr)] | Total [$/(W/yr)] | Straight-Line Depreciation Payment [$/W]
| Czochralski Growth | 201383.2 | 25732.3 | 0.1389681 | 0.01775704 | 0.1567252 | 0.1570577 | 0.02006848 | 0.1771261 | 0.02323955
| List additional as needed |  |  | 0 | 0 | 0 | 0 | 0 | 0 | 0
|  |  |  | 0 | 0 | 0 | 0 | 0 | 0 | 0
|  |  |  | 0 | 0 | 0 | 0 | 0 | 0 | 0
|  |  |  | 0 | 0 | 0 | 0 | 0 | 0 | 0
|  |  |  | 0 | 0 | 0 | 0 | 0 | 0 | 0
|  |  |  | 0 | 0 | 0 | 0 | 0 | 0 | 0
|  |  |  | 0 | 0 | 0 | 0 | 0 | 0 | 0
|  |  |  | 0 | 0 | 0 | 0 | 0 | 0 | 0
| Ingot Sum | 201383.2 | 25732.3 | 0.1389681 | 0.01775704 | 0.1567252 | 0.1570577 | 0.02006848 | 0.1771261 | 0.02323955
| Wafer | Equipment Cost at 100% yield & uptime [$/wafer/hr] | Facility Cost at 100% yield & uptime [$/wafer/hr]
| Brick Preparation | 910.3221 | 144.2094 | 0.02375264 | 0.003762794 | 0.02751543 | 0.02684452 | 0.004252598 | 0.03109712 | 0.004005036
| Wire Sawing | 740.8102 | 233.218 | 0.01932964 | 0.006085256 | 0.02541489 | 0.02184578 | 0.006877376 | 0.02872316 | 0.003395921
| Slurry & Scrap Collection | 1101.58 | 34.78672 | 0.02874303 | 0.0009076747 | 0.02965071 | 0.03248452 | 0.001025827 | 0.03351035 | 0.004681679
| Inspect and Sort, Package | 246.4291 | 209.0914 | 0.006429968 | 0.00545573 | 0.0118857 | 0.007266959 | 0.006165904 | 0.01343286 | 0.001284773
| List additional as needed |  |  | 0 | 0 | 0 | 0 | 0 | 0 | 0
|  |  |  | 0 | 0 | 0 | 0 | 0 | 0 | 0
|  |  |  | 0 | 0 | 0 | 0 | 0 | 0 | 0
|  |  |  | 0 | 0 | 0 | 0 | 0 | 0 | 0
|  |  |  | 0 | 0 | 0 | 0 | 0 | 0 | 0
| Wafer Sum | 2999.141 | 621.3056 | 0.07825527 | 0.01621145 | 0.09446673 | 0.08844179 | 0.0183217 | 0.1067635 | 0.01336741
| Cell | Equipment Cost at 100% yield & uptime [$/wafer/hr] | Facility Cost at 100% yield & uptime [$/wafer/hr]
| Wafer Testing | 333.9525 | 315.3996 | 0.008713677 | 0.008229584 | 0.01694326 | 0.009355542 | 0.00883579 | 0.01819133 | 0.001689938
| Texture & Damage Etch | 1205.25 | 125.9217 | 0.03144807 | 0.003285619 | 0.03473369 | 0.03376459 | 0.003527644 | 0.03729223 | 0.004964618
| Emitter Diffusion | 1894.071 | 175.7386 | 0.04942118 | 0.00458547 | 0.05400665 | 0.05306163 | 0.004923244 | 0.05798487 | 0.007777162
| PSG Removal & Edge Isolate | 1183.008 | 75.11163 | 0.03086771 | 0.001959855 | 0.03282757 | 0.03314149 | 0.002104221 | 0.03524571 | 0.004818667
| PECVD of SiNx:H | 1224.493 | 114.7962 | 0.03195015 | 0.002995327 | 0.03494548 | 0.03430366 | 0.003215968 | 0.03751962 | 0.005029161
| Screen Print | 1971.731 | 179.2483 | 0.05144751 | 0.004677046 | 0.05612455 | 0.05523722 | 0.005021566 | 0.06025879 | 0.008091895
| Co-fire | 1176.951 | 121.7535 | 0.03070966 | 0.003176862 | 0.03388652 | 0.03297179 | 0.003410875 | 0.03638266 | 0.004846691
| Inspect, Sort, Package | 862.4208 | 517.4525 | 0.02250277 | 0.01350166 | 0.03600443 | 0.02416036 | 0.01449622 | 0.03865658 | 0.004031329
| List additional as needed |  |  | 0 | 0 | 0 | 0 | 0 | 0 | 0
|  |  |  | 0 | 0 | 0 | 0 | 0 | 0 | 0
|  |  |  | 0 | 0 | 0 | 0 | 0 | 0 | 0
|  |  |  | 0 | 0 | 0 | 0 | 0 | 0 | 0
|  |  |  | 0 | 0 | 0 | 0 | 0 | 0 | 0
| Cell Sum | 9851.878 | 1625.422 | 0.2570607 | 0.04241142 | 0.2994721 | 0.2759963 | 0.04553553 | 0.3215318 | 0.04124946
| Module | Equipment Cost at 100% yield & uptime [$/module/hr] | Facility Cost at 100% yield & uptime [$/module/hr]
| Cell Testing | 42924.11 | 21462.06 | 0.01866667 | 0.009333333 | 0.028 | 0.01964085 | 0.009820426 | 0.02946128 | 0.003198653
| String, Tab, and Interconnect | 40744.37 | 7545.254 | 0.01771875 | 0.00328125 | 0.021 | 0.01864347 | 0.003452494 | 0.02209596 | 0.002801452
| Front Glass Load & Wash | 16556.44 | 3895.634 | 0.0072 | 0.001694118 | 0.008894118 | 0.007575758 | 0.001782531 | 0.009358289 | 0.001153552
| Encapsulate & Laminate | 47829.72 | 12299.07 | 0.0208 | 0.005348571 | 0.02614857 | 0.02188552 | 0.005627706 | 0.02751323 | 0.003351611
| Frame and Seal | 23914.86 | 7033.783 | 0.0104 | 0.003058824 | 0.01345882 | 0.01094276 | 0.003218459 | 0.01416122 | 0.00169199
| J-Box and Potting | 12325.35 | 2054.225 | 0.00536 | 0.0008933333 | 0.006253333 | 0.005639731 | 0.0009399551 | 0.006579686 | 0.000843274
| Test, Sort, Package | 28105.07 | 22484.06 | 0.01222222 | 0.009777778 | 0.022 | 0.01286008 | 0.01028807 | 0.02314815 | 0.002248677
| List additional as needed |  |  | 0 | 0 | 0 | 0 | 0 | 0 | 0
|  |  |  | 0 | 0 | 0 | 0 | 0 | 0 | 0
| Module Sum | 212399.9 | 76774.08 | 0.09236764 | 0.03338721 | 0.1257548 | 0.09718817 | 0.03512964 | 0.1323178 | 0.01528921
|  |  | Total Sum | 0.5666518 | 0.1097671 | 0.6764189 | 0.6186839 | 0.1190553 | 0.7377392 | 0.09314563
Maintenance
| Equipment percentage of initial investment | 5% | [-]
| Building percentage of initial investment | 3% | [-]
Maintenance Cost [$/W]
| Ingot | 0.008454937
| Wafer | 0.00497174
| Cell | 0.01516588
| Module | 0.005913298
| Total [$/W] | 0.03450585
Labor
|  | Operator | Technician | Supervisor | Operator [person/shift/MWaCap] | Technician [person/shift/MWaCap] | Supervisor [person/shift/MWaCap] | Operator [person/shift/(MW/yr)] | Technician [person/shift/(MW/yr)] | Supervisor [person/shift/(MW/yr)] | Labor Cost [$/W]
| Ingot [person/shift/(kg/hr)] at 100% yield & uptime | 0.3120042 | 0.07119558 | 0.01905529 | 0.1414231 | 0.03227105 | 0.008637251 | 0.1598322 | 0.03647178 | 0.009761565 | 0.0388598
| Wafer [person/shift/(wafer/hr)] at 100% yield & uptime | 0.003180983 | 0.0006515267 | 0.0001916255 | 0.083 | 0.017 | 0.005 | 0.09380414 | 0.0192129 | 0.005650852 | 0.02225552
| Cell [person/shift/(wafer/hr)] at 100% yield & uptime | 0.002529456 | 0.001303053 | 0.0001916255 | 0.066 | 0.034 | 0.005 | 0.07086168 | 0.0365045 | 0.005368309 | 0.02243993
| Module [person/shift/(module/hr)] at 100% yield & uptime | 0.1425694 | 0.0781832 | 0.01103763 | 0.062 | 0.034 | 0.0048 | 0.06523569 | 0.03577441 | 0.005050505 | 0.02121318
0.1047684
Input Electricity
| Reference Module Efficiency | 13.6 | [%]
| Ingot Solidification Need | 25.4 | [kWh/kg]
| Wafering Need at Ref Efficiency | 0.2 | [kWh/W]
| Cell Need at Ref Efficiency | 0.34 | [kWh/W]
| Module Need at Ref Efficiency | 0.05 | [kWh/W]
|  | At 100% yield [$/W] | Yield from Step | Cost [$/W]
| Ingot Solidification Electricity Cost | 0.007550263 | 0.92169 | 0.008191759
| Wafer Electricity Cost | 0.01173 | 0.92169 | 0.01272662
| Cell Electricity Cost | 0.019941 | 0.9702 | 0.02055349
| Module Electricity Cost | 0.0029325 | 0.99 | 0.002962121
| Total Energy Cost |  |  | 0.044434
Yield Loss
| Ingot Yield | 1 | [-]
| Wafering Yield | 0.95 | [-]
| Cell Process Yield | 0.98 | [-]
| Module Process Yield | 0.99 | [-]
| Total Yield | 0.92169 | [-]
Crucible
| Ingot Mass | 150 | [kg]
| Crucible Cost | 400 | [$/ingot]
| Crucible Uses | 5 | [-]
| Crucibles Cost at 100% yield | 0.002297619 | [$/W]
| Yield from this step on | 0.92169 | [-]
| Crucible Cost | 0.002492833 | [$/W]
Wire
| Wire Cost | 0.5 | [$/km]
| Wire Speed | 15 | [m/s]
| Table Speed | 210 | [?m/min]
| Load Length | 1.73 | [m]
| Kerf Loss per Wire | 130 | [?m]
| Length of wire around each wafer in Load [m] | 0.78 | [m]
| Time to Cut | 12.38095 | [hr]
| Wire Used Refreshing Web Before Cut | 4.352903 | [km]
| Wire Consumed While Cutting | 668.5714 | [km]
| Total Wire Used per Run | 672.9243 | [km]
| Wire Cost per Run | 336.4622 | [$]
| Wafers Per Run | 5580.645 | [wafers]
| Cost per Wafer at 100% yield | 0.06029091 | [$/wafer]
| Yield from this step on | 0.92169 | [-]
| Wire Cost per wafer | 0.06541343 | [$/wafer]
| Wire consumed per Wafer at 100% yield | 120.5818 | [m/wafer]
| Wire consumed per Wafer | 130.8269 | [m/wafer]
| Wire consumed per Wafer at 100% yield | 4.954874 | [km/m2 wafer]
| Wire consumed per Wafer | 5.375858 | [km/m2 wafer]
Slurry
| Slurry Consumption | 0.13 | [kg/wafer]
| Slurry Cost | 1.6 | [$/kg]
| Slurry Recovery | 75 | [%]
| Cost per Wafer at 100% yield | 0.052 | [$/wafer]
| Yield from this step on | 0.92169 | [-]
| Slurry Cost per wafer | 0.0564181 | [$/wafer]
Metal Paste
| Cost of Front Silver Paste | 562 | [$/kg]
| Front Silver Paste utilization | 0.115 | [g/cell]
| Cost of Front Silver Paste | 0.06463 | [$/cell]
| Cost of Rear Silver Paste | 562 | [$/kg]
| Rear Silver Paste utilization | 0.085 | [g/cell]
| Cost of Rear Silver Paste | 0.04777 | [$/cell]
| Cost of Al Paste | 16.5 | [$/kg]
| Al Paste utilization | 1.4 | [g/cell]
| Cost of Al Paste | 0.0231 | [$/cell]
| Cost of Metal Paste at 100% yield | 0.1355 | [$/cell]
| Yield from this step on | 0.9702 | [-]
| Cost of Metal Paste | 0.1396619 | [$/cell]
Screen Printing
| Screen Prints per cell | 4 | [prints/cell]
| Lifetime of Screen | 8000 | [prints]
| Cost of Screen | 70 | [$]
| Cost of Screen at 100% yield | 0.035 | [$/cell]
| Yield from this step on | 0.9702 | [-]
| Cost of Screen | 0.03607504 | [$/cell]
Module Materials
|  | Cost [$/m] | At 100% Yield Cost [$/W] | Yield from Step | Cost [$/W]
| Frame | 1.2 | 0.02414283 | 0.99 | 0.0243867
|  | Cost [$/m^2] | At 100% Yield Cost [$/W] |  | Cost [$/W]
| Backsheet | 4.75 | 0.0296875 | 0.99 | 0.02998737
| Encapsulant | 1.8 | 0.0225 | 0.99 | 0.02272727
| Glass | 5.6 | 0.035 | 0.99 | 0.03535354
|  | Cost [$/module] | At 100% Yield Cost [$/W] |  | Cost [$/W]
| JB, Cable, Potting agent, and sticker | 7.5 | 0.02857136 | 0.99 | 0.02885995
| Ribbon | 6.15 | 0.02342851 | 0.99 | 0.02366516
Shipping Costs
| Watts in container | 156800 | [W/container]
| Shipping Costs | 0 | [$/container]
| Shipping Cost | 0 | [$/W]
Minimum Sustainable Price Calculations
Minimum Sustainable Price
| Shipment | 2000 | [MW/yr]
| MSP in Year 0 | 0.8514232 | [$/W]
| IRR | 7.69% | [%]
| Total Capex | 1475478465.5 | [$]
| Total NWC | 1261075860.5 | [$]
Ingot
| Ingot Equipment Investment | 314115308.0 | [$]
| Ingot Facility Investment | 40136956.0 | [$]
| Year | MSP [$/W] | Revenue [$] | Variable Cost [$/W] | Variable Cost [$] | Equipment MACRS Depreciation Factor | Equipment Depreciation [$] | Facility Depreciation Factor | Facility Depreciation [$] | Gross Profit [$] | Operating Expenses [$] | Operating Income [$] | Gain on Salvage [$] | NOL [$] | NOL Remaining [$] | NOL Used [$] | Tax [$] | NWC [$] | Change in NWC [$] | Capital Investment [$] | Salvage of Facility [$] | Salvage Book Value [$] | Incremental Cash Flow [$]
| 0 | 0.2368471 | 0 | 0.1570841 | 0 | 0 | 0 | 0 | 0 | 0 | 0 | 0 | 0 | 0 | 0 | 0 | 0 | 363906188.1 | 363906188.1 | -354252264.0 | 0 | 40136956.0 | -718158452.1
| 1 | 0.2368471 | 473694285.7 | 0.1570841 | -314168288.1 | 0.1429 | -44887077.5 | 0.01391 | -558305.1 | 114080615.0 | -49737900.0 | 64342715.0 | 0 | 0 | 0 | 0 | -17951617.5 | 363906188.1 | 0 |  | 0 | 39578651.0 | 91836480.1
| 2 | 0.2368471 | 473694285.7 | 0.1570841 | -314168288.1 | 0.2449 | -76926838.9 | 0.02564 | -1029111.6 | 81570047.1 | -49737900.0 | 31832147.1 | 0 | 0 | 0 | 0 | -8881169.0 | 363906188.1 | 0 |  | 0 | 38549539.4 | 100906928.5
| 3 | 0.2368471 | 473694285.7 | 0.1570841 | -314168288.1 | 0.1749 | -54938767.4 | 0.02564 | -1029111.6 | 103558118.7 | -49737900.0 | 53820218.7 | 0 | 0 | 0 | 0 | -15015841.0 | 363906188.1 | 0 |  | 0 | 37520427.9 | 94772256.6
| 4 | 0.2368471 | 473694285.7 | 0.1570841 | -314168288.1 | 0.1249 | -39233002.0 | 0.02564 | -1029111.6 | 119263884.1 | -49737900.0 | 69525984.1 | 0 | 0 | 0 | 0 | -19397749.6 | 363906188.1 | 0 |  | 0 | 36491316.3 | 90390348.0
| 5 | 0.2368471 | 473694285.7 | 0.1570841 | -314168288.1 | 0.0893 | -28050497.0 | 0.02564 | -1029111.6 | 130446389.0 | -49737900.0 | 80708489.0 | 0 | 0 | 0 | 0 | -22517668.4 | 363906188.1 | 0 |  | 0 | 35462204.8 | 87270429.1
| 6 | 0.2368471 | 473694285.7 | 0.1570841 | -314168288.1 | 0.0892 | -28019085.5 | 0.02564 | -1029111.6 | 130477800.5 | -49737900.0 | 80739900.6 | 0 | 0 | 0 | 0 | -22526432.3 | 363906188.1 | 0 |  | 0 | 34433093.2 | 87261665.3
| 7 | 0.2368471 | 473694285.7 | 0.1570841 | -314168288.1 | 0.0893 | -28050497.0 | 0.02564 | -1029111.6 | 130446389.0 | -49737900.0 | 80708489.0 | -4505373.3 | 0 | 0 | 0 | -21260669.3 | 0 | -363906188.1 |  | 28898608.3 | 33403981.6 | 481332224.7
| 8 | 0 | 0 | 0 | 0 | 0.0446 | 0 | 0.02564 | 0 | 0 | 0 | 0 | 0 | 0 | 0 | 0 | 0 | 0 | 0 |  | 0 | 0 | 0
| 9 | 0 | 0 | 0 | 0 | 0 | 0 | 0.02564 | 0 | 0 | 0 | 0 | 0 | 0 | 0 | 0 | 0 | 0 | 0 |  | 0 | 0 | 0
| 10 | 0 | 0 | 0 | 0 | 0 | 0 | 0.02564 | 0 | 0 | 0 | 0 | 0 | 0 | 0 | 0 | 0 | 0 | 0 |  | 0 | 0 | 0
| 11 | 0 | 0 | 0 | 0 | 0 | 0 | 0.02564 | 0 | 0 | 0 | 0 | 0 | 0 | 0 | 0 | 0 | 0 | 0 |  | 0 | 0 | 0
| 12 | 0 | 0 | 0 | 0 | 0 | 0 | 0.02564 | 0 | 0 | 0 | 0 | 0 | 0 | 0 | 0 | 0 | 0 | 0 |  | 0 | 0 | 0
| 13 | 0 | 0 | 0 | 0 | 0 | 0 | 0.02564 | 0 | 0 | 0 | 0 | 0 | 0 | 0 | 0 | 0 | 0 | 0 |  | 0 | 0 | 0
| 14 | 0 | 0 | 0 | 0 | 0 | 0 | 0.02564 | 0 | 0 | 0 | 0 | 0 | 0 | 0 | 0 | 0 | 0 | 0 |  | 0 | 0 | 0
| 15 | 0 | 0 | 0 | 0 | 0 | 0 | 0.02564 | 0 | 0 | 0 | 0 | 0 | 0 | 0 | 0 | 0 | 0 | 0 |  | 0 | 0 | 0
| 16 | 0 | 0 | 0 | 0 | 0 | 0 | 0.02564 | 0 | 0 | 0 | 0 | 0 | 0 | 0 | 0 | 0 | 0 | 0 |  | 0 | 0 | 0
| 17 | 0 | 0 | 0 | 0 | 0 | 0 | 0.02564 | 0 | 0 | 0 | 0 | 0 | 0 | 0 | 0 | 0 | 0 | 0 |  | 0 | 0 | 0
| 18 | 0 | 0 | 0 | 0 | 0 | 0 | 0.02564 | 0 | 0 | 0 | 0 | 0 | 0 | 0 | 0 | 0 | 0 | 0 |  | 0 | 0 | 0
| 19 | 0 | 0 | 0 | 0 | 0 | 0 | 0.02564 | 0 | 0 | 0 | 0 | 0 | 0 | 0 | 0 | 0 | 0 | 0 |  | 0 | 0 | 0
| 20 | 0 | 0 | 0 | 0 | 0 | 0 | 0.02564 | 0 | 0 | 0 | 0 | 0 | 0 | 0 | 0 | 0 | 0 | 0 |  | 0 | 0 | 0
[22 empty] | NPV for Firm | -165029526.7
[22 empty] | IRR | 7.69%
Wafer
| Wafer Equipment Investment | 176883570.7 | [$]
| Wafer Facility Investment | 36643409.2 | [$]
| Year | MSP [$/W] | Revenue [$] | Variable Cost [$/W] | Variable Cost [$] | Equipment MACRS Depreciation Factor | Equipment Depreciation [$] | Facility Depreciation Factor | Facility Depreciation [$] | Gross Profit [$] | Operating Expenses [$] | Operating Income [$] | Gain on Salvage [$] | NOL [$] | NOL Remaining [$] | NOL Used [$] | Tax [$] | NWC [$] | Change in NWC [$] | Capital Investment [$] | Salvage of Facility [$] | Salvage Book Value [$] | Incremental Cash Flow [$]
| 0 | 0.1107058 | 0 | 0.06780102 | 0 | 0 | 0 | 0 | 0 | 0 | 0 | 0 | 0 | 0 | 0 | 0 | 0 | 158850246.0 | 158850246.0 | -213526979.9 | 0 | 36643409.2 | -372377225.9
| 1 | 0.1107058 | 221411517.9 | 0.06780102 | -135602036.7 | 0.1429 | -25276662.3 | 0.01391 | -509709.8 | 60023109.2 | -23248209.4 | 36774899.8 | 0 | 0 | 0 | 0 | -10260197.0 | 158850246.0 | 0 |  | 0 | 36133699.3 | 52301074.8
| 2 | 0.1107058 | 221411517.9 | 0.06780102 | -135602036.7 | 0.2449 | -43318786.5 | 0.02564 | -939537 | 41551157.8 | -23248209.4 | 18302948.4 | 0 | 0 | 0 | 0 | -5106522.6 | 158850246.0 | 0 |  | 0 | 35194162.3 | 57454749.3
| 3 | 0.1107058 | 221411517.9 | 0.06780102 | -135602036.7 | 0.1749 | -30936936.5 | 0.02564 | -939537 | 53933007.7 | -23248209.4 | 30684798.4 | 0 | 0 | 0 | 0 | -8561058.7 | 158850246.0 | 0 |  | 0 | 34254625.3 | 54000213.1
| 4 | 0.1107058 | 221411517.9 | 0.06780102 | -135602036.7 | 0.1249 | -22092758.0 | 0.02564 | -939537 | 62777186.3 | -23248209.4 | 39528976.9 | 0 | 0 | 0 | 0 | -11028584.6 | 158850246.0 | 0 |  | 0 | 33315088.3 | 51532687.3
| 5 | 0.1107058 | 221411517.9 | 0.06780102 | -135602036.7 | 0.0893 | -15795702.9 | 0.02564 | -939537 | 69074241.4 | -23248209.4 | 45826032.0 | 0 | 0 | 0 | 0 | -12785462.9 | 158850246.0 | 0 |  | 0 | 32375551.3 | 49775809.0
| 6 | 0.1107058 | 221411517.9 | 0.06780102 | -135602036.7 | 0.0892 | -15778014.5 | 0.02564 | -939537 | 69091929.8 | -23248209.4 | 45843720.4 | 0 | 0 | 0 | 0 | -12790398.0 | 158850246.0 | 0 |  | 0 | 31436014.3 | 49770873.9
| 7 | 0.1107058 | 221411517.9 | 0.06780102 | -135602036.7 | 0.0893 | -15795702.9 | 0.02564 | -939537 | 69074241.4 | -23248209.4 | 45826032.0 | -4113222.7 | 0 | 0 | 0 | -11637873.8 | 0 | -158850246.0 |  | 26383254.6 | 30496477.3 | 236156898.7
| 8 | 0 | 0 | 0 | 0 | 0.0446 | 0 | 0.02564 | 0 | 0 | 0 | 0 | 0 | 0 | 0 | 0 | 0 | 0 | 0 |  | 0 | 0 | 0
| 9 | 0 | 0 | 0 | 0 | 0 | 0 | 0.02564 | 0 | 0 | 0 | 0 | 0 | 0 | 0 | 0 | 0 | 0 | 0 |  | 0 | 0 | 0
| 10 | 0 | 0 | 0 | 0 | 0 | 0 | 0.02564 | 0 | 0 | 0 | 0 | 0 | 0 | 0 | 0 | 0 | 0 | 0 |  | 0 | 0 | 0
| 11 | 0 | 0 | 0 | 0 | 0 | 0 | 0.02564 | 0 | 0 | 0 | 0 | 0 | 0 | 0 | 0 | 0 | 0 | 0 |  | 0 | 0 | 0
| 12 | 0 | 0 | 0 | 0 | 0 | 0 | 0.02564 | 0 | 0 | 0 | 0 | 0 | 0 | 0 | 0 | 0 | 0 | 0 |  | 0 | 0 | 0
| 13 | 0 | 0 | 0 | 0 | 0 | 0 | 0.02564 | 0 | 0 | 0 | 0 | 0 | 0 | 0 | 0 | 0 | 0 | 0 |  | 0 | 0 | 0
| 14 | 0 | 0 | 0 | 0 | 0 | 0 | 0.02564 | 0 | 0 | 0 | 0 | 0 | 0 | 0 | 0 | 0 | 0 | 0 |  | 0 | 0 | 0
| 15 | 0 | 0 | 0 | 0 | 0 | 0 | 0.02564 | 0 | 0 | 0 | 0 | 0 | 0 | 0 | 0 | 0 | 0 | 0 |  | 0 | 0 | 0
| 16 | 0 | 0 | 0 | 0 | 0 | 0 | 0.02564 | 0 | 0 | 0 | 0 | 0 | 0 | 0 | 0 | 0 | 0 | 0 |  | 0 | 0 | 0
| 17 | 0 | 0 | 0 | 0 | 0 | 0 | 0.02564 | 0 | 0 | 0 | 0 | 0 | 0 | 0 | 0 | 0 | 0 | 0 |  | 0 | 0 | 0
| 18 | 0 | 0 | 0 | 0 | 0 | 0 | 0.02564 | 0 | 0 | 0 | 0 | 0 | 0 | 0 | 0 | 0 | 0 | 0 |  | 0 | 0 | 0
| 19 | 0 | 0 | 0 | 0 | 0 | 0 | 0.02564 | 0 | 0 | 0 | 0 | 0 | 0 | 0 | 0 | 0 | 0 | 0 |  | 0 | 0 | 0
| 20 | 0 | 0 | 0 | 0 | 0 | 0 | 0.02564 | 0 | 0 | 0 | 0 | 0 | 0 | 0 | 0 | 0 | 0 | 0 |  | 0 | 0 | 0
[22 empty] | NPV for Firm | -72425385.9
[22 empty] | IRR | 8.571%
Cell
| Cell Equipment Investment | 551992552.9 | [$]
| Cell Facility Investment | 91071050.2 | [$]
| Year | MSP [$/W] | Revenue [$] | Variable Cost [$/W] | Variable Cost [$] | Equipment MACRS Depreciation Factor | Equipment Depreciation [$] | Facility Depreciation Factor | Facility Depreciation [$] | Gross Profit [$] | Operating Expenses [$] | Operating Income [$] | Gain on Salvage [$] | NOL [$] | NOL Remaining [$] | NOL Used [$] | Tax [$] | NWC [$] | Change in NWC [$] | Capital Investment [$] | Salvage of Facility [$] | Salvage Book Value [$] | Incremental Cash Flow [$]
| 0 | 0.236426 | 0 | 0.1211847 | 0 | 0 | 0 | 0 | 0 | 0 | 0 | 0 | 0 | 0 | 0 | 0 | 0 | 292018923.4 | 292018923.4 | -643063603.1 | 0 | 91071050.2 | -935082526.4
| 1 | 0.236426 | 472851998.4 | 0.1211847 | -242369463.6 | 0.1429 | -78879735.8 | 0.01391 | -1266798.3 | 150336000.7 | -49649459.8 | 100686540.9 | 0 | 0 | 0 | 0 | -28091544.9 | 292018923.4 | 0 |  | 0 | 89804251.9 | 152741530.1
| 2 | 0.236426 | 472851998.4 | 0.1211847 | -242369463.6 | 0.2449 | -135182976.2 | 0.02564 | -2335061.7 | 92964496.9 | -49649459.8 | 43315037.1 | 0 | 0 | 0 | 0 | -12084895.3 | 292018923.4 | 0 |  | 0 | 87469190.2 | 168748179.6
| 3 | 0.236426 | 472851998.4 | 0.1211847 | -242369463.6 | 0.1749 | -96543497.5 | 0.02564 | -2335061.7 | 131603975.6 | -49649459.8 | 81954515.8 | 0 | 0 | 0 | 0 | -22865309.9 | 292018923.4 | 0 |  | 0 | 85134128.4 | 157967765.1
| 4 | 0.236426 | 472851998.4 | 0.1211847 | -242369463.6 | 0.1249 | -68943869.9 | 0.02564 | -2335061.7 | 159203603.2 | -49649459.8 | 109554143.4 | 0 | 0 | 0 | 0 | -30565606.0 | 292018923.4 | 0 |  | 0 | 82799066.7 | 150267469.0
| 5 | 0.236426 | 472851998.4 | 0.1211847 | -242369463.6 | 0.0893 | -49292935.0 | 0.02564 | -2335061.7 | 178854538.1 | -49649459.8 | 129205078.3 | 0 | 0 | 0 | 0 | -36048216.8 | 292018923.4 | 0 |  | 0 | 80464005.0 | 144784858.1
| 6 | 0.236426 | 472851998.4 | 0.1211847 | -242369463.6 | 0.0892 | -49237735.7 | 0.02564 | -2335061.7 | 178909737.4 | -49649459.8 | 129260277.5 | 0 | 0 | 0 | 0 | -36063617.4 | 292018923.4 | 0 |  | 0 | 78128943.3 | 144769457.5
| 7 | 0.236426 | 472851998.4 | 0.1211847 | -242369463.6 | 0.0893 | -49292935.0 | 0.02564 | -2335061.7 | 178854538.1 | -49649459.8 | 129205078.3 | -10222725.4 | 0 | 0 | 0 | -33196076.5 | 0 | -292018923.4 |  | 65571156.1 | 75793881.5 | 505227078.1
| 8 | 0 | 0 | 0 | 0 | 0.0446 | 0 | 0.02564 | 0 | 0 | 0 | 0 | 0 | 0 | 0 | 0 | 0 | 0 | 0 |  | 0 | 0 | 0
| 9 | 0 | 0 | 0 | 0 | 0 | 0 | 0.02564 | 0 | 0 | 0 | 0 | 0 | 0 | 0 | 0 | 0 | 0 | 0 |  | 0 | 0 | 0
| 10 | 0 | 0 | 0 | 0 | 0 | 0 | 0.02564 | 0 | 0 | 0 | 0 | 0 | 0 | 0 | 0 | 0 | 0 | 0 |  | 0 | 0 | 0
| 11 | 0 | 0 | 0 | 0 | 0 | 0 | 0.02564 | 0 | 0 | 0 | 0 | 0 | 0 | 0 | 0 | 0 | 0 | 0 |  | 0 | 0 | 0
| 12 | 0 | 0 | 0 | 0 | 0 | 0 | 0.02564 | 0 | 0 | 0 | 0 | 0 | 0 | 0 | 0 | 0 | 0 | 0 |  | 0 | 0 | 0
| 13 | 0 | 0 | 0 | 0 | 0 | 0 | 0.02564 | 0 | 0 | 0 | 0 | 0 | 0 | 0 | 0 | 0 | 0 | 0 |  | 0 | 0 | 0
| 14 | 0 | 0 | 0 | 0 | 0 | 0 | 0.02564 | 0 | 0 | 0 | 0 | 0 | 0 | 0 | 0 | 0 | 0 | 0 |  | 0 | 0 | 0
| 15 | 0 | 0 | 0 | 0 | 0 | 0 | 0.02564 | 0 | 0 | 0 | 0 | 0 | 0 | 0 | 0 | 0 | 0 | 0 |  | 0 | 0 | 0
| 16 | 0 | 0 | 0 | 0 | 0 | 0 | 0.02564 | 0 | 0 | 0 | 0 | 0 | 0 | 0 | 0 | 0 | 0 | 0 |  | 0 | 0 | 0
| 17 | 0 | 0 | 0 | 0 | 0 | 0 | 0.02564 | 0 | 0 | 0 | 0 | 0 | 0 | 0 | 0 | 0 | 0 | 0 |  | 0 | 0 | 0
| 18 | 0 | 0 | 0 | 0 | 0 | 0 | 0.02564 | 0 | 0 | 0 | 0 | 0 | 0 | 0 | 0 | 0 | 0 | 0 |  | 0 | 0 | 0
| 19 | 0 | 0 | 0 | 0 | 0 | 0 | 0.02564 | 0 | 0 | 0 | 0 | 0 | 0 | 0 | 0 | 0 | 0 | 0 |  | 0 | 0 | 0
| 20 | 0 | 0 | 0 | 0 | 0 | 0 | 0.02564 | 0 | 0 | 0 | 0 | 0 | 0 | 0 | 0 | 0 | 0 | 0 |  | 0 | 0 | 0
[22 empty] | NPV for Firm | -132599004.3
[22 empty] | IRR | 9.873%
Module
| Module Equipment Investment | 194376344.5 | [$]
| Module Facility Investment | 70259274.1 | [$]
| Year | MSP [$/W] | Revenue [$] | Variable Cost [$/W] | Variable Cost [$] | Equipment MACRS Depreciation Factor | Equipment Depreciation [$] | Facility Depreciation Factor | Facility Depreciation [$] | Gross Profit [$] | Operating Expenses [$] | Operating Income [$] | Gain on Salvage [$] | NOL [$] | NOL Remaining [$] | NOL Used [$] | Tax [$] | NWC [$] | Change in NWC [$] | Capital Investment [$] | Salvage of Facility [$] | Salvage Book Value [$] | Incremental Cash Flow [$]
| 0 | 0.2674443 | 0 | 0.1950686 | 0 | 0 | 0 | 0 | 0 | 0 | 0 | 0 | 0 | 0 | 0 | 0 | 0 | 446300503.0 | 446300503.0 | -264635618.6 | 0 | 70259274.1 | -710936121.5
| 1 | 0.2674443 | 534888536.1 | 0.1950686 | -390137206.7 | 0.1429 | -27776379.6 | 0.01391 | -977306.5 | 115997643.2 | -56163296.3 | 59834347.0 | 0 | 0 | 0 | 0 | -16693782.8 | 446300503.0 | 0 |  | 0 | 69281967.6 | 71894250.3
| 2 | 0.2674443 | 534888536.1 | 0.1950686 | -390137206.7 | 0.2449 | -47602766.8 | 0.02564 | -1801447.8 | 95347114.8 | -56163296.3 | 39183818.5 | 0 | 0 | 0 | 0 | -10932285.4 | 446300503.0 | 0 |  | 0 | 67480519.8 | 77655747.7
| 3 | 0.2674443 | 534888536.1 | 0.1950686 | -390137206.7 | 0.1749 | -33996422.6 | 0.02564 | -1801447.8 | 108953458.9 | -56163296.3 | 52790162.6 | 0 | 0 | 0 | 0 | -14728455.4 | 446300503.0 | 0 |  | 0 | 65679072.0 | 73859577.7
| 4 | 0.2674443 | 534888536.1 | 0.1950686 | -390137206.7 | 0.1249 | -24277605.4 | 0.02564 | -1801447.8 | 118672276.2 | -56163296.3 | 62508979.9 | 0 | 0 | 0 | 0 | -17440005.4 | 446300503.0 | 0 |  | 0 | 63877624.2 | 71148027.7
| 5 | 0.2674443 | 534888536.1 | 0.1950686 | -390137206.7 | 0.0893 | -17357807.6 | 0.02564 | -1801447.8 | 125592074.0 | -56163296.3 | 69428777.7 | 0 | 0 | 0 | 0 | -19370629.0 | 446300503.0 | 0 |  | 0 | 62076176.4 | 69217404.1
| 6 | 0.2674443 | 534888536.1 | 0.1950686 | -390137206.7 | 0.0892 | -17338369.9 | 0.02564 | -1801447.8 | 125611511.7 | -56163296.3 | 69448215.4 | 0 | 0 | 0 | 0 | -19376052.1 | 446300503.0 | 0 |  | 0 | 60274728.7 | 69211981.0
| 7 | 0.2674443 | 534888536.1 | 0.1950686 | -390137206.7 | 0.0893 | -17357807.6 | 0.02564 | -1801447.8 | 125592074.0 | -56163296.3 | 69428777.7 | -7886603.5 | 0 | 0 | 0 | -17170266.6 | 0 | -446300503.0 |  | 50586677.3 | 58473280.9 | 568304946.8
| 8 | 0 | 0 | 0 | 0 | 0.0446 | 0 | 0.02564 | 0 | 0 | 0 | 0 | 0 | 0 | 0 | 0 | 0 | 0 | 0 |  | 0 | 0 | 0
| 9 | 0 | 0 | 0 | 0 | 0 | 0 | 0.02564 | 0 | 0 | 0 | 0 | 0 | 0 | 0 | 0 | 0 | 0 | 0 |  | 0 | 0 | 0
| 10 | 0 | 0 | 0 | 0 | 0 | 0 | 0.02564 | 0 | 0 | 0 | 0 | 0 | 0 | 0 | 0 | 0 | 0 | 0 |  | 0 | 0 | 0
| 11 | 0 | 0 | 0 | 0 | 0 | 0 | 0.02564 | 0 | 0 | 0 | 0 | 0 | 0 | 0 | 0 | 0 | 0 | 0 |  | 0 | 0 | 0
| 12 | 0 | 0 | 0 | 0 | 0 | 0 | 0.02564 | 0 | 0 | 0 | 0 | 0 | 0 | 0 | 0 | 0 | 0 | 0 |  | 0 | 0 | 0
| 13 | 0 | 0 | 0 | 0 | 0 | 0 | 0.02564 | 0 | 0 | 0 | 0 | 0 | 0 | 0 | 0 | 0 | 0 | 0 |  | 0 | 0 | 0
| 14 | 0 | 0 | 0 | 0 | 0 | 0 | 0.02564 | 0 | 0 | 0 | 0 | 0 | 0 | 0 | 0 | 0 | 0 | 0 |  | 0 | 0 | 0
| 15 | 0 | 0 | 0 | 0 | 0 | 0 | 0.02564 | 0 | 0 | 0 | 0 | 0 | 0 | 0 | 0 | 0 | 0 | 0 |  | 0 | 0 | 0
| 16 | 0 | 0 | 0 | 0 | 0 | 0 | 0.02564 | 0 | 0 | 0 | 0 | 0 | 0 | 0 | 0 | 0 | 0 | 0 |  | 0 | 0 | 0
| 17 | 0 | 0 | 0 | 0 | 0 | 0 | 0.02564 | 0 | 0 | 0 | 0 | 0 | 0 | 0 | 0 | 0 | 0 | 0 |  | 0 | 0 | 0
| 18 | 0 | 0 | 0 | 0 | 0 | 0 | 0.02564 | 0 | 0 | 0 | 0 | 0 | 0 | 0 | 0 | 0 | 0 | 0 |  | 0 | 0 | 0
| 19 | 0 | 0 | 0 | 0 | 0 | 0 | 0.02564 | 0 | 0 | 0 | 0 | 0 | 0 | 0 | 0 | 0 | 0 | 0 |  | 0 | 0 | 0
| 20 | 0 | 0 | 0 | 0 | 0 | 0 | 0.02564 | 0 | 0 | 0 | 0 | 0 | 0 | 0 | 0 | 0 | 0 | 0 |  | 0 | 0 | 0
[22 empty] | NPV for Firm | -201541692.8
[22 empty] | IRR | 6.649%

## Notes
Notes by Tonio Buonassisi: • To use this spreadsheet, alter one of the boxes in "Top-Level Inputs." Then, open the Solver and click "Solve." • NB: You may first need to "add" Excel Solver before you can use it; instructions for Mac https://support.microsoft.com/en-us/kb/2431349 and PC https://support.office.com/en-us/article/load-the-solver-add-in-612926fc-d53b-46b4-872c-e24772f078ca • The Solver uses a GRG Nonlinear solving method to solve for the minimum sustainable price (defined as when the rate of return equals the weighted average cost of capital). For more on the MSP methodology, see http://dx.doi.org/10.1109/JPHOTOV.2012.2230056. For more on the GRG Nonlinear solving method, see http://www.solver.com/excel-solver-grg-nonlinear-solving-method-stopping-conditions . • Note the Solver solves the IRR = WACC condition for wafer, ingot, cell, and module simultaneously. Solving four constrained equations is not trivial for any algorithm, and certain initial conditions will cause the Solver to not converge. If you have problems with non-convergence, please re-open the original version of the spreadsheet, and try your inputs again. • We welcome your feedback to improve this tool: buonassisi@mit.edu