{"text_format":"2","workbook":"xls","n_sheets":1,"sheets":["Bastnaesite"],"not_rendered":{"charts":0,"images":0,"macros":0,"external_links":0,"defined_names":0,"comments":0,"pivot_tables":0},"unopened":[],"bounds":{"document_bytes":16777216,"sheet_cells":100000,"run_cost":"one","rows_first":2000,"rows_last":500,"rows_between":2000,"halvings":0,"cell_chars":16384,"cell_head_chars":4096},"cells_cut":0,"cells_raw":0,"read":"whole","date_system":"1900","formulas":"cached_only"}

{"sheet":"Bastnaesite","index":0,"n_rows":153,"n_cols":9,"rows_kept":153,"cut":false,"hidden":false,"merged":[],"flags":["formulas_cached_only"]}
["Supplementary Table 1.  EMP results of bastnaesite (wt%)"]
["Sample","La2O3","Ce2O3","Pr2O3","Nd2O3","ThO2","CaO","F","Sum"]
["DLC016-1",23.9,35.31,2.37,8.3,0.04,0.04,7.01,74.02]
["DLC016-2",28.09,33.3,1.91,6.62,0.08,0.46,6.97,74.5]
["DLC016-3",27.85,33.38,1.89,6.67,0.14,0.37,6.91,74.3]
["DLC016-4",25.47,34.96,2.26,7.74,0.09,0.21,6.93,74.74]
["DLC016-5",25.08,34.7,2.23,7.91,0.29,0.19,6.98,74.44]
["DLC016-6",24.77,35.14,2.5,8.16,0.05,0.03,7.03,74.7]
["DLC016-7",27.36,33.74,1.92,6.97,0.24,0.13,6.99,74.41]
["DLC016-8",27.56,33.8,1.98,7.06,0.13,0.08,7.03,74.67]
["DLC016-9",24.12,34.71,2.37,8.13,0.04,0.19,6.97,73.6]
["DLC016-10",26.97,33.91,2.05,7.37,0.06,0.04,6.95,74.42]
["DLC016-11",28.38,33.69,1.87,6.52,0.29,0.08,6.86,74.8]
["DLC016-12",27.65,33.64,1.93,6.85,0.04,0.12,6.88,74.22]
["DLC016-13",29.03,32.63,1.78,6.26,0.21,0.1,6.78,73.94]
["DLC016-14",26.53,34.39,2.17,7.13,0.12,0.04,6.86,74.35]
["DLC016-15",23.11,35.23,2.43,8.7,0.1,0.3,6.93,73.87]
["DLC016-17",28.15,33.25,1.86,6.5,0.16,0.24,6.9,74.15]
["DLC016-18",27.19,33.62,2.13,7.06,0.1,0.09,6.9,74.19]
["DLC016-19",27.98,33.27,1.94,6.64,0.15,0.34,6.94,74.34]
["DLC016-20",23.25,35.21,2.63,9.04,0.07,0.06,6.99,74.3]
[]
["Sample","La2O3","Ce2O3","Pr2O3","Nd2O3","ThO2","CaO","F","Sum"]
["DLC043-1",31.57,30.76,1.27,4.83,0.1,0.07,6.75,72.52]
["DLC043-2",33.26,30.92,1.32,4.68,0.08,0.08,6.73,74.25]
["DLC043-3",32.77,31.23,1.4,4.89,0.08,0.08,6.78,74.38]
["DLC043-4",33.36,30.72,1.28,4.51,0.13,0.19,6.75,74.1]
["DLC043-5",32.38,30.97,1.36,4.79,0.03,0.35,6.7,73.75]
["DLC043-6",33.2,30.82,1.28,4.62,0,0.48,6.72,74.3]
["DLC043-7",33.11,30.71,1.31,4.64,0.06,0.63,6.63,74.29]
["DLC043-8",33.33,30.76,1.36,4.64,0.02,0.37,6.67,74.33]
["DLC043-9",34.13,30.48,1.11,4.24,0,0.22,6.57,73.98]
["DLC043-10",33.64,30.8,1.16,4.41,0.08,0.28,6.63,74.21]
["DLC043-11",33.68,30.92,1.23,4.44,0.02,0.28,6.67,74.44]
["DLC043-12",33.3,30.67,1.21,4.5,0,0.24,6.58,73.74]
["DLC043-13",33.43,30.68,1.33,4.51,0.12,0.41,6.69,74.36]
["DLC043-14",33.46,30.63,1.17,4.5,0.11,0.15,6.63,73.86]
["DLC043-15",33.61,30.53,1.3,4.45,0.1,0.13,6.65,73.97]
["DLC043-16",31.95,31.19,1.46,5.06,0.01,0.41,6.7,73.96]
["DLC043-17",32.35,31.38,1.39,5.02,0.02,0.06,6.59,74.03]
["DLC043-18",32.96,31.55,1.42,4.79,0.04,0.07,6.7,74.71]
["DLC043-19",33.76,30.79,1.17,4.59,0.06,0.18,6.64,74.39]
["DLC043-20",33.04,31.31,1.45,4.79,0.01,0.38,6.67,74.84]
[]
[]
["Sample","La2O3","Ce2O3","Pr2O3","Nd2O3","ThO2","CaO","F","Sum"]
["LZ-1",26.06,34.28,2.14,7.43,0.59,0.1,7.09,74.7]
["LZ-2",25.64,34.02,2.29,7.91,0.42,0.12,7.16,74.55]
["LZ-3",25.42,34.82,2.28,7.73,0.51,0.11,7.16,75.01]
["LZ-4",23.82,34.82,2.4,8.67,0.53,0.14,7.17,74.53]
["LZ-5",24.79,34.79,2.33,7.99,0.69,0.14,7.23,74.91]
["LZ-6",26.04,34.41,2.12,7.46,0.5,0.11,7.33,74.88]
["LZ-7",25.42,34.45,2.15,7.91,0.5,0.13,7.32,74.79]
["LZ-8",26.88,33.71,1.94,7.14,0.65,0.12,7.25,74.63]
["LZ-9",25.45,34,2.24,7.62,0.75,0.18,7.27,74.46]
["LZ-10",25.87,33.87,2.18,7.42,0.79,0.17,7.16,74.44]
["LZ-11",26.88,34.06,2.06,7.07,0.24,0.09,7.16,74.54]
["LZ-12",25.92,34.36,2.18,7.47,0.18,0.09,7.16,74.36]
["LZ-13",25.92,34.28,2.1,7.78,0.35,0.09,7.17,74.67]
["LZ-14",23.85,34.72,2.51,8.56,0.64,0.14,7.22,74.59]
["LZ-15",25.87,34.24,2.3,7.49,0.46,0.11,7.27,74.68]
["LZ-16",25.93,34.05,2.22,7.96,0.36,0.1,7.23,74.8]
["LZ-17",27.51,33.39,2.06,6.81,0.59,0.12,7.18,74.64]
["LZ-18",27.05,33.71,2.11,7.14,0.47,0.09,7.08,74.67]
["LZ-19",26.38,34.19,2.03,7.25,0.31,0.09,7.25,74.44]
["LZ-20",25.07,34.15,2.24,7.93,0.7,0.18,7.16,74.4]
[]
["Sample","La2O3","Ce2O3","Pr2O3","Nd2O3","ThO2","CaO","F","Sum"]
["DLS118-1",25.31,34.42,2.24,7.53,0.43,0.09,7.06,74.11]
["DLS118-2",24.96,34.78,2.31,7.8,0.38,0.1,7.02,74.4]
["DLS118-3",25.12,34.45,2.29,7.65,0.4,0.1,7.04,74.07]
["DLS118-4",24.91,34.67,2.19,7.88,0.42,0.09,6.96,74.2]
["DLS118-5",25.1,34.47,2.27,7.48,0.36,0.12,7.04,73.87]
["DLS118-6",25.38,33.92,2.15,7.41,0.43,0.1,6.97,73.43]
["DLS118-7",25.85,34.09,2.07,7.42,0.38,0.13,6.93,73.96]
["DLS118-8",25.59,34.11,2.03,7.26,0.42,0.13,7.05,73.61]
["DLS118-9",25.23,34.45,2.17,7.62,0.27,0.11,7.05,73.94]
["DLS118-10",25.28,34.65,2.23,7.63,0.25,0.13,6.99,74.21]
["DLS118-11",25.26,34.5,2.08,7.59,0.41,0.09,6.99,73.97]
["DLS118-12",25.41,34.18,2.22,7.52,0.32,0.13,7.03,73.86]
["DLS118-13",25.86,34.25,2.03,7.26,0.34,0.08,7.03,73.89]
["DLS118-14",25.11,34.23,2.36,7.67,0.36,0.08,6.95,73.82]
["DLS118-15",25.27,34.41,2.17,7.6,0.3,0.07,7,73.87]
["DLS118-16",24.45,34.79,2.39,7.93,0.33,0.12,7.03,74.08]
["DLS118-17",25.38,34.46,2.19,7.59,0.35,0.1,7.02,74.14]
["DLS118-18",25.5,34.48,2.18,7.53,0.23,0.06,7.23,74.16]
[{"$nulls":5},0.35444444444444445]
[{"$nulls":5},0.1745148828358483]
["Sample","La2O3","Ce2O3","Pr2O3","Nd2O3","ThO2","CaO","F","Sum"]
["ZJLZ-1",31.52,31.89,1.55,5.31,0.35,0.12,6.97,74.77]
["ZJLZ-2",31.23,31.94,1.66,5.38,0.45,0.11,7,74.83]
["ZJLZ-3",30.34,32.44,1.68,5.62,0.28,0.07,6.97,74.47]
["ZJLZ-4",30.56,32.38,1.61,5.58,0.31,0.15,6.89,74.57]
["ZJLZ-5",30.64,32.43,1.6,5.57,0.26,0.11,6.87,74.58]
["ZJLZ-6",30.81,32.34,1.69,5.6,0.33,0.15,6.98,74.96]
["ZJLZ-7",30.93,32.08,1.68,5.57,0.38,0.12,6.96,74.79]
["ZJLZ-8",31.12,32.3,1.56,5.3,0.38,0.1,6.96,74.79]
["ZJLZ-9",31.31,31.95,1.51,5.3,0.29,0.14,6.93,74.51]
["ZJLZ-10",29.67,33.12,1.72,6.06,0.36,0.08,7.04,75.08]
["ZJLZ-11",30.2,32.69,1.7,5.9,0.37,0.08,6.9,74.94]
["ZJLZ-12",30.92,32.15,1.61,5.42,0.4,0.14,6.89,74.61]
["ZJLZ-13",30.97,32.21,1.62,5.47,0.33,0.1,6.88,74.68]
["ZJLZ-14",31.16,31.92,1.67,5.28,0.42,0.13,6.9,74.58]
["ZJLZ-15",28.85,33.35,1.88,6.38,0.22,0.06,7.04,74.83]
["ZJLZ-16",30.29,32.77,1.74,5.75,0.43,0.07,6.92,75.05]
["ZJLZ-17",30.75,32.3,1.68,5.61,0.43,0.13,7.02,74.96]
["ZJLZ-18",29.01,33.09,1.78,6.37,0.26,0.11,6.95,74.63]
["ZJLZ-19",31.05,32.39,1.51,5.46,0.34,0.08,6.87,74.81]
["ZJLZ-20",29.99,32.83,1.68,5.75,0.28,0.06,7.04,74.68]
[]
["Sample","La2O3","Ce2O3","Pr2O3","Nd2O3","ThO2","CaO","F","Sum"]
["MNP425b-1",25.46,34.12,2.27,7.88,0.56,0.07,7.11,74.48]
["MNP425b-2",27.49,33.26,2.07,7.2,0.31,0.1,7.11,74.55]
["MNP425b-3",25.36,34.07,2.18,7.91,0.54,0.08,7.07,74.23]
["MNP425b-4",26.56,33.91,2.08,7.38,0.37,0.12,7.11,74.53]
["MNP425b-5",29.17,32.55,1.85,6.37,0.39,0.12,6.91,74.47]
["MNP425b-6",25.96,33.71,2.15,7.61,0.71,0.08,7.11,74.33]
["MNP425b-7",25.91,33.75,2.12,7.64,0.74,0.08,7.15,74.38]
["MNP425b-8",25.89,34.01,2.19,7.75,0.54,0.07,7.09,74.56]
["MNP425b-9",23.78,34.62,2.45,8.81,0.36,0.08,7.1,74.22]
["MNP425b-10",25.63,33.97,2.14,7.6,0.41,0.09,7.07,73.92]
["MNP425b-11",26.04,34.12,2.22,7.61,0.27,0.07,7.03,74.41]
["MNP425b-12",26.15,34.25,2.19,7.4,0.37,0.05,7.06,74.5]
["MNP425b-13",26.96,33.53,2.04,7.22,0.26,0.06,6.93,74.08]
["MNP425b-14",24.09,34.33,2.54,8.79,0.47,0.09,7.04,74.39]
["MNP425b-15",24.32,34.24,2.37,8.46,0.35,0.09,7.02,73.9]
["MNP425b-16",25.1,34.29,2.27,8.12,0.44,0.1,7.02,74.39]
["MNP425b-17",24.46,35.05,2.26,8.02,0.43,0.11,7.09,74.43]
["MNP425b-18",25.02,34.86,2.37,7.77,0.49,0.11,7.14,74.75]
["MNP425b-19",27.69,33.59,2.03,6.74,0.26,0.12,7.06,74.52]
["MNP425b-20",27.06,33.9,2.05,7.18,0.25,0.17,7.11,74.73]
[]
["Sample","La2O3","Ce2O3","Pr2O3","Nd2O3","ThO2","CaO","F","Sum"]
["K9-1",20.47,34.96,2.95,10.93,0,0.07,7.22,73.56]
["K9-2",20.98,34.8,2.79,10.76,0.13,0.06,7.22,73.7]
["K9-3",20.58,34.62,2.83,10.49,0.12,0.1,7.13,72.88]
["K9-4",20.231,34.709,2.914,10.786,0.143,0.112,7.195,73.249]
["K9-5",22.01,33.91,2.71,10.19,0.43,0.09,7.24,73.53]
["K9-6",21.86,34.14,2.73,10.23,0.45,0.08,7.22,73.66]
["K9-7",21.22,34.98,2.69,10.3,0.1,0.09,7.2,73.56]
["K9-8",20.64,34.92,2.99,10.97,0.05,0.08,7.26,73.85]
["K9-9",20.66,34.92,3,10.77,0.07,0.06,7.27,73.69]
["K9-10",20.9,34.89,2.91,10.58,0.11,0.05,7.24,73.64]
["K9-11",20.54,35.06,2.94,10.91,0.03,0.06,7.18,73.7]
["K9-12",20.82,34.78,2.92,10.67,0.06,0.05,7.19,73.47]
["K9-13",20.47,34.54,2.77,10.7,0.12,0.16,7.13,72.89]
["K9-14",21.19,34.67,2.82,10.6,0.14,0.1,7.29,73.73]
["K9-15",21.16,34.26,2.77,10.16,0.16,0.15,7.26,72.86]
["K9-16",20.53,34.58,2.84,10.83,0.06,0.12,7.19,73.13]
["K9-17",21.3,34.74,2.81,10.37,0.07,0.13,7.21,73.58]
["K9-18",21.04,34.37,2.84,10.73,0.08,0.08,7.3,73.36]
["K9-19",20.54,34.95,2.93,10.77,0.2,0.09,7.32,73.71]
["K9-20",21.66,34.64,2.81,10.16,0.18,0.13,7.22,73.77]