{"text_format":"2","workbook":"xls","n_sheets":14,"sheets":["Fig 1a","PlotDat1","Fig 1b","PlotDat4","Fig 1c","PlotDat5","Fig 1d","PlotDat6","Fig 1e 20","PlotDat7","PlotDat8","Fig 1f","PlotDat9","bastnaesite for paper"],"not_rendered":{"charts":6,"images":0,"macros":0,"external_links":1,"defined_names":0,"comments":0,"pivot_tables":0},"unopened":[{"sheet":"Fig 1a","index":0,"reason":"not_a_worksheet"},{"sheet":"Fig 1b","index":2,"reason":"not_a_worksheet"},{"sheet":"Fig 1c","index":4,"reason":"not_a_worksheet"},{"sheet":"Fig 1d","index":6,"reason":"not_a_worksheet"},{"sheet":"Fig 1e 20","index":8,"reason":"not_a_worksheet"},{"sheet":"Fig 1f","index":11,"reason":"not_a_worksheet"}],"bounds":{"document_bytes":16777216,"sheet_cells":100000,"run_cost":"one","rows_first":2000,"rows_last":500,"rows_between":2000,"halvings":0,"cell_chars":16384,"cell_head_chars":4096},"cells_cut":0,"cells_raw":0,"read":"whole","date_system":"1900","formulas":"cached_only"}

{"sheet":"PlotDat1","index":1,"n_rows":21,"n_cols":8,"rows_kept":21,"cut":false,"hidden":true,"merged":[],"flags":["formulas_cached_only"]}
["Source sheet","bastnaesite for paper",0.3,11.8670654296875,1,11.761465072631836,0.6806701421737671]
["Plot name","Average1",20.7,11.8670654296875,2,11.583054542541504,0.9854706525802612]
["Plot Type",15,null,null,3,11.629037857055664,0.5940138101577759]
["1st free col",8,null,null,4,11.393757820129395,0.3896038830280304]
["Sigma Level",1,null,null,5,11.813302993774414,0.5040103793144226]
["Absolute Errs",true,null,null,6,11.62918758392334,0.6856529712677002]
["Symbol Type",1,null,null,7,12.394588470458984,0.5046731233596802]
["Inverse Plot",false,null,null,8,11.85521125793457,0.654202401638031]
["Color Plot",true,null,null,9,11.931751251220703,0.37029707431793213]
["3D plot",false,null,null,10,12.303396224975586,0.7540026307106018]
["Linear",false,null,null,11,12.101223945617676,0.5589748620986938]
["Data Range","L5:M24",null,null,12,11.671128273010254,0.4412863552570343]
[{"$nulls":4},13,11.772590637207031,0.5940281748771667]
[{"$nulls":4},14,11.906447410583496,0.7667722702026367]
[{"$nulls":4},15,12.484485626220703,0.5092729330062866]
[{"$nulls":4},16,12.283699035644531,0.5580955147743225]
[{"$nulls":4},17,12.179680824279785,0.6066443920135498]
[{"$nulls":4},18,11.732237815856934,0.7610974311828613]
[{"$nulls":4},19,11.752691268920898,0.46977490186691284]
[{"$nulls":4},20,11.364084243774414,0.5587413907051086]
[{"$nulls":4},"IsoLine","IsoLine","IsoLine","IsoLine"]

{"sheet":"PlotDat4","index":3,"n_rows":21,"n_cols":8,"rows_kept":21,"cut":false,"hidden":true,"merged":[],"flags":["formulas_cached_only"]}
["Source sheet","bastnaesite for paper",0.3,11.814077377319336,1,11.829014778137207,0.899452805519104]
["Plot name","Average2",20.7,11.814077377319336,2,11.756834030151367,0.4705367982387543]
["Plot Type",15,null,null,3,12.231582641601562,1.0266774892807007]
["1st free col",8,null,null,4,11.451329231262207,0.8131921291351318]
["Sigma Level",1,null,null,5,11.778830528259277,0.7464614510536194]
["Absolute Errs",true,null,null,6,11.902007102966309,1.07028067111969]
["Symbol Type",1,null,null,7,11.786395072937012,0.5129915475845337]
["Inverse Plot",false,null,null,8,12.505230903625488,0.8732605576515198]
["Color Plot",true,null,null,9,11.210836410522461,1.171156406402588]
["3D plot",false,null,null,10,11.29000186920166,0.8862824440002441]
["Linear",false,null,null,11,12.134689331054688,1.1816620826721191]
["Data Range","L28:M47",null,null,12,11.479925155639648,0.5884928107261658]
[{"$nulls":4},13,11.597196578979492,0.6066552400588989]
[{"$nulls":4},14,11.437907218933105,0.6483951807022095]
[{"$nulls":4},15,12.251818656921387,0.4103303551673889]
[{"$nulls":4},16,11.985001564025879,0.37534892559051514]
[{"$nulls":4},17,11.817370414733887,0.49532178044319153]
[{"$nulls":4},18,11.772597312927246,0.9554793238639832]
[{"$nulls":4},19,11.517874717712402,0.8700711727142334]
[{"$nulls":4},20,11.382671356201172,0.9425639510154724]
[{"$nulls":4},"IsoLine","IsoLine","IsoLine","IsoLine"]

{"sheet":"PlotDat5","index":5,"n_rows":21,"n_cols":8,"rows_kept":21,"cut":false,"hidden":true,"merged":[],"flags":["formulas_cached_only"]}
["Source sheet","bastnaesite for paper",0.3,28.43215560913086,1,27.903730392456055,0.6595391035079956]
["Plot name","Average3",20.7,28.43215560913086,2,28.31707763671875,0.705403745174408]
["Plot Type",15,null,null,3,28.620643615722656,0.6625624895095825]
["1st free col",8,null,null,4,28.3621768951416,0.9278817176818848]
["Sigma Level",1,null,null,5,28.38699722290039,0.7751703858375549]
["Absolute Errs",true,null,null,6,28.48931312561035,0.907309889793396]
["Symbol Type",1,null,null,7,28.539316177368164,0.6830840110778809]
["Inverse Plot",false,null,null,8,28.480785369873047,0.6996943950653076]
["Color Plot",true,null,null,9,28.318166732788086,0.7152238488197327]
["3D plot",false,null,null,10,28.609390258789062,0.7135900855064392]
["Linear",false,null,null,11,28.21485710144043,0.7190260887145996]
["Data Range","L51:M70",null,null,12,28.441707611083984,0.790900468826294]
[{"$nulls":4},13,28.662643432617188,0.6683030128479004]
[{"$nulls":4},14,28.443958282470703,0.7093024849891663]
[{"$nulls":4},15,28.890260696411133,0.7998255491256714]
[{"$nulls":4},16,28.225337982177734,1.22343111038208]
[{"$nulls":4},17,28.71379852294922,0.719839870929718]
[{"$nulls":4},18,28.312145233154297,0.6755989789962769]
[{"$nulls":4},19,28.618751525878906,0.800126314163208]
[{"$nulls":4},20,28.193710327148438,0.6127665638923645]
[{"$nulls":4},"IsoLine","IsoLine","IsoLine","IsoLine"]

{"sheet":"PlotDat6","index":7,"n_rows":21,"n_cols":8,"rows_kept":21,"cut":false,"hidden":true,"merged":[],"flags":["formulas_cached_only"]}
["Source sheet","bastnaesite for paper",0.3,26.725812911987305,1,27.341859817504883,1.0066534280776978]
["Plot name","Average4",20.7,26.725812911987305,2,27.471416473388672,0.7414652705192566]
["Plot Type",15,null,null,3,27.529422760009766,0.6114422678947449]
["1st free col",8,null,null,4,26.732234954833984,0.7812626957893372]
["Sigma Level",1,null,null,5,26.430572509765625,0.7130292654037476]
["Absolute Errs",true,null,null,6,26.72126579284668,0.6747337579727173]
["Symbol Type",1,null,null,7,26.541187286376953,0.7622114419937134]
["Inverse Plot",false,null,null,8,26.117084503173828,0.6560832858085632]
["Color Plot",true,null,null,9,26.971864700317383,0.7462962865829468]
["3D plot",false,null,null,10,26.84770965576172,0.6260454654693604]
["Linear",false,null,null,11,26.704391479492188,0.7176158428192139]
["Data Range","L74:M93",null,null,12,26.536352157592773,0.6546629071235657]
[{"$nulls":4},13,26.802242279052734,0.7600381970405579]
[{"$nulls":4},14,26.446624755859375,0.8341057896614075]
[{"$nulls":4},15,26.231523513793945,0.675044596195221]
[{"$nulls":4},16,26.486661911010742,0.7333767414093018]
[{"$nulls":4},17,26.021814346313477,0.7157665491104126]
[{"$nulls":4},18,25.90687370300293,0.7676080465316772]
[{"$nulls":4},19,26.793378829956055,0.5910045504570007]
[{"$nulls":4},20,27.557828903198242,0.6016765236854553]
[{"$nulls":4},"IsoLine","IsoLine","IsoLine","IsoLine"]

{"sheet":"PlotDat7","index":9,"n_rows":21,"n_cols":8,"rows_kept":21,"cut":false,"hidden":true,"merged":[],"flags":["formulas_cached_only"]}
["Source sheet","bastnaesite for paper",0.3,27.025325775146484,1,27.16426658630371,0.7252978086471558]
["Plot name","Average5",20.7,27.025325775146484,2,26.75271224975586,0.7112277746200562]
["Plot Type",15,null,null,3,27.20073127746582,0.7153951525688171]
["1st free col",8,null,null,4,26.846622467041016,0.7329509854316711]
["Sigma Level",1,null,null,5,26.571521759033203,0.750569224357605]
["Absolute Errs",true,null,null,6,27.03348731994629,1.2850441932678223]
["Symbol Type",1,null,null,7,27.148012161254883,0.671724796295166]
["Inverse Plot",false,null,null,8,27.357969284057617,0.915463924407959]
["Color Plot",true,null,null,9,27.43552017211914,0.6654993891716003]
["3D plot",false,null,null,10,26.935155868530273,0.7104767560958862]
["Linear",false,null,null,11,27.10890769958496,0.676041305065155]
["Data Range","L97:M116",null,null,12,26.64659309387207,0.7992168068885803]
[{"$nulls":4},13,27.265911102294922,0.6320621967315674]
[{"$nulls":4},14,27.247915267944336,0.7308173179626465]
[{"$nulls":4},15,26.94503402709961,0.5948231220245361]
[{"$nulls":4},16,26.86760902404785,0.8960822820663452]
[{"$nulls":4},17,27.252840042114258,0.8196291923522949]
[{"$nulls":4},18,26.970169067382812,0.7310577630996704]
[{"$nulls":4},19,26.570354461669922,0.6757945418357849]
[{"$nulls":4},20,27.171194076538086,0.8067200183868408]
[{"$nulls":4},"IsoLine","IsoLine","IsoLine","IsoLine"]

{"sheet":"PlotDat8","index":10,"n_rows":19,"n_cols":8,"rows_kept":19,"cut":false,"hidden":true,"merged":[],"flags":["formulas_cached_only"]}
["Source sheet","bastnaesite for paper",0.3,27.030771255493164,1,27.16426658630371,0.7252978086471558]
["Plot name","Average6",18.7,27.030771255493164,2,26.75271224975586,0.7112277746200562]
["Plot Type",15,null,null,3,27.20073127746582,0.7153951525688171]
["1st free col",8,null,null,4,26.846622467041016,0.7329509854316711]
["Sigma Level",1,null,null,5,26.571521759033203,0.750569224357605]
["Absolute Errs",true,null,null,6,27.148012161254883,0.671724796295166]
["Symbol Type",1,null,null,7,27.357969284057617,0.915463924407959]
["Inverse Plot",false,null,null,8,27.43552017211914,0.6654993891716003]
["Color Plot",true,null,null,9,26.935155868530273,0.7104767560958862]
["3D plot",false,null,null,10,27.10890769958496,0.676041305065155]
["Linear",false,null,null,11,26.64659309387207,0.7992168068885803]
["Data Range","L97:M116",null,null,12,27.265911102294922,0.6320621967315674]
[{"$nulls":4},13,27.247915267944336,0.7308173179626465]
[{"$nulls":4},14,26.94503402709961,0.5948231220245361]
[{"$nulls":4},15,27.252840042114258,0.8196291923522949]
[{"$nulls":4},16,26.970169067382812,0.7310577630996704]
[{"$nulls":4},17,26.570354461669922,0.6757945418357849]
[{"$nulls":4},18,27.171194076538086,0.8067200183868408]
[{"$nulls":4},"IsoLine","IsoLine","IsoLine","IsoLine"]

{"sheet":"PlotDat9","index":12,"n_rows":21,"n_cols":8,"rows_kept":21,"cut":false,"hidden":true,"merged":[],"flags":["formulas_cached_only"]}
["Source sheet","bastnaesite for paper",0.3,25.702009201049805,1,25.86219024658203,0.6282777190208435]
["Plot name","Average7",20.7,25.702009201049805,2,26.192073822021484,0.8562538623809814]
["Plot Type",15,null,null,3,25.861061096191406,0.7148241400718689]
["1st free col",8,null,null,4,25.41868782043457,0.6029423475265503]
["Sigma Level",1,null,null,5,25.462116241455078,0.7119215130805969]
["Absolute Errs",true,null,null,6,25.768672943115234,0.6401469111442566]
["Symbol Type",1,null,null,7,26.3050594329834,0.5857939720153809]
["Inverse Plot",false,null,null,8,25.8723087310791,0.5637999176979065]
["Color Plot",true,null,null,9,25.717208862304688,0.6361474394798279]
["3D plot",false,null,null,10,25.09787368774414,0.7042072415351868]
["Linear",false,null,null,11,25.714845657348633,0.7057735919952393]
["Data Range","L120:M139",null,null,12,25.791160583496094,0.7875965237617493]
[{"$nulls":4},13,25.245647430419922,0.6344351768493652]
[{"$nulls":4},14,25.568328857421875,0.5651817321777344]
[{"$nulls":4},15,25.382545471191406,0.5294464230537415]
[{"$nulls":4},16,25.929086685180664,0.7006558179855347]
[{"$nulls":4},17,25.4991512298584,0.5741904973983765]
[{"$nulls":4},18,25.796409606933594,0.7301148176193237]
[{"$nulls":4},19,25.817842483520508,0.7562081217765808]
[{"$nulls":4},20,26.457162857055664,0.9223973155021667]
[{"$nulls":4},"IsoLine","IsoLine","IsoLine","IsoLine"]

{"sheet":"bastnaesite for paper","index":13,"n_rows":178,"n_cols":17,"rows_kept":178,"cut":false,"hidden":false,"merged":[[174,0,174,16],[175,0,175,16],[176,0,176,16],[177,0,177,16],[2,15,3,15],[2,16,3,16],[2,11,3,11],[2,12,3,12],[2,13,3,13],[2,14,3,14]],"flags":["formulas_cached_only"]}
["Supplementary table 3 SIMS results of bastnaesite "]
[{"$nulls":5},"by ThO2/Th",null,"by ThO/Th",null,"by ThO2/ThO",null,"by ThO2/Th",null,"by ThO/Th",null,"by ThO2/ThO"]
[{"$nulls":4},"f208 ","208Pb*1","±1σ","208Pb*2","±1σ","208Pb*3","±1σ","t208/2321  (Ma)","±1σ","t208/2322  (Ma)","±1σ","t208/2323  (Ma)","±1σ"]
["Name","Th/U","Th","U","%","232Th","(%)","232Th","(%)","232Th","(%)"]
["DLC016@1",175.07226000000003,929.5768383974643,5.309675207239937,1.5995741361823639,0.000591529776161878,2.848202050123755,0.0005999061447334268,2.8366388661831823,0.0005908572787711316,2.6439049008751736,11.761465044739538,0.3403350631084727,11.927964359198732,0.34375027134508507,11.748097575076216,0.31556420516441186]
["DLC016@2",338.362068,1293.404771513312,3.822546596781386,17.7447330907853,0.0006968986826689316,3.5004902138664464,0.000687025722982431,3.448434968414961,0.0006996220969959071,4.016576645358633,11.583054766956385,0.4927353335671043,11.419004040699535,0.4785357246746269,11.628307234222701,0.5675895534077959]
["DLC016@3",289.684164,1201.4598565482456,4.147482002323902,9.87740891441273,0.0006385881527268304,2.302540634292485,0.0006342864148615987,2.291779677295302,0.0006374848518375055,2.018989134726475,11.629037816566468,0.2970069140082323,11.550723208215938,0.29362870078486303,11.608951875657386,0.25998143181365485]
["DLC016@4",121.3684296,789.9673954031307,6.508837578327953,7.076451962346848,0.000606805371007267,1.589251992075231,0.0006007513087998673,1.6362823630653391,0.0006130818294929706,1.9362480820233263,11.393757821978026,0.1948019393510556,11.280114671093678,0.19856684642762623,11.511574985111473,0.23978847182257645]
["DLC016@5",284.014896,1304.3420603845223,4.592512853215002,3.157400027283145,0.0006036950742023738,2.0665159902721393,0.0006052239511360052,2.035283045663352,0.0006046497613477497,1.9242036526350947,11.813303160866193,0.25200517685031265,11.843211962734852,0.2488245822456019,11.831979325038148,0.23502138632226277]
["DLC016@6",172.31926800000002,1213.4454841417012,7.0418444682674775,1.310019961591518,0.0005831590840666696,2.9102102989303025,0.0005987380429375082,2.873219207723629,0.000581284325977155,2.4633970642296705,11.629187180927328,0.342826486357545,11.939766461242474,0.34750563560920256,11.591812024156775,0.28925855975008474]
["DLC016@7",305.689296,1613.8607472274985,5.279415302875042,5.960050905676805,0.0006522869592382894,1.9151797047758101,0.0006466318479521685,1.9432719403739764,0.0006505205920098289,2.0382114120234047,12.394588483165952,0.25233657297687984,12.287164173051943,0.2538195760918214,12.361034690043782,0.2678201099933837]
["DLC016@8",230.7426,1575.373882543336,6.827408040575672,17.52425533772392,0.0007113711129424212,2.2765583793674717,0.0007048563169332108,2.3164769497274107,0.0007113291151898569,2.0663786150067005,11.855211248071198,0.3271012107902376,11.74667177704267,0.329790825672422,11.854511548237063,0.29688435477739716]
["DLC016@9",174.306792,1441.1502691788812,8.267895086835637,7.818998260721754,0.0006405850054005814,1.430893038532248,0.0006360622077406548,1.424107809745951,0.0006449398382099135,1.5673016828850308,11.931751385959972,0.18514853074972315,11.847532923226836,0.1829703549651711,12.012841864124916,0.204176826456683]
["DLC016@10",275.072688,1332.6375874369999,4.84467431909125,4.4141140003370944,0.0006370143577210535,2.929906157090455,0.0006380605557330714,2.919874625034967,0.0006351697025050278,2.59609958163365,12.303395976355816,0.37700132187385904,12.323596251317088,0.3763271763579219,12.267778823965381,0.3330821747735584]
["DLC016@11",409.507032,1849.585057934795,4.516613668150136,5.771790643208506,0.0006355711742767929,2.1770006516069214,0.0006214613421381897,2.167797952713419,0.0006363316556857975,2.4303784903523646,12.101224360907102,0.27948742424629636,11.832652905815415,0.2721312932850992,12.11569952733849,0.31238990082994]
["DLC016@12",380.76007200000004,1567.6167449268985,4.117072298817346,8.167541612872434,0.0006289669695183555,1.7366844219006774,0.0006248048510193858,1.7553304647948231,0.0006268429854764379,1.8426983735020905,11.671128575724806,0.22064317687939905,11.593918335475898,0.22153729752962903,11.631727207210247,0.23332207783261083]
["DLC016@13",487.30836000000005,1716.4143982753649,3.5222346652853744,2.2949972226115016,0.0005963037230953517,2.4657713232656207,0.0005837138705372443,2.4555323611258335,0.0005981155354382534,2.561315242215413,11.772590457943405,0.29701410220373603,11.524104782523306,0.2895394941127183,11.808349911523514,0.3094597824410581]
["DLC016@14",175.0353,1050.0277579207525,5.998948543069612,2.392758537362766,0.0006036898461571725,3.1438950760114435,0.0006059878110537492,3.0791872297643756,0.0006060841783115755,3.183236875227139,11.906447077365227,0.3833861224559012,11.951755955512928,0.3769236540485732,11.95365602250138,0.38972243444311694]
["DLC016@15",134.450448,1321.7508705946595,9.830765834225108,2.600860943750938,0.0006343595423040803,1.9872171527219389,0.0006287821483880198,1.9906205206143661,0.0006370599059551988,1.887935804922564,12.484485808380693,0.25463645727537276,12.374753740874871,0.2528313132357596,12.53761372029102,0.24294388807419054]
["DLC016@16",138.04243200000002,1307.3456004368452,9.470606838025319,5.753199272276845,0.0006450306364084444,2.1417204964643357,0.0006454540388505156,2.1515427162486667,0.0006418543623448662,2.126744975174541,12.283699435503486,0.27904776298461975,12.291760087088855,0.2805114140787257,12.223230058343166,0.27573294887648636]
["DLC016@17",282.591804,1502.825411146569,5.318007776144027,7.50407277224409,0.0006516733289289719,2.304312980280294,0.0006409587002146508,2.3040397143616773,0.0006484092495923142,1.8884876737140992,12.179680534519724,0.3033222025604463,11.979485001298924,0.29830284248047256,12.118693647297262,0.2473414821672879]
["DLC016@18",395.750916,1405.3960798601108,3.5512137130722667,9.795473981488835,0.0006436716761666542,2.9269059810075895,0.0006263306654433178,2.754640440730552,0.000645238908173583,2.3064310923227254,11.732238291171706,0.38054871640450116,11.41625200093638,0.34850809235380353,11.760796004148547,0.3006052649877571]
["DLC016@19",118.7339076,1045.7006825870556,8.807093977820498,3.0897665872131395,0.0006001775650557533,1.937428349189678,0.0005938898571837549,1.926251112436268,0.0006023491413493553,1.7004605549915028,11.752691177247833,0.23488744848051724,11.629600548965307,0.23108720607387845,11.79520262987739,0.20690358583657797]
["DLC016@20",179.32503600000004,1131.2849748259703,6.308572411640113,8.124899302598568,0.0006121311956253674,2.2593662607564626,0.0006202503790033786,2.2881312170063675,0.0006147302454854483,1.9854120484720545,11.364084223007328,0.27937069251198743,11.5147721921439,0.28667789811115796,11.412321406407221,0.24653776028511487]
[null,487.30836000000005,1849.585057934795,9.830765834225108,17.7447330907853,{"$nulls":6},2.6927184944285942,null,2.7688043550018056,null,2.5519939975455057]
[null,118.7339076,789.9673954031307,3.5222346652853744,1.310019961591518,{"$nulls":6},11.877151141367907,null,11.813740268922974,null,11.888709004028604]
[null,253.40688846000003,1329.6583235642058,5.904171059089153,6.598918373634454]
[]
["DLC043@1",98.54892960000001,552.0586480297308,5.601873610098863,6.849546598799713,0.0006127922858632394,3.6331545089940627,0.0005877622118097611,3.716900522010484,0.0006098270532280926,3.2939097957556838,11.829014868567548,0.44972641096643606,11.34598327795321,0.44131085329065023,11.771792267220135,0.40576112771177364]
["DLC043@2",101.45963520000001,560.1345584434301,5.520762590357018,7.304835907485946,0.0006194908668912491,1.8801074093911339,0.0005762880647544,1.8779297364000178,0.0006362841771176165,2.822975494226622,11.756833592526128,0.23526839694959456,10.937143126538766,0.2186168141416438,12.075445534254353,0.3628259472321087]
["DLC043@3",100.66287,586.0007291160996,5.821418852016634,11.400639213488656,0.000702185724297043,3.6194197358465128,0.0006680741629911979,3.656785456726637,0.0007031276370317161,3.9358427366167326,12.231582596219306,0.5133387723106644,11.637554161075926,0.4934599037064018,12.247985084916738,0.5589656353490664]
["DLC043@4",124.55770800000002,754.6514744373817,6.0586493325437685,9.740418503541893,0.0006254568366856604,3.218255780493682,0.0005995473964174583,3.227534189923998,0.0006237214388343919,2.83958947591454,11.451329099174217,0.4065960710033689,10.97708857954044,0.39088654833168235,11.419565118093367,0.3577599607266517]
["DLC043@5",127.2266292,741.7588212489916,5.830216723599178,7.937303657248994,0.0006409832901725939,2.8826538451732997,0.0006031321008291578,2.8634062418307393,0.0006379247953010836,2.766637470192443,11.778830739594902,0.3732307186278394,11.083460762612429,0.3488588589988346,11.722643551886295,0.35650125545401856]
["DLC043@6",138.548784,712.9518302535732,5.145854114847902,18.037567578460102,0.0007075521346487796,3.744537681402372,0.0006873185664962317,3.710371792777766,0.0007029880626707359,3.237294915695665,11.902007225093845,0.5351403245202633,11.561747901108205,0.515104208465516,11.82525566495543,0.4596660325600226]
["DLC043@7",143.62524000000002,668.2623828351814,4.652819955846071,19.009288941677223,0.0007421098762724963,1.7112717360240484,0.0007187007137046625,1.7570953878276643,0.0007583331634729149,2.6377894224091145,11.78639552622285,0.25649578028110476,11.41470965638565,0.2550624896385898,12.043981534772708,0.40400594109510024]
["DLC043@8",139.866144,684.8333685966467,4.896348387188302,21.974115527085917,0.0007613152013379143,2.8396362090008447,0.0007325002642048579,2.830078814609496,0.0007602323023435068,2.965794524514031,12.505231218802434,0.4366302730754352,12.032062916776331,0.4187022212669884,12.487449201653707,0.45538076880679235]
["DLC043@9",151.550652,527.0020800623437,3.477398962706829,9.041211531612646,0.0006285690224027451,4.61196593290435,0.0005319788845983626,4.5851947224788345,0.0006263985598284248,4.282503585139188,11.210836625966857,0.5855782162265548,9.488508465916096,0.4927639788211877,11.17213605872636,0.5418696238335539]
["DLC043@10",150.219828,645.1149826956038,4.294472915357111,35.77032886046216,0.0008232063514668638,2.6654686310280242,0.0007609266194912511,2.691152636848681,0.0008205304739641831,3.0795940830434523,11.290001959862085,0.4431412080703332,10.436076569923403,0.4135877489059254,11.253313402069155,0.5103286183741567]
["DLC043@11",211.298076,569.1338584572558,2.6935117878558237,14.543327030080592,0.0006901168432307929,4.238590932276475,0.0006775921678987475,4.281883166194834,0.000694548966901222,3.7862114329588636,12.13468962537128,0.5908310676103827,11.914526527816898,0.5860406842290811,12.212598461741269,0.5311587736959229]
["DLC043@12",144.46792800000003,698.6409681022386,4.835958941020034,18.855259572500557,0.0006882727353064714,2.116575658176433,0.000646919958938269,1.968959154998356,0.0006837888660435576,1.722861009593232,11.47992555191806,0.2942464075346489,10.790373175857244,0.25728923373314316,11.40515872960245,0.23795257817790016]
["DLC043@13",130.0596396,727.0522356483445,5.590144935695674,20.278550373508462,0.000731383007198835,2.0533780478725783,0.0006970964592044201,2.0637275001029107,0.0007236825725906651,2.3232285623052156,11.59719627540387,0.30332763209699465,11.053679245912637,0.2905749456559281,11.475128760452952,0.3395799016156893]
["DLC043@14",138.837072,753.8450856072677,5.429710341394031,5.962286803262279,0.0005999354096862466,2.6751602405441455,0.0005758196297997233,2.623688495136951,0.00060021280474882,2.864784718738113,11.437907344776091,0.32419757679690697,10.978259263111553,0.30518590178028937,11.443194449009074,0.34733843515476615]
["DLC043@15",122.01350040000001,690.8002143683632,5.661670324215722,13.049313626866827,0.0006819225534243099,1.4895325462112268,0.0006618500219664931,1.4708391088366566,0.0006806883143250596,1.5919346354983799,12.251818597745293,0.20516518023283759,11.891289845780442,0.19663099703457299,12.229650245016646,0.218873314395017]
["DLC043@16",167.54192400000002,892.6871126903847,5.328141705537442,13.916601755652854,0.0006845479803024675,1.3573255482831266,0.0006634560342874256,1.3271339300012979,0.0006848211229434389,1.2885569208148238,11.985001756014839,0.187674468527673,11.615832035364102,0.17784973689277628,11.989782493631896,0.17823697915840597]
["DLC043@17",98.8629972,510.85032278589375,5.167255062603886,3.726161812744908,0.0006066479788333177,2.0210122883286115,0.0005875210077269358,2.0538575446988916,0.0006038526593006479,1.9027626270304554,11.817370707818633,0.24766089660521473,11.444886936406597,0.24375509902557901,11.762934332913003,0.23209638364143537]
["DLC043@18",102.7416192,519.952140097889,5.0607742426731095,4.861475722274132,0.0006095916684255668,3.8797106563889026,0.0005890964204600503,3.854711675373411,0.0006111504718632269,3.8576276895187744,11.772597691014559,0.47773964912334677,11.376899342772926,0.4587117873493156,11.802692933072487,0.4762343256101911]
["DLC043@19",135.648084,699.4669099126871,5.156482047418282,7.381965870988299,0.000603428422286558,3.568977998683053,0.0005855812839403453,3.536133168096411,0.0006000177830727771,3.3439475524778732,11.517874353133786,0.43503557722048214,11.177313214998629,0.41829098807714793,11.452792588509908,0.40530305964684743]
["DLC043@20",132.458832,529.4802864598901,3.9973196084039913,17.07692930741333,0.0007027600998008232,3.320177510119224,0.0006732373847030497,3.3427684225488026,0.0007090358113304891,3.5388441321456137,11.382671020005679,0.4712819642291777,10.904617811591708,0.4545687423324658,11.484290434127589,0.506803591455844]
[null,211.298076,892.6871126903847,6.0586493325437685,35.77032886046216,{"$nulls":6},2.9384114903680945,null,5.142254678017704,null,3.1620622171140487]
[null,98.8629972,510.85032278589375,2.6935117878558237,3.726161812744908,{"$nulls":6},11.755955818761612,null,11.20310064087216,null,11.763889542331276]
[null,133.00980462,651.2339004924597,5.011039222068983,13.335856409757776]
[]
["LZ@1",88.8001488,5627.004890399033,63.367066006527146,1.9306298180542212,0.0014086870066109445,1.1598221986192971,0.0014189214711183187,1.1313401795160023,0.0014159451450516487,1.1931045390929078,27.903731080498424,0.3297695631011024,28.106317799765197,0.32400500188608206,28.047402944973125,0.340978144168151]
["LZ@2",69.16199399999999,3401.5821247856566,49.18282322492982,2.1796627217705637,0.0014332084062875078,1.219282031609049,0.0014336973708291272,1.2065554444674145,0.001431165988048005,1.2065574603069429,28.317078434419457,0.3527018809947826,28.326732542900302,0.3491393326748877,28.27675290986635,0.3485243388712078]
["LZ@3",89.8805688,3467.5099966138723,38.57908380986873,2.3458282322676625,0.0014510484588638355,1.1311720187121763,0.0014596727557350524,1.1121031823462155,0.0014497473919220505,1.132386027815921,28.620643640252176,0.331281251693877,28.79062915152441,0.3276295722957947,28.594999393204223,0.3313398654623647]
["LZ@4",78.9558924,4118.440259674659,52.16127808182001,2.0980907868125915,0.0014342965441747088,1.6026131008407518,0.0014281259009754264,1.6305570181374245,0.0014271306384283683,1.586490923947884,28.36217743242534,0.4639408556660136,28.240242625938208,0.4700025404985304,28.220575701878218,0.4569822516779105]
["LZ@5",96.5585676,5708.833237458302,59.123010824969015,2.662549029109411,0.0014438773351304103,1.3299854110606855,0.001444933181483035,1.333357195693566,0.0014438621689118298,1.3201191678513648,28.3869973933146,0.38758519510437495,28.40774102170672,0.3888515481117736,28.386699430863473,0.3847059057282962]
["LZ@6",77.4766872,2939.3429513152632,37.93841809120697,3.8424327573698696,0.0014668659376045003,1.5323377052321365,0.0014711495938093493,1.5061410864715694,0.0014678156063953438,1.3491911374577585,28.489313308472653,0.45365495181610527,28.572451244305643,0.4471994995787938,28.507744673084296,0.3996913347333617]
["LZ@7",78.876138,3971.3328496749227,50.34897689431654,2.2724192628577464,0.001445835419402616,1.1704062009955392,0.0014595101824004498,1.1818866178110996,0.0014394977724731502,1.1237200043785462,28.53931601746685,0.3415420125714199,28.809049611433878,0.34814947505514837,28.414305223716266,0.32648283689964686]
["LZ@8",106.2881688,5340.364704023695,50.24420652191813,2.0821775760441397,0.0014400647449586451,1.2036636017713462,0.0014453090043329677,1.201815141181226,0.0014439516636644203,1.0617535094620523,28.48078444624835,0.34984719598419645,28.584429131002526,0.3505801838181313,28.557603440601966,0.30943219068966243]
["LZ@9",74.018868,6522.397530455757,88.11803944982996,3.038863229898409,0.001445964112696051,1.225365681302043,0.0014340817727386131,1.2099548791704011,0.0014520776075516617,1.141656783804244,28.318167236921806,0.35761193416646364,28.085621756691737,0.3502167721789107,28.437811449785958,0.3345886984861117]
["LZ@10",72.99436320000001,6703.120520718164,91.83065961342838,3.6881314836040096,0.0014706929059809914,1.2020395940264614,0.0014666738220318822,1.1883803383759006,0.0014676154099102204,1.089961874930183,28.609390526519103,0.35679504484135194,28.53126243768404,0.35177804496157705,28.549566252985347,0.32285133306664093]
["LZ@11",83.45472960000001,3069.314855170843,36.778201425876325,5.40782963112612,0.0014767657685007343,1.206222997577322,0.0014854115673226815,1.174048401072362,0.0014696169917237812,1.0643133392112025,28.21485655085578,0.35951305077855267,28.379925921331807,0.35196899808154214,28.078367961482954,0.3156833948925879]
["LZ@12",82.8283368,3030.2761997827356,36.58501808505149,3.1195240444004066,0.0014534858731615082,1.3480161824400327,0.001476531131892503,1.3509322264908221,0.0014504315764862713,1.189260423888334,28.44170847497149,0.39545023843474425,28.892334312208277,0.4025799799035994,28.381984156456436,0.348145631340838]
["LZ@13",93.5575212,3566.4333608375905,38.12022074861888,2.644358176507064,0.0014576353678076787,1.1358240349515631,0.0014714571328191743,1.1453136745507058,0.001459353387706235,1.0583825820073287,28.662643977052557,0.33415149976144676,28.934237896425472,0.3401336454516013,28.696402798933654,0.311735047507419]
["LZ@14",78.87149160000001,5945.3589370412565,75.38032838523439,3.3581465989272687,0.0014571900682709797,1.2058725835076813,0.0014572265646006688,1.2019124464251336,0.001455081654462351,1.2131133873511288,28.443958115256567,0.3546512541486635,28.444670012749842,0.35349539460378665,28.402831347968863,0.3562653361444248]
["LZ@15",86.2535652,5823.058272789375,67.51092849654609,2.7592228581181195,0.0014709545312149173,1.347062178815384,0.0014751853287030428,1.3396182861675672,0.0014641070409917207,1.2177224557298763,28.890260055356123,0.3999127812773935,28.97329544099936,0.3988450429717858,28.755867650341997,0.3598339003104307]
["LZ@16",61.2540324,2892.3526448302555,47.21897533116947,12.104496537313377,0.001589869847754148,1.90659675671257,0.0015814015814793717,1.8976160326180742,0.0015856127451002399,1.510508390240018,28.225338427332176,0.6117155581213858,28.07510364061483,0.6055963087544391,28.1498136733322,0.48333677511994466]
["LZ@17",87.992784,4991.839286514227,56.73009830572274,2.102487974963198,0.0014521561455236069,1.2280229403402894,0.0014514776801693447,1.2145441390990983,0.0014477637961312615,1.162953537010873,28.71379859381239,0.35991994412190564,28.700392671264947,0.35580334800095414,28.627009191408636,0.33981917461022704]
["LZ@18",81.7508472,3794.674528558224,46.417556007397856,1.7794627629683015,0.0014271199256048743,1.172740129211519,0.0014182497467743122,1.162424447894972,0.001425977356217067,1.068437907203231,28.31214469418245,0.33779949167440293,28.136294670081643,0.33274993418231347,28.289493505654864,0.3075097023439781]
["LZ@19",102.0126888,3613.6548019457487,35.42358156082392,2.1506471388927877,0.0014480582661819037,1.3688447387605542,0.001453290399131057,1.367701582851208,0.0014446627511095341,1.3115455478921043,28.618752193204642,0.400063152043753,28.722084206834452,0.4011712679511277,28.551692183056765,0.38241899855926675]
["LZ@20",69.1717488,5168.551110757502,74.72054994158977,2.3275891883025563,0.0014291212320234694,1.0621857043596894,0.0014337526494884849,1.0661435874947285,0.0014275729330441812,1.1081882029584371,28.19371112188334,0.3063832747129034,28.285015848880523,0.30852010975871025,28.163187541852754,0.31930680056967375]
[null,106.2881688,6703.120520718164,91.83065961342838,12.104496537313377,{"$nulls":6},0.779896614784162,null,1.0366713059377124,null,0.7195372763103852]
[null,61.2540324,2892.3526448302555,35.42358156082392,1.7794627629683015,{"$nulls":6},28.43723858602231,null,28.499891597217193,null,28.404505571572418]
[null,83.00795711999999,4484.772153167354,54.78895104034228,3.194727490465391]
[]
["DLS118@1",150.262464,3328.978524119587,22.154425233700326,1.578239430655224,0.0013753604033644115,1.813061303650158,0.0013407198586570166,1.8489695710712062,0.0013750566209166809,1.6436896901455245,27.34186073081068,0.5033266976341579,26.653668214475495,0.5003843976821329,27.335825684851848,0.4562060070602101]
["DLS118@2",140.55162,2794.6528355033793,19.883462285979906,1.728657820648794,0.0013839969332570352,1.327119129302641,0.0013650779546446755,1.2952530480015285,0.0013790795674875156,1.4548259820363534,27.471415894543288,0.3707326437506424,27.096138389929887,0.3568912691379147,27.373875529680507,0.4049660949676479]
["DLS118@3",130.4814588,3071.446317472063,23.539331531998958,1.5213152217194805,0.0013840011739356972,1.0943944994828738,0.001391168067807731,1.0797237422397452,0.0013833570772561038,1.091415741351104,27.529422645457007,0.3057211263894075,27.671883112193523,0.3031825540727766,27.51661951655947,0.3047473019793614]
["DLS118@4",126.96208800000001,2860.1404842025718,22.5275161212107,1.6918390935716319,0.0013462283477269257,1.4375269371462782,0.0013634581134048906,1.439741118727169,0.0013474739999204878,1.3524793971359268,26.732235252898487,0.39063136223939665,27.074139959030393,0.39623349175831635,26.756953969152875,0.367860072853599]
["DLS118@5",151.24111200000002,3311.2892134683257,21.894107823462218,1.8012102511378876,0.0013325091810523627,1.3254677522088343,0.001329946010495291,1.3279486832955294,0.0013524366072307323,1.6913092749408667,26.430571777906447,0.3565146207668768,26.379763967659056,0.3564957725153697,26.825573866046074,0.46171119450884746]
["DLS118@6",147.661932,3712.0311981852387,25.138714819099338,1.4343783697455628,0.001342160575681115,1.2452725105185813,0.0013423083380453044,1.2347542873122288,0.0013424868452843906,1.2900326051247115,26.721266127715126,0.3373668889223538,26.72420600572521,0.3345540669884848,26.72775758278009,0.3495781606438939]
["DLS118@7",139.698372,3729.6191628095357,26.697656596954012,2.049385515727871,0.0013414798855487583,1.4074304747111595,0.0013292420714841183,1.3900566673663524,0.0013419601244940061,1.5587113548634366,26.54118776359547,0.3811057120342092,26.299219989745676,0.3729719288313369,26.550683056220926,0.4222210547046359]
["DLS118@8",139.69876800000003,3797.947450905136,27.186692519043085,2.4543260825209785,0.0013255102700540362,1.2260415571053904,0.001277523577983087,1.200579557538858,0.001339430791836097,1.0552425635800804,26.11708437884378,0.3280416492227687,25.172170985390444,0.309614422217102,26.391187265713782,0.28530329069632643]
["DLS118@9",129.207276,2738.97248966218,21.198283676084774,1.357643096950761,0.0013537022000768104,1.365617826062918,0.001364275498637202,1.381175168432252,0.0013576986488976477,1.4048433976430397,26.97186465308369,0.37314812865298563,27.182390941835347,0.38034287849098547,27.05143871024161,0.3849981570761045]
["DLS118@10",131.4408876,3159.239131975259,24.035436686865918,1.678564146244315,0.001351864893464242,1.147132203424845,0.0013240337097369852,1.1510091115229713,0.001356836679664967,1.2132944977704505,26.847709057712922,0.31302272569695333,26.295347872691305,0.3076230852978661,26.946381737861323,0.33229282292481344]
["DLS118@11",129.36356400000003,3086.2470458406237,23.857158464191844,1.702669536361376,0.001344973419824292,1.3216478028561203,0.0013840336260672395,1.3057976329958214,0.0013381469824056654,1.128729845507387,26.704392080409615,0.35880792575429155,27.479403919231146,0.36478605699780786,26.56894248901986,0.304879902442881]
["DLS118@12",128.80466280000002,3349.046736166647,26.000974369746547,3.3901589290337006,0.0013598493088644156,1.1925350078630355,0.0013392535167143851,1.153660353506603,0.0013586586002286556,1.1648742154559435,26.536352580674567,0.3273314389155537,26.13470218324763,0.3118712404792454,26.513132103588468,0.31945935026548256]
["DLS118@13",107.3925732,3221.156329051874,29.994218716158613,1.6726697318354238,0.0013494930366127313,1.395095388696404,0.001236096835036863,1.3490756562531325,0.0013478762347301574,1.3798469739669323,26.80224141659238,0.380019083774485,24.55145005041215,0.3366420580501561,26.770151417602264,0.3754157153115365]
["DLS118@14",136.001712,3091.699770205034,22.732800379785175,1.3768928153379703,0.0013275825529179273,1.5562839671892306,0.0013083758454014568,1.6203614728651259,0.0013273939602806047,1.324539809740096,26.446625046506036,0.4170528907477191,26.064256942247958,0.4279505904027481,26.44287056991125,0.35489920232209116]
["DLS118@15",139.39398,3424.150543756064,24.564551092924273,1.466831782389077,0.0013179796676437156,1.2686730004502185,0.0012932573704381666,1.2749364403451648,0.0013338427428883051,1.0370868996251916,26.231523196709727,0.33752230215649703,25.739792725803788,0.3328344224467479,26.54703601617705,0.2792263111023203]
["DLS118@16",114.02424,2584.9573397116937,22.670243973664668,3.5426701239910012,0.0013594473656723975,1.3363134727431734,0.001264234565288834,1.3306160825992297,0.001373864535084866,1.1278431385469567,26.486662850324397,0.3666883728874737,24.632723265844962,0.33958447598585906,26.76737247742506,0.3127607006553248]
["DLS118@17",134.24637600000003,3274.152918140545,24.389134483157626,2.1446663681266975,0.0013164927289662845,1.3467221546356547,0.001278141108644114,1.3600370595633966,0.001322942938758037,1.3348239631421142,26.021814236668867,0.3578832724523622,25.26422912373744,0.35090619506152976,26.149226739550304,0.3564570631632584]
["DLS118@18",129.312942,2963.172785506282,22.91474263655901,1.9946127972560483,0.0013086672180399645,1.4528865583494432,0.001272646988538657,1.4209535260860047,0.0013122394388966063,1.3073199054697553,25.906873999658274,0.38380403152002174,25.194248064741057,0.36504957983769515,25.977545617714227,0.3462913238204983]
["DLS118@19",121.5000732,3268.177646005883,26.898565243052737,1.4713566638246671,0.0013462901801794735,1.0874036781114225,0.0013511730371748476,1.0814746055859517,0.0013469363813402517,1.0441898310767253,26.793379496961478,0.29550226375205213,26.890491734376656,0.294955507080946,26.806231434140106,0.2838948240568655]
["DLS118@20",140.04738,2854.715476169467,20.383926326715052,1.7953903669165259,0.0013892968117350652,1.072816110742102,0.0013141864088609364,1.1079644482803317,0.0013743362986493855,1.166968456815029,27.557829733329818,0.300838259680976,26.068914303119318,0.29391925635425054,27.26127584842508,0.32372154935659836]
[null,151.24111200000002,3797.947450905136,29.994218716158613,3.5426701239910012,{"$nulls":6},1.8074201964631917,null,3.465487949347501,null,1.501326824479257]
[null,107.3925732,2584.9573397116937,19.883462285979906,1.357643096950761,{"$nulls":6},26.709615646020104,null,26.22845708757192,null,26.76400408163311]
[null,133.36467408000001,3181.0896699428695,23.93309714901774,1.8926739071997496]
[null,11.104826550224702,331.97451446578754]
[]
["ZJLZ@1",231.10111200000003,3133.780192376096,13.56021252020672,1.8353763080706824,0.0013679175851187126,1.3134204021500235,0.0013181917591623589,1.317897323887764,0.0013700188358301403,1.4180983487375796,27.164266553135224,0.3626489035437359,26.177444479745514,0.3506745790786532,27.205965364309595,0.3921524865001693]
["ZJLZ@2",253.61556000000002,3193.324360291757,12.59120047796656,1.988665760241788,0.0013521062794634572,1.3029820574232478,0.001286006241716039,1.3181014369495125,0.0013491792076661842,1.23207184464633,26.75271299204496,0.3556138974288068,25.445683558876812,0.34217627522181004,26.694836311407048,0.33553373123477215]
["ZJLZ@3",390.02198400000003,4006.3829548626954,10.272197771453557,1.1259253971827161,0.0013607683064937816,1.302285177583374,0.0013244208723953497,1.3118776672523889,0.001360625159790962,1.1885035493526512,27.20073210458687,0.3576975854394391,26.474649935814675,0.3507201919462162,27.197872634270443,0.3264107338025575]
["ZJLZ@4",212.603424,2259.7018796710213,10.628718188805,2.156961461534844,0.0013571492278564123,1.3377961116639747,0.0013164721711979375,1.3295189176954534,0.001357114771107682,1.2664499099702955,26.84662333792764,0.3664754802244943,26.042483025720415,0.35330606631081807,26.845942179744156,0.34692195823202354]
["ZJLZ@5",402.55379999999997,3574.1438179301717,8.878673652888564,1.2257474177734635,0.0013301626415864473,1.3977092375543956,0.0012958481324813868,1.4211035135142303,0.0013368560304120023,1.4378495547033459,26.571522329873364,0.37528462316412714,25.886489470381722,0.37173534279262554,26.705142146997208,0.3880024864283911]
["ZJLZ@6",118.63234680000001,2532.4485447035286,21.347032348377418,41.50790789717708,0.0023406857030799175,1.36125967135966,0.002242869481623684,1.3666376134528018,0.002341055550468257,1.3838868006892073,27.033486398308447,0.6425221139995543,25.90449256569096,0.6181636905997223,27.037755053433205,0.6533053890052969]
["ZJLZ@7",236.030256,3155.3813646246704,13.368546126665516,2.7725218253904282,0.0013741822200705606,1.210869576763018,0.0013216216691771517,1.2155722456136822,0.001379803130064737,1.216550290579329,27.148011812007166,0.3358623836846668,26.110308666907713,0.3242875466333288,27.258982304920824,0.3388164281593262]
["ZJLZ@8",270.1941,2537.275222312702,9.39056486545303,2.8723283127434573,0.0013937104245422282,1.6271446714473823,0.0013421314808645377,1.6193119486844898,0.001395174206356444,1.6448458589378399,27.357969333804267,0.45773195258276544,26.346155202735847,0.43869255312676003,27.3866833185541,0.4631968330805627]
["ZJLZ@9",254.619684,3404.162839943573,13.36959808631124,1.207394085897814,0.0013767365038068384,1.1974249089277624,0.0013146071138318723,1.1885504963566085,0.0013776362386115765,1.1291915426296861,27.435520054655758,0.3327496810607151,26.198211444656184,0.3153979800422313,27.45343774311309,0.3139931077851763]
["ZJLZ@10",397.782792,3197.098910501895,8.03729818081697,1.4830044973693521,0.00135190318181452,1.3018014350752767,0.0013082877200688659,1.304666425055608,0.0013569655006345509,1.25582287384327,26.93515651644992,0.35523837929958546,26.066727400274768,0.3445490818902499,27.035950122178377,0.34397305430893255]
["ZJLZ@11",194.713728,2520.4207438815656,12.944237521257698,1.3082614481360935,0.0013618427779389457,1.2296774832070603,0.0013150240975636656,1.2259180009689066,0.0013562266433098465,1.1768156210207612,27.108908246915938,0.338020656373029,26.177536580408876,0.3254170860924894,26.99718782741772,0.32215732450548273]
["ZJLZ@12",194.515332,2603.75344730904,13.385852007331946,2.1172038764468946,0.0013396411311612643,1.4777834571952855,0.001276399452577452,1.4983717826674159,0.0013415330747112905,1.543117303833367,26.64659249928138,0.39960840352625127,25.389451879775184,0.3860724556825694,26.6842000227164,0.41786407962478833]
["ZJLZ@13",220.115544,3078.169678985703,13.984335785871183,2.025146776363754,0.0013743938827269874,1.13919803312515,0.0013145666336311728,1.1145717549259762,0.001378209565071329,1.1770090709874117,27.26591015648639,0.31603108946834624,26.079792780290152,0.2957574793585813,27.34155638688088,0.3274258061723003]
["ZJLZ@14",238.758036,3258.290587961471,13.646831087023479,2.2197162599300335,0.0013777273061620814,1.3140053146419348,0.0013172316181030035,1.2591147410818642,0.00138125097827521,1.1628090999404201,27.247915513665834,0.36540866446352993,26.05223656558701,0.33478949090278576,27.317557645644797,0.3241884235261203]
["ZJLZ@15",414.911376,3932.694666197427,9.478396818402556,1.0359670639997949,0.001345116497060814,1.095383246802255,0.0012959428295846566,1.097121543776919,0.0013500079411999184,1.1615892820592968,26.94503443089158,0.29741156996603024,25.96063224000833,0.28700777924314735,27.042953086467232,0.31653290922510635]
["ZJLZ@16",214.54118400000002,3432.2102699879683,15.997908681197398,28.83967460299387,0.0019097399469314457,1.1629338313705084,0.0018520313838627255,1.1697973764919334,0.0019272146448310306,1.3528170683226168,26.867608693115727,0.4480411542118219,26.056245797959047,0.43709169282687554,27.113290616000654,0.5259580343120049]
["ZJLZ@17",188.33905199999998,2528.1696454846333,13.423502022749023,1.0130357008905062,0.00136656177318097,1.4857111342020728,0.001323597287953922,1.5004136524188787,0.001367745152265486,1.3444336481277164,27.25284036629959,0.4098145927599752,26.396574637831772,0.40087519725301135,27.276424144725034,0.37116532923489487]
["ZJLZ@18",268.9533,3059.600488161184,11.375954443247894,1.4422078546638115,0.0013533535027716957,1.3380779401593914,0.0013047083482230488,1.355424238161901,0.001355848379484172,1.3118619534028724,26.970169371996697,0.36552887316180005,26.001372562075055,0.35697575484205757,27.01985505451289,0.359027021957111]
["ZJLZ@19",241.809876,2396.7208762943455,9.911592181182648,1.2532986122748102,0.0013314679325605065,1.2572328887236486,0.001276521466806771,1.2981020480634062,0.0013357775650388014,1.3353341806425874,26.570354334691686,0.33789725624561484,25.474550673993612,0.33450219632739575,26.65629931638303,0.3600482465612025]
["ZJLZ@20",367.776288,3132.45658328586,8.517288051169464,1.0191494167252815,0.0013583474403230462,1.4711423805019144,0.0013107809789622913,1.4586587114919136,0.001357545142755795,1.4394898612760563,27.171193608176868,0.40336001213908546,26.220332618133277,0.3859504306842716,27.15515592540677,0.39444859068005655]
[null,414.911376,4006.3829548626954,21.347032348377418,41.50790789717708,{"$nulls":6},0.944038863515195,null,1.1334328475030397,null,0.9124938913187639]
[null,118.63234680000001,2259.7018796710213,8.03729818081697,1.0130357008905062,{"$nulls":6},27.024626432715756,null,26.023068604343347,null,27.071352360254174]
[null,265.57943874,3046.8093537383656,12.205497040918896,5.022474728790323]
[]
["MNP425b@1",993.543804,5185.535749178845,5.219232134810682,0.6595487624790347,0.0012888514414617625,1.2074310924370384,0.001289470545039169,1.241898796272297,0.0012939856201883537,1.3300109955331385,25.86219075391904,0.31413886187659656,25.874605785023544,0.3232614457880132,25.96514742894346,0.3474075570659778]
["MNP425b@2",135.747876,2280.350131666719,16.79842218427579,2.473192968625353,0.0013295758314395686,1.595215729288365,0.0013174581154945305,1.5331517631304998,0.0013282136580572365,1.314758690648687,26.192074286721777,0.4281269292716594,25.953513668223298,0.40772468975576714,26.165257415959047,0.35249566537360977]
["MNP425b@3",825.092136,4656.031206811616,5.643043974923567,0.9051433749022968,0.001291989252177879,1.3704234174050076,0.0012905388333675548,1.3722542973861733,0.0012931655342809669,1.2259567953146768,25.861061514069522,0.3574120785181307,25.832047796672043,0.35748832246397555,25.88459145722377,0.32002501580299025]
["MNP425b@4",387.71277599999996,2105.926982229279,5.431667751462694,2.5700150772993204,0.0012915743169255075,1.1563019676911608,0.0013003089212894887,1.175453689676986,0.0012940076707681977,1.309344862310522,25.418687516898594,0.3014711775171328,25.590479170845725,0.3085343237038636,25.466546715261796,0.3420152030832426]
["MNP425b@5",182.159736,3497.8513419511078,19.20211029484094,2.069420861884829,0.0012871689568467093,1.3699632857193837,0.0012628086169572449,1.3794144391336673,0.0012877760410041617,1.2408905021636076,25.462116431600435,0.3559607506276663,24.980530335411167,0.3516417659077078,25.474117894676493,0.32257507548216324]
["MNP425b@6",1134.2614800000001,4984.6475387793325,4.394619430062398,0.6372409661466686,0.0012838996844368232,1.2349799388372145,0.0012847009836610827,1.2338321131948706,0.0012859824910410507,1.1825471941232664,25.768673323536,0.32007345349671823,25.784745648495587,0.3199752877624782,25.810449881246583,0.3069807580945927]
["MNP425b@7",1137.077436,4978.61612893167,4.3784319091278405,0.6376070075937019,0.0013106467932186578,1.1070887975174168,0.0013096514110608574,1.102912537056425,0.0013106514540270498,1.051420751980443,26.305058580443507,0.2928969795857306,26.285093958247263,0.29157076334820076,26.305152063367284,0.27817004808373014]
["MNP425b@8",1019.8037520000001,4853.560333366045,4.75930817458499,0.8303922746342337,0.0012915772602445233,1.081234069453548,0.001287264059245743,1.0766212776528847,0.001290283679733066,1.06009556587578,25.872309472983424,0.28189997184573556,25.785964410888297,0.27976112832361366,25.846413595979232,0.27611222874083197]
["MNP425b@9",334.92201600000004,3050.953421121617,9.109444214982918,7.843197088823301,0.0013815243649571527,1.1406513800577325,0.0013718915565543216,1.1221984165304815,0.0013834442392369657,1.0837639408693573,25.717208573895252,0.3180737116445407,25.538006155624934,0.3107490657390173,25.752924459664673,0.30262977540972]
["MNP425b@10",274.86280800000003,3687.4670495340088,13.415663895618822,1.342986667686834,0.0012594021910530943,1.3849574126328397,0.0012653517875819247,1.3842781406299278,0.0012579683107182048,1.33891009866624,25.097874428899246,0.35210362321956623,25.216366456770896,0.3535914131109479,25.069317197192746,0.34000964806727296]
["MNP425b@11",689.3190480000001,2932.7657363840594,4.254583918568952,1.0502980036496636,0.0012865644228163139,1.3587701682348639,0.001288804664278248,1.3767708667664094,0.0012862813780200098,1.2840002482323825,25.71484626927735,0.35288678785519423,25.759593947877494,0.3581836101091156,25.70919258703709,0.3333948299104783]
["MNP425b@12",708.2724000000001,3529.725124063094,4.983570055903765,1.3122466650805857,0.0012938100659972047,1.5078151760109726,0.001287315120398824,1.5021121657470058,0.0012959798191607018,1.3021218263697942,25.791159771086168,0.3937982575029366,25.66176992395398,0.3903418967873691,25.834384587535826,0.3406461615966698]
["MNP425b@13",152.225436,2718.7640796901696,17.860116884080856,1.092828997563257,0.0012636179951608447,1.2435808818611396,0.0012584518509605614,1.1339491791039358,0.0012777113909307233,1.375368227879247,25.245648315160203,0.3172175933745649,25.14249880652322,0.28807100620152326,25.527040580586362,0.3547427035027084]
["MNP425b@14",585.4528680000001,3373.7391746427534,5.762614480253521,0.9775034864568011,0.0012782888682470947,1.0951368836580384,0.00127243909080795,1.0840482886139644,0.0012854596949755611,1.1213926862618375,25.568329635742415,0.2825908558125967,25.451396044341138,0.2784510214222493,25.711669298264646,0.29098717951384856]
["MNP425b@15",693.2838,3553.177104811535,5.125140822288845,1.1168725696046904,0.001270783358337756,1.0319454291533297,0.0012811381488786221,1.0615436277131147,0.0012818463701537968,1.1116956207149733,25.38254631095394,0.26472320109158076,25.58924137270009,0.2745321305144479,25.60337831153494,0.28766105963717337]
["MNP425b@16",722.0763000000001,3645.686415260804,5.048893607588012,1.055988357225249,0.0012973648062771168,1.337702332435901,0.0013007572642344154,1.3042101825561592,0.0013009177834287932,1.1891372485856457,25.929087250655144,0.3503279134238646,25.99684521141026,0.3424486322656506,26.00005127448042,0.31227198886020346]
["MNP425b@17",474.05226,3832.8887699988895,8.08537179001929,0.7697885568810946,0.001272159602723006,1.1179464512153074,0.0012709604858845602,1.0662044811213371,0.001283245822430352,1.160472430294533,25.499152072790977,0.28709524577909207,25.475132129354396,0.2735497518942154,25.721222800738875,0.3006099986096089]
["MNP425b@18",395.64333600000003,3953.0529698846335,9.991455965998208,2.0271224052310113,0.0013035159730239488,1.3873760364308914,0.001309986469877068,1.38551998435788,0.0013051542297524896,1.2873884935058648,25.79640869499618,0.36505742148543874,25.924376887710675,0.36637636367528614,25.82880887277823,0.339172869328074]
["MNP425b@19",325.34211600000003,2427.5962023922198,7.461672138359792,3.0680018381270204,0.001318608830545915,1.4205323168018846,0.0013199687384627158,1.4373157338921536,0.0013150706978538973,1.5642188559635253,25.817842224781376,0.3781040488058771,25.844451671098977,0.3829653817515073,25.74861108494777,0.41523387960745595]
["MNP425b@20",438.6195000000001,2443.643363039133,5.571214601811211,2.7915298026891966,0.0013474393282401887,1.6956889884310271,0.0013336388204804827,1.6796018882990575,0.001342737352233823,1.4827679938796752,26.45716190350145,0.4611986605368017,26.18636243790802,0.45215057708215056,26.364898126803357,0.4018817582088978]
[null,1137.077436,5185.535749178845,19.20211029484094,7.843197088823301,{"$nulls":6},1.3181761880993956,null,1.292193218952954,null,1.151564365921525]
[null,135.747876,2105.926982229279,4.254583918568952,0.6372409661466686,{"$nulls":6},25.737971866595597,null,25.693651090954052,null,25.78945878171113]
[null,580.4735442,3584.598941186877,8.124828911478154,1.7615462866292073]
[]
["K-9@01",2.66697948,430.93329898266734,161.58103285544112,0.8984388483896804,0.005933493228839725,1.3862499052995965,0.005983717325107343,1.3790655379143988,0.0059290467041422015,1.04096745306558,119.47952796716336,1.652771910823617,120.487854895853,1.6580410982130331,119.39025463695398,1.240167803199867]
["K-9@02",4.282872,1407.83540848382,328.71293106210504,0.07984621115391471,0.0058698797608814106,1.5420015525588164,0.005849029217126781,1.479397610150429,0.0058888501784428535,1.2227460709291402,118.06907978555711,1.8188806734287084,117.65090195041742,1.7388696950606857,118.4495423535838,1.44692088994492]
["K-9@03",3.76270224,1347.8807049330096,358.22146397983636,0.19280456588541317,0.005872811841094043,1.424532245911485,0.005871081660521626,1.4931054994491881,0.005839604901580697,1.156275587150801,118.1656786871631,1.68114749443491,118.130967601837,1.761560946534857,117.4994667693292,1.3568852492726364]
["K-9@04",3.2213306400000006,1260.273296368592,391.227550726861,0.16077877333470303,0.0059044448892392005,1.1608413112192424,0.005854842604001657,1.1501448430587211,0.005908975740595187,1.098777919416608,118.96009193091689,1.377280671720186,117.96363804718071,1.3531920653457092,119.05110916847136,1.3046376821159669]
["K-9@05",27.461095200000003,4523.401240701052,164.72035101866774,0.026089824642163424,0.006019214677373602,1.1086502351757384,0.006065630767877507,1.0929252572704367,0.006030764056632194,1.0171553317322009,121.26788653090371,1.3407721178781173,122.20020082913588,1.3318854776755984,121.49987155694208,1.232463459331285]
["K-9@06",25.9295652,4138.00798065866,159.58647778091782,0.024115603276338528,0.00579722997124123,1.2227680340408396,0.005887490502498064,1.3250889997750075,0.005777412495144027,1.430541676419296,116.7738974539263,1.4245638844029287,118.58669671862519,1.5676718431273855,116.37586001245825,1.6609720038575517]
["K-9@07",3.9174260400000005,1365.0536217684144,348.4567692740446,0.05382051503151428,0.00593759998558533,1.4569665656351385,0.005930580500277292,1.4129025978533447,0.0058742331291714925,1.7675792443047174,119.47758511086475,1.738283509028065,119.336753766812,1.6837281070104808,118.20622563917988,2.086513789797351]
["K-9@08",4.13302296,757.5012234843023,183.28018760493464,0.15058473118796264,0.005826712011341312,1.7176501813664649,0.005846450871755366,1.6405366186742798,0.0058247838100225265,1.4654504594893134,117.31736803849626,2.011264418182762,117.71364315594069,1.9274348516331372,117.27865727150686,1.7153766876010081]
["K-9@09",7.26732864,1232.1427983126996,169.5454904200809,0.09538441463076669,0.005926843571650562,1.697263775997028,0.005857866148341729,1.6388446573791702,0.005958164009573546,1.4677833165276575,118.3711409550135,2.0213456333415394,116.99750069819557,1.929184650280149,118.99483616802397,1.7572186931122786]
["K-9@10",7.10438784,1402.2944761274239,197.3842796464535,0.09451974480460769,0.00589501712608402,1.3137772960207905,0.00586356693106416,1.322802863833931,0.00590390501710072,1.2532021050523698,118.68964491718363,1.556264250156957,118.05827572920022,1.5586447296880124,118.86806759851088,1.4867310474056836]
["K-9@11",5.56771644,1150.093448185391,206.56465906252063,0.15879257626379437,0.005815420143036341,1.1355307930632088,0.0059002601494690535,1.0878548594733215,0.005822690070175053,1.0908034519356546,117.01656906084612,1.327053508980356,118.71869670642796,1.2897736726347375,117.16242973303136,1.2763650882100137]
["K-9@12",5.451268680000001,1238.9331146690176,227.27427088936247,0.09039499269157525,0.005812467759978073,1.4545873015550665,0.005813559391229178,1.487284140736144,0.005844668033755688,1.0933891115676662,117.03722511734239,1.6990808417014307,117.05914218345923,1.7375995565326718,117.68371139633999,1.2841919026705995]
["K-9@13",5.2273386,2322.626745677872,444.322995582852,0.10743573831038483,0.005882766781803759,1.2245386809512306,0.005851587005985098,1.183358987904727,0.005890961567952072,1.144764935882035,118.42845117612693,1.4475540158973814,117.80258363002918,1.3915015019324386,118.59294082646717,1.3551226855611986]
["K-9@14",6.255786240000001,1241.3250258127946,198.42829952782952,0.05509883496753526,0.005833629508266924,1.344076872911386,0.005813290343074267,1.3328652977724231,0.0058188268014041115,1.2621770557987257,117.50346950426307,1.5756733264878306,117.09497371133303,1.5571128502563454,117.20616984682307,1.4759249099088692]
["K-9@15",5.62136388,1736.2013152224515,308.85766377793203,0.17854570580706833,0.005962500026422821,1.2586530068395578,0.005924510351645225,1.3117149271694442,0.006010771548343509,1.2342681810261658,119.94364674305541,1.5079303255952539,119.18168238670933,1.561549531478292,120.91179414608746,1.4906153650494076]
["K-9@16",3.23381784,911.2815312772652,281.7974222311994,0.19044987655537757,0.005707074219514085,1.3608691746695565,0.005777401185122169,1.28273554331686,0.0057290132335285,1.054203657713186,114.80632790698483,1.5609450582204545,116.21700043151125,1.4893481739079277,115.24640813954957,1.2138048281501028]
["K-9@17",3.21356904,1355.1926056008917,421.7095038981617,0.13942179561376944,0.0057850536303643875,1.2630189970847034,0.005723980499874387,1.2297406068193812,0.005792197969358189,1.11576970484695,116.42981705146511,1.4683863039777094,115.20415729129682,1.4146874713648572,116.57318995868495,1.2987815428824803]
["K-9@18",5.039989680000001,1684.8764274075688,334.30156297613064,0.14432560585466173,0.0059442783157189,1.3486249920886717,0.005979151533199677,1.420715692148591,0.005965273868663491,1.1829234039638323,119.61904676206859,1.6108168894358386,120.31872960812994,1.70682324647764,120.04029637662583,1.417854643629724]
["K-9@19",6.477133080000001,2119.1820411317763,327.1790180867761,0.03345051820972719,0.0058718577418577144,1.1783511147372416,0.005854234301903498,1.2041728808293681,0.005868827590073314,1.0367231421632537,118.2967735485235,1.3903846902697694,117.94275862026632,1.4166141254422513,118.2359051147588,1.2226393954334327]
["K-9@20",6.305113320000001,2125.6343136874652,337.1286455621491,0.05116622903589143,0.005793212919038081,1.2066451830865028,0.005732849948087699,1.1937852042842927,0.005834286726074253,1.1162173714128087,116.69630500827967,1.4048110695199796,115.48384299762421,1.3754390900186024,117.52127965667376,1.3086895204680928]
[{"$nulls":11},1.251036879652263,null,1.4184361313106137,null,1.2850439515373069]
[{"$nulls":11},118.1174766628072,null,118.10750004799925,null,118.2394008185001]
[]
[]
[]
["f208 is the percentage of common 208Pb in total 208Pb; * denotes radiogenic;"]
["1,. the 208Pb*1/232Th was calculated based on the ThO2/Th"]
["2, the 208Pb*2/232Th was calculated based on the by ThO/Th"]
["3,. the 208Pb*3/232Th was calculated based on the by ThO2/ThO"]