## Sheet1
| CRM393 |  | CRM512 |  | ECRM718
| µ (ug/g) | σ (ug/g) | µ (ug/g) | σ (ug/g) | µ (ug/g) | σ (ug/g)
Li | 0.4998908 | 0.09044727 | 4.65433 | - | 3.588641 | -
B | 7.678115 | 1.622151 | 1056.33 | - | 14.91939 | -
B | 7.461754 | 1.83296 | 935.3838 | - | 13.50308 | -
C | 118827.1 | 106.1036 | 128223.7 | 168.2207 | 127466.9 | 213.9383
O | 474867 | 424.0203 | 512418.5 | 672.2582 | 509394.2 | 854.9586
Na | 565.6866 | 432.5879 | 1614.414 | 560.4657 | 868.3694 | 535.181
Mg | 936.5704 | 75.07587 | 125384.1 | 8801.554 | 123200.8 | 7219.819
Al | 240.2559 | 28.58019 | 167.5925 | 26.83088 | 367.68 | 82.64217
Si | 7636.711 | 1779.454 | 7696.538 | 485.0756 | 8284.919 | 204.5879
P | 237.6295 | 186.5222 | 140.0516 | 12.24511 | 116.2498 | 25.25476
S | 229.0808 | 197.2149 | 234.9521 | 295.4956 | 271.2459 | 283.4809
K | 197.9339 | 45.0182 | 115.7032 | 105.138 | 238.7192 | 97.26302
As | 0.09218733 | 0.01251851 | 0.3922437 | - | 0.4123846 | -
Ca | 394901.8 | 261.929 | 221053.3 | 14032.01 | 222176.5 | 12628.74
Ti | 5.344532 | 3.320976 | 21.35042 | 24.66187 | 12.80524 | 9.539543
V | 1.835192 | 0.05676848 | 1.620552 | - | 1.207681 | -
Cr | 3.802449 | 0.3936739 | 1.635275 | 0.1280805 | 7.075706 | 5.591176
Mn | 90.74638 | 7.343881 | 29.23932 | 0.2603089 | 664.519 | 15.03444
Fe | 284.5246 | 10.3413 | 197.3048 | 10.30639 | 2941.237 | 362.8174
Ni | 6.556962 | 2.581985 | 3.181237 | 0.1214312 | 6.843823 | 4.406801
Co | 0.3110793 | 0.01682867 | 0.06896066 | - | 2.288271 | -
Cu | 31.46022 | 11.9924 | 12.21354 | 2.259673 | 15.5238 | 1.75683
Zn | 83.23879 | 18.64504 | 47.65691 | 35.12453 | 107.9043 | 57.27016
Rb | 0.71725 | 0.363878 | 0.6106267 | 0.5272275 | 0.8917891 | 0.6240067
Sr | 177.1656 | 6.017574 | 249.4306 | 10.47362 | 28.71576 | 0.309432
Cd | 0.9056251 | 0.01378676 | 0.1474991 | - | 0.7006878 | -
Ba | 74.64361 | 19.97746 | 6.792189 | 5.61605 | 8.45367 | 1.030152
Hg | 0.2889861 | 0.01610307 | 0.3199323 | - | 0.2948911 | -
Pb | 4.110332 | 0.1819035 | 2.463248 | 1.217347 | 30.24243 | 1.456872