## Sheet1
|  | Total number of atoms in nanoparticle. | Total number of atoms in core region of nanoparticle. | Total number of atoms in shell region of nanoparticle. | Total number of metal atoms in nanoparticle. | Total number of metal atoms in core region of nanoparticle. | Total number of metal atoms in shell region of nanoparticle. | Total number of oxygen atoms in nanoparticle. | Total number of oxygen atoms in core region of nanoparticle. | Total number of oxygen atoms in shell region of nanoparticle. | Average potential energy of all atoms in nanoparticle in electron volts. | Average potential energy of atoms in core region of nanoparticle in electron volts. | Average potential energy of atoms in shell region of nanoparticle in electron volts. | Average potential energy of metal atoms in nanoparticle in electron volts. | Average potential energy of metal atoms in core region of nanoparticle in electron volts. | Average potential energy of metal atoms in shell region of nanoparticle in electron volts. | Average potential energy of oxygen atoms in nanoparticle in electron volts. | Average potential energy of oxygen atoms in core region of nanoparticle in electron volts. | Average potential energy of oxygen atoms in shell region of nanoparticle in electron volts. | Average coordination number of all atoms in nanoparticle. | Average coordination number of atoms in core region of nanoparticle. | Average coordination number of atoms in shell region of nanoparticle. | Average coordination number of metal atoms in nanoparticle. | Average coordination number of metal atoms in core region of nanoparticle. | Average coordination number of metal atoms in shell region of nanoparticle. | Average coordination number of oxygen atoms in nanoparticle. | Average coordination number of oxygen atoms in core region of nanoparticle. | Average coordination number of oxygen atoms in shell region of nanoparticle in. | Diameter of the nanoparticle in Å. | Surface area of the nanoparticle in Å2. | Volume of the nanoparticle in Å3. | Lattice energy of nanoparticle in electron volts. | Difference of the lattice energies of nanoparticle and infinite crystal. | Lattice energy of nanoparticle divided by the diameter of nanoparticle. | Lattice energy of nanoparticle per unit surface area. | Lattice energy of nanoparticle per unit volume.
NP | r (nm) | D0000000101 | D0000000102 | D0000000103 | D0000000104 | D0000000105 | D0000000106 | D0000000107 | D0000000108 | D0000000109 | D0000000201 | D0000000202 | D0000000203 | D0000000204 | D0000000205 | D0000000206 | D0000000207 | D0000000208 | D0000000209 | D0000000301 | D0000000302 | D0000000303 | D0000000304 | D0000000305 | D0000000306 | D0000000307 | D0000000308 | D0000000309 | D0000000401 | D0000000402 | D0000000403 | D0000000404 | D0000000405 | D0000000406 | D0000000407 | D0000000408
Al2O3 | 2.5 | 3.886491 | 3.220631 | 3.780893 | 3.488551 | 2.820858 | 3.383456 | 3.664642 | 3 | 3.558709 | -30.3763275 | -30.8513122 | -30.2455848 | -45.149816 | -46.0421227 | -44.9055203 | -20.5273352 | -20.7949956 | -20.4533959 | 4.5225974 | 4.79663057 | 4.44716794 | 5.66038961 | 6 | 5.56741108 | 3.76406926 | 4 | 3.69889503 | 50.2 | 3.898557 | 4.82111 | -151.881638 | -9.08044144 | -3.02553063 | -0.0191843887 | -0.00229295482
Al2O3 | 5 | 4.78939 | 4.499412 | 4.47702 | 4.391447 | 4.102022 | 4.078493 | 4.567544 | 4.277196 | 4.255562 | -30.6622588 | -30.9066552 | -30.4049308 | -45.6598967 | -46.0421225 | -45.2563917 | -20.6639688 | -20.7950246 | -20.5262192 | 4.66123138 | 4.8010133 | 4.51405328 | 5.82804824 | 6 | 5.64652366 | 3.88336401 | 4 | 3.7607706 | 100.2 | 4.498885 | 5.721602 | -153.311294 | -7.65078526 | -1.53005283 | -0.00486058825 | -0.000291053189
Al2O3 | 7.5 | 5.317875 | 5.131394 | 4.860817 | 4.919935 | 4.733791 | 4.462248 | 5.096027 | 4.909321 | 4.639387 | -30.7515717 | -30.9017023 | -30.4716438 | -45.8199567 | -46.0421225 | -45.4047925 | -20.7059817 | -20.7950296 | -20.540192 | 4.70833534 | 4.8006207 | 4.53626343 | 5.88534703 | 6 | 5.67109348 | 3.92366088 | 4 | 3.78153246 | 150.2 | 4.85049 | 6.249008 | -153.757858 | -7.20422065 | -1.02368747 | -0.0021694397 | -8.66620387e-05
Al2O3 | 10 | 5.692649 | 5.555252 | 5.125953 | 5.294709 | 5.157457 | 4.727623 | 5.4708 | 5.333306 | 4.904364 | -30.7881951 | -30.8972424 | -30.4951639 | -45.87648 | -46.0421225 | -45.4308174 | -20.7293385 | -20.7950316 | -20.5529534 | 4.73155497 | 4.80026731 | 4.54691159 | 5.91428137 | 6 | 5.68365475 | 3.94307071 | 4 | 3.79021624 | 200.2 | 5.100078 | 6.623391 | -153.940975 | -7.02110376 | -0.768935941 | -0.00122257698 | -3.66406688e-05
Al2O3 | 12.5 | 5.983405 | 5.874699 | 5.328657 | 5.585465 | 5.476727 | 4.930827 | 5.761557 | 5.652871 | 5.106735 | -30.8032967 | -30.8931408 | -30.4874098 | -45.8944462 | -46.0421225 | -45.3753935 | -20.7425303 | -20.7950325 | -20.5578955 | 4.74482135 | 4.79994235 | 4.55101907 | 5.93135396 | 6 | 5.69007693 | 3.95379961 | 4 | 3.79132645 | 250.2 | 5.293724 | 6.913861 | -154.016483 | -6.94559579 | -0.615573475 | -0.000783145974 | -1.8780479e-05
Al2O3 | 15 | 6.220873 | 6.13093 | 5.492861 | 5.822933 | 5.732919 | 5.095225 | 5.999024 | 5.909128 | 5.270809 | -30.8235262 | -30.8922329 | -30.5249411 | -45.9299566 | -46.0421225 | -45.4429272 | -20.7525826 | -20.7950332 | -20.5679954 | 4.75408767 | 4.7998704 | 4.5551255 | 5.94266278 | 6 | 5.69370201 | 3.96170507 | 4 | 3.7951875 | 300.2 | 5.451971 | 7.151231 | -154.117631 | -6.84444823 | -0.513383181 | -0.000544353571 | -1.08798182e-05
Al2O3 | 17.5 | 6.42177 | 6.345126 | 5.630703 | 6.02383 | 5.9472 | 5.232691 | 6.199921 | 6.123268 | 5.408903 | -30.837097 | -30.8941931 | -30.5412761 | -45.9460526 | -46.0421225 | -45.4482045 | -20.76446 | -20.7950336 | -20.6060759 | 4.76073472 | 4.80002566 | 4.55716395 | 5.95065903 | 6 | 5.69496723 | 3.96745185 | 4 | 3.79883849 | 350.2 | 5.585782 | 7.351947 | -154.185485 | -6.77659396 | -0.44027837 | -0.000400185488 | -6.8564047e-06
Al2O3 | 20 | 6.595748 | 6.52888 | 5.750177 | 6.197808 | 6.130967 | 5.352074 | 6.373899 | 6.307013 | 5.528437 | -30.8455747 | -30.8944999 | -30.5516511 | -45.9581492 | -46.0421225 | -45.4534484 | -20.7705251 | -20.7950339 | -20.6233281 | 4.76566509 | 4.80004995 | 4.55909387 | 5.95680043 | 6 | 5.69716018 | 3.97157486 | 4 | 3.80085716 | 400.2 | 5.701704 | 7.52583 | -154.227874 | -6.73420544 | -0.385376996 | -0.000306520009 | -4.59550239e-06
Al2O3 | 22.5 | 6.749163 | 6.689919 | 5.854736 | 6.351223 | 6.291971 | 5.45685 | 6.527314 | 6.468075 | 5.632852 | -30.846926 | -30.893686 | -30.5269946 | -45.9673377 | -46.0421225 | -45.455733 | -20.766653 | -20.7950342 | -20.5724511 | 4.769419 | 4.79998546 | 4.56028358 | 5.96178809 | 6 | 5.70037965 | 3.97450639 | 4 | 3.80006288 | 450.2 | 5.803961 | 7.679215 | -154.23463 | -6.72744925 | -0.342591359 | -0.000242226158 | -3.22824734e-06
Al2O3 | 25 | 6.88643 | 6.833252 | 5.948063 | 6.48849 | 6.435328 | 5.549998 | 6.664581 | 6.611392 | 5.726297 | -30.8514448 | -30.8942447 | -30.5228716 | -45.9744773 | -46.0421225 | -45.4549994 | -20.7694253 | -20.7950344 | -20.5728684 | 4.77243813 | 4.80002971 | 4.5606187 | 5.96557831 | 6 | 5.70123897 | 3.97701151 | 4 | 3.80056792 | 500.2 | 5.895437 | 7.81643 | -154.257224 | -6.70485513 | -0.308391092 | -0.000196249367 | -2.35405078e-06
Al2O3 | 27.5 | 7.010618 | 7.047519 | 6.054592 | 6.612718 | 6.650018 | 5.656592 | 6.788818 | 6.8254 | 5.832792 | -30.85385 | -30.89389 | -30.51573085 | -45.98511985 | -46.0421225 | -45.45876365 | -20.7705218 | -20.7950348 | -20.556056 | 4.77678027 | 4.80000961 | 4.562178515 | 5.97114284 | 6 | 5.70209829 | 3.98053878 | 4 | 3.801180115 | 550.2 | 5.976328 | 7.939862 | -154.8274 | -6.13469 | -0.2595475865 | -0.0001380612 | -4.9373724e-07
Al2O3 | 30 | 7.123985 | 7.181508 | 6.135939 | 6.726085 | 6.78405 | 5.737939 | 6.902185 | 6.959362 | 5.914139 | -30.85679 | -30.89376 | -30.50774385 | -45.99456611 | -46.0421225 | -45.46103058 | -20.77162418 | -20.7950351 | -20.54100605 | 4.780666684 | 4.800004376 | 4.563333911 | 5.97611739 | 6 | 5.70295761 | 3.983699831 | 4 | 3.801619516 | 600.2 | 6.051743 | 8.053064 | -155.0154 | -5.94664 | -0.2157028394 | -8.292588e-05 | -8.7351781e-07
Bi2O3 | 2.5 | 3.603686 | 2.935507 | 3.498724 | 3.205746 | 2.537819 | 3.100715 | 3.381837 | 2.713491 | 3.276921 | -16.9930122 | -17.3280053 | -16.9014282 | -30.1220154 | -30.8908088 | -29.9116793 | -8.24034336 | -8.27739173 | -8.23021968 | 5.19153176 | 5.58816705 | 5.08309546 | 4.63760897 | 5 | 4.53846154 | 5.56081362 | 5.98065764 | 5.44608879 | 50.2 | 3.898557 | 4.82111 | -84.9650608 | -2.17179975 | -1.69253109 | -0.0107320593 | -0.00128271626
Bi2O3 | 5 | 4.505706 | 4.215188 | 4.193903 | 4.107752 | 3.817036 | 3.796158 | 4.283866 | 3.99348 | 3.971925 | -17.2275638 | -17.380463 | -17.0669845 | -30.6449195 | -30.9031128 | -30.3740105 | -8.28312534 | -8.3726843 | -8.18900913 | 5.39989389 | 5.60214464 | 5.187484 | 4.82108302 | 5 | 4.63335465 | 5.78574772 | 6.0032484 | 5.55717943 | 100.2 | 4.498885 | 5.721602 | -86.1378191 | -0.999041414 | -0.859658874 | -0.00273091735 | -0.000163527985
Bi2O3 | 7.5 | 5.033745 | 4.847005 | 4.57717 | 4.635805 | 4.449509 | 4.178401 | 4.811897 | 4.624859 | 4.355873 | -17.2700303 | -17.3936652 | -17.0398991 | -30.6858554 | -30.8960893 | -30.2933816 | -8.32614698 | -8.37667484 | -8.23227899 | 5.46317543 | 5.60249189 | 5.20385471 | 4.878354 | 5 | 4.65125995 | 5.85305638 | 6.00483917 | 5.57108232 | 150.2 | 4.85049 | 6.249008 | -86.3501517 | -0.786708857 | -0.574901143 | -0.00121835364 | -4.86692535e-05
Bi2O3 | 10 | 5.40882 | 5.271477 | 4.841979 | 5.010881 | 4.873547 | 4.444014 | 5.18697 | 5.049621 | 4.620146 | -17.3107007 | -17.3727434 | -17.1439032 | -30.7275429 | -30.8969789 | -30.2719895 | -8.36611007 | -8.35622452 | -8.39268522 | 5.49902084 | 5.59890924 | 5.23047814 | 4.91004223 | 5 | 4.66817757 | 5.89167452 | 5.9981981 | 5.60530923 | 200.2 | 5.100078 | 6.623391 | -86.5535033 | -0.583357234 | -0.432335181 | -0.000687395417 | -2.06012612e-05
Bi2O3 | 12.5 | 5.699519 | 5.590885 | 5.044516 | 5.301579 | 5.192946 | 4.64657 | 5.477671 | 5.369036 | 4.822671 | -17.2370757 | -17.3752656 | -16.7508416 | -30.6069225 | -30.8975692 | -29.5842386 | -8.32385934 | -8.36035803 | -8.19543667 | 5.5185655 | 5.59957829 | 5.23351445 | 4.92795114 | 5 | 4.67443645 | 5.91230774 | 5.99929885 | 5.60622471 | 250.2 | 5.293724 | 6.913861 | -86.1853785 | -0.951482048 | -0.344465941 | -0.000438237069 | -1.05092822e-05
Bi2O3 | 15 | 5.93701 | 5.847039 | 5.209118 | 5.53907 | 5.4491 | 4.811173 | 5.715161 | 5.625189 | 4.987273 | -17.30618 | -17.376742 | -16.999637 | -30.7764192 | -30.8973543 | -30.2510317 | -8.32601194 | -8.36294714 | -8.16555573 | 5.53246465 | 5.60010098 | 5.23863159 | 4.93947889 | 5 | 4.67655236 | 5.92778887 | 6.00017066 | 5.61334336 | 300.2 | 5.451971 | 7.151231 | -86.5309002 | -0.605960354 | -0.288244171 | -0.000305632809 | -6.1085838e-06
Bi2O3 | 17.5 | 6.13784 | 6.061124 | 5.347146 | 5.7399 | 5.663179 | 4.949234 | 5.915992 | 5.839279 | 5.12528 | -17.2479457 | -17.3764877 | -16.5826373 | -30.6513735 | -30.8974007 | -29.3780818 | -8.31233798 | -8.36274151 | -8.05144595 | 5.54185839 | 5.60004517 | 5.24069495 | 4.94876541 | 5 | 4.68360534 | 5.93725322 | 6.0000666 | 5.61212698 | 350.2 | 5.585782 | 7.351947 | -86.2397285 | -0.897132062 | -0.246258505 | -0.000223833571 | -3.83495554e-06
Bi2O3 | 20 | 6.311799 | 6.244889 | 5.466476 | 5.913859 | 5.846973 | 5.068394 | 6.08995 | 6.023025 | 5.244722 | -17.32266 | -17.3764 | -16.99994 | -30.80397 | -30.89729 | -30.24327 | -8.335124 | -8.361646 | -8.17588 | 5.548819 | 5.599869 | 5.242229 | 4.954471 | 5 | 4.680933 | 5.945051 | 5.999818 | 5.616223 | 400.2 | 5.701704 | 7.52583 | -86.61332 | -0.52354 | -0.2164251 | -0.0001721395 | -2.580803e-06
Bi2O3 | 22.5 | 6.465261 | 6.406001 | 5.570944 | 6.067321 | 6.008005 | 5.173384 | 6.243412 | 6.184189 | 5.348842 | -17.3201584 | -17.3749404 | -16.9454488 | -30.7914235 | -30.8971272 | -30.0691343 | -8.33931503 | -8.36207232 | -8.1835508 | 5.55478799 | 5.60002921 | 5.24533764 | 4.95983033 | 5 | 4.68534494 | 5.95142643 | 5.99996336 | 5.6192112 | 450.2 | 5.803961 | 7.679215 | -86.600792 | -0.536068527 | -0.192360711 | -0.000136006921 | -1.81262001e-06
Bi2O3 | 25 | 6.602343 | 6.549315 | 5.662816 | 6.204565 | 6.151317 | 5.266731 | 6.380671 | 6.327504 | 5.44221 | -17.3416 | -17.37477 | -16.9456 | -30.8052 | -30.8971 | -30.06526 | -8.355903 | -8.361422 | -8.188713 | 5.562965 | 5.599913 | 5.247136 | 4.967326 | 5 | 4.687535 | 5.960057 | 5.999846 | 5.622938 | 500.2 | 5.895045 | 7.815847 | -86.708 | -0.4288624 | -0.1733467 | -0.0001104114 | -1.32499e-06
Bi2O3 | 27.5 | 6.726484 | 6.678429 | 5.746633 | 6.328738 | 6.28041 | 5.35121 | 6.504843 | 6.456631 | 5.526334 | -17.35986 | -17.37422 | -16.97108 | -30.82496 | -30.89702 | -30.09721 | -8.369391 | -8.36105 | -8.206555 | 5.570358 | 5.599874 | 5.249302 | 4.974002 | 5 | 4.689906 | 5.967929 | 5.999794 | 5.62648 | 550.2 | 5.977706 | 7.939838 | -86.79932 | -67.88676 | -0.1577596 | -9.137134e-05 | -9.969603e-07
Bi2O3 | 30 | 6.839815 | 6.795894 | 5.822933 | 6.442099 | 6.397857 | 5.428215 | 6.618205 | 6.574108 | 5.602959 | -17.37813 | -17.37367 | -16.99655 | -30.84472 | -30.89694 | -30.12916 | -8.38288 | -8.360678 | -8.224397 | 5.577751 | 5.599835 | 5.251467 | 4.980678 | 5 | 4.692276 | 5.9758 | 5.999743 | 5.630022 | 600.2 | 6.05317 | 8.053034 | -86.89065 | -67.79544 | -0.1447695 | -7.687815e-05 | -7.690223e-07
CeO2 | 2.5 | 3.698275 | 3.017451 | 3.596707 | 3.221153 | 2.567026 | 3.11227 | 3.522183 | 2.827369 | 3.424228 | -34.2064269 | -36.3936795 | -33.6301348 | -68.6613288 | -71.2945333 | -67.9110181 | -16.9789759 | -17.2293715 | -16.9156228 | 8.61738782 | 9.29106628 | 8.43988864 | 7.45012019 | 8 | 7.29343629 | 9.20102163 | 10 | 8.99887048 | 50.2 | 3.898557 | 4.82111 | -102.619281 | -2.88399627 | -2.04420878 | -0.0129619893 | -0.00154924175
CeO2 | 5 | 4.596773 | 4.306103 | 4.28513 | 4.119652 | 3.833721 | 3.802979 | 4.420682 | 4.127623 | 4.111531 | -34.9336836 | -35.44881 | -34.3930694 | -70.5629262 | -71.294534 | -69.7776541 | -17.1190623 | -17.2293711 | -17.0045896 | 8.97874279 | 9.32601927 | 8.61428349 | 7.7137109 | 8 | 7.40642216 | 9.61125873 | 10 | 9.20784344 | 100.2 | 4.498885 | 5.721602 | -104.801051 | -0.702226109 | -1.04591867 | -0.0033226173 | -0.00019895912
CeO2 | 7.5 | 5.1263 | 4.939245 | 4.670311 | 4.649179 | 4.460853 | 4.19554 | 4.950209 | 4.763787 | 4.49304 | -35.1310683 | -35.1984438 | -35.0059169 | -70.9244966 | -71.2945343 | -70.2428506 | -17.2343542 | -17.2293712 | -17.2436489 | 9.09780788 | 9.33528092 | 8.65669665 | 7.81352055 | 8 | 7.47000701 | 9.73995155 | 10 | 9.25488432 | 150.2 | 4.85049 | 6.249008 | -105.393205 | -0.360072033 | -0.701685785 | -0.00148704076 | -5.94024272e-05
CeO2 | 10 | 5.502017 | 5.364418 | 4.935865 | 5.024896 | 4.88841 | 4.455743 | 5.325926 | 5.187769 | 4.761266 | -35.1562488 | -35.2973479 | -34.7777389 | -71.0336598 | -71.2945342 | -70.3271824 | -17.2175433 | -17.2293712 | -17.1859633 | 9.15743783 | 9.33162223 | 8.69017399 | 7.85952786 | 8 | 7.47911341 | 9.80639282 | 10 | 9.28947186 | 200.2 | 5.100078 | 6.623391 | -105.468746 | -0.284530553 | -0.526816915 | -0.000837617544 | -2.51034229e-05
CeO2 | 12.5 | 5.792241 | 5.683896 | 5.136219 | 5.31512 | 5.207017 | 4.65824 | 5.61615 | 5.507683 | 4.960556 | -35.469448 | -35.2611677 | -36.2045112 | -71.5435534 | -71.2945343 | -72.4246219 | -17.4323953 | -17.2293712 | -18.1480018 | 9.19315569 | 9.33296062 | 8.69975592 | 7.8872722 | 8 | 7.48842369 | 9.84609744 | 10 | 9.30363127 | 250.2 | 5.293724 | 6.913861 | -106.408344 | 0.655067028 | -0.425293141 | -0.000541067192 | -1.29752324e-05
CeO2 | 15 | 6.029697 | 5.939627 | 5.302238 | 5.552576 | 5.46242 | 4.825485 | 5.853606 | 5.763578 | 5.125962 | -36.6889814 | -35.2475717 | -42.9432451 | -73.3506099 | -71.2945343 | -82.262606 | -18.3581671 | -17.2293712 | -23.2585576 | 9.21601798 | 9.33346357 | 8.70642261 | 7.90749571 | 8 | 7.50653873 | 9.87027911 | 10 | 9.30712768 | 300.2 | 5.451971 | 7.151231 | -110.066944 | 4.31366721 | -0.366645384 | -0.000388763659 | -7.77009311e-06
CeO2 | 17.5 | 6.230597 | 6.15384 | 5.44012 | 5.753476 | 5.676541 | 4.963915 | 6.054506 | 5.977837 | 5.26357 | -35.348968 | -35.2437322 | -35.8933239 | -71.3816069 | -71.2945343 | -71.8308764 | -17.3326486 | -17.2293712 | -17.867548 | 9.23320632 | 9.3336056 | 8.71386829 | 7.91987616 | 8 | 7.50646006 | 9.8898714 | 10 | 9.31948744 | 350.2 | 5.585782 | 7.351947 | -106.046904 | 0.293627079 | -0.302818115 | -0.000275242718 | -4.71575188e-06
CeO2 | 20 | 6.404518 | 6.337472 | 5.560018 | 5.927397 | 5.860261 | 5.083435 | 6.228427 | 6.161426 | 5.383657 | -35.21316 | -35.2473638 | -35.008267 | -71.183879 | -71.2945343 | -70.5219698 | -17.2278006 | -17.2293713 | -17.2183846 | 9.2457934 | 9.33347126 | 8.72057021 | 7.92999485 | 8 | 7.51124351 | 9.90369268 | 10 | 9.32635835 | 400.2 | 5.701704 | 7.52583 | -105.63948 | -0.113796805 | -0.263966717 | -0.000209953063 | -3.14772208e-06
CeO2 | 22.5 | 6.557963 | 6.498861 | 5.662562 | 6.080841 | 6.021786 | 5.185126 | 6.381871 | 6.322747 | 5.486629 | -35.1966193 | -35.2530007 | -34.8098655 | -71.1694385 | -71.2945343 | -70.3106169 | -17.2102097 | -17.2293712 | -17.078824 | 9.25553962 | 9.33326274 | 8.72239029 | 7.93762639 | 8 | 7.50941216 | 9.91449623 | 10 | 9.32821876 | 450.2 | 5.803961 | 7.679215 | -105.589858 | -0.163418987 | -0.234539889 | -0.000165829332 | -2.21007551e-06
CeO2 | 25 | 6.695317 | 6.642155 | 5.75682 | 6.218195 | 6.164981 | 5.280105 | 6.519225 | 6.46609 | 5.580526 | -35.3159022 | -35.2488986 | -35.8304592 | -71.241748 | -71.2945343 | -70.8368018 | -17.3529793 | -17.2293713 | -18.3027333 | 9.26257015 | 9.33341448 | 8.7185186 | 7.94308543 | 8 | 7.50646932 | 9.92231251 | 10 | 9.32539341 | 500.2 | 5.895437 | 7.81643 | -105.947707 | 0.194429715 | -0.211810689 | -0.000134788957 | -1.61682076e-06
CeO2 | 27.5 | 6.819433 | 6.771181 | 5.841261 | 6.342312 | 6.294009 | 5.364579 | 6.643342 | 6.595116 | 5.66495 | -35.2108983 | -35.2489496 | -34.8870884 | -71.1994584 | -71.2945343 | -70.3912933 | -17.2166182 | -17.2293713 | -17.108031 | 9.26970502 | 9.3334126 | 8.72756517 | 7.94894109 | 8 | 7.51492992 | 9.93008698 | 10 | 9.33480343 | 550.2 | 5.978191 | 7.94056 | -105.632695 | -0.120582065 | -0.191989631 | -0.000111072696 | -1.21126168e-06
CeO2 | 30 | 6.932873 | 6.888595 | 5.919326 | 6.455752 | 6.411461 | 5.442318 | 6.756782 | 6.71251 | 5.743177 | -35.3512843 | -35.2505845 | -36.2894888 | -71.4049562 | -71.2945343 | -72.4334415 | -17.3244483 | -17.2293713 | -18.2103956 | 9.2749244 | 9.33335212 | 8.73056198 | 7.95347197 | 8 | 7.52010314 | 9.93565062 | 10 | 9.33602974 | 600.2 | 6.053742 | 8.053887 | -106.053853 | 0.30057583 | -0.176697522 | -9.37097103e-05 | -9.36784842e-07
Cr2O3 | 2.5 | 3.833147 | 3.162564 | 3.728841 | 3.435207 | 2.752816 | 3.334051 | 3.611298 | 2.948413 | 3.504878 | -30.2997286 | -30.621426 | -30.2123971 | -44.6201344 | -45.5659974 | -44.3720536 | -20.7527915 | -21.0959447 | -20.6575069 | 4.51042584 | 4.77854195 | 4.43764003 | 5.64464023 | 6 | 5.55143652 | 3.75428292 | 4 | 3.68605378 | 50.2 | 3.898557 | 4.82111 | -151.498643 | -2.92123368 | -3.01790126 | -0.0191360121 | -0.00228717276
Cr2O3 | 5 | 4.735519 | 4.445043 | 4.423672 | 4.337579 | 4.046729 | 4.026125 | 4.51367 | 4.223444 | 4.201561 | -30.6358601 | -30.8755421 | -30.3840883 | -45.1987983 | -45.5659975 | -44.8137577 | -20.9272347 | -21.0959563 | -20.7497938 | 4.6525832 | 4.79931094 | 4.49845435 | 5.81609671 | 6 | 5.623258 | 3.87690752 | 4 | 3.74745379 | 100.2 | 4.498885 | 5.721602 | -153.179301 | -1.24057631 | -1.52873553 | -0.00485640353 | -0.000290802607
Cr2O3 | 7.5 | 5.264747 | 5.077775 | 4.808603 | 4.866807 | 4.679682 | 4.410946 | 5.042898 | 4.856028 | 4.586565 | -30.7122846 | -30.8805371 | -30.3995803 | -45.2959873 | -45.5659974 | -44.7946658 | -20.989816 | -21.0959583 | -20.7924141 | 4.70397347 | 4.79971909 | 4.52602629 | 5.88128499 | 6 | 5.66086957 | 3.91909913 | 4 | 3.76864086 | 150.2 | 4.85049 | 6.249008 | -153.561423 | -0.858454122 | -1.02237965 | -0.0021666681 | -8.65513223e-05
Cr2O3 | 10 | 5.638978 | 5.501563 | 5.072331 | 5.241038 | 5.103701 | 4.674181 | 5.417129 | 5.279662 | 4.850622 | -30.7607563 | -30.8857323 | -30.4249732 | -45.3759573 | -45.5659974 | -44.8650227 | -21.017289 | -21.095959 | -20.8060133 | 4.72823257 | 4.80014368 | 4.53502311 | 5.91067533 | 6 | 5.67052048 | 3.93993739 | 4 | 3.77863349 | 200.2 | 5.100078 | 6.623391 | -153.803782 | -0.616095217 | -0.768250658 | -0.00122148741 | -3.66080143e-05
Cr2O3 | 12.5 | 5.929845 | 5.821133 | 5.275115 | 5.531905 | 5.423115 | 4.877452 | 5.707997 | 5.599337 | 5.053082 | -30.7877407 | -30.8822015 | -30.4556405 | -45.4234081 | -45.5659974 | -44.9225096 | -21.0306292 | -21.0959594 | -20.8008192 | 4.74287964 | 4.79985508 | 4.54256827 | 5.92826753 | 6 | 5.67628027 | 3.95262105 | 4 | 3.78595765 | 250.2 | 5.293724 | 6.913861 | -153.938704 | -0.481173204 | -0.615262605 | -0.000782750478 | -1.87709947e-05
Cr2O3 | 15 | 6.167422 | 6.077361 | 5.439921 | 5.769482 | 5.679368 | 5.042213 | 5.945573 | 5.855548 | 5.217918 | -30.8200728 | -30.8827707 | -30.5479952 | -45.4445357 | -45.5659974 | -44.9177981 | -21.0704309 | -21.0959596 | -20.9596004 | 4.75274883 | 4.79990159 | 4.54812926 | 5.9401148 | 6 | 5.6804134 | 3.96117151 | 4 | 3.79260134 | 300.2 | 5.451971 | 7.151231 | -154.100364 | -0.319512797 | -0.513325663 | -0.000544292583 | -1.08785993e-05
Cr2O3 | 17.5 | 6.368211 | 6.291541 | 5.57728 | 5.970271 | 5.893629 | 5.179195 | 6.146362 | 6.069673 | 5.355528 | -30.8155862 | -30.8846051 | -30.4581254 | -45.4593699 | -45.5659974 | -44.9069075 | -21.0530638 | -21.0959598 | -20.8309568 | 4.75943528 | 4.80005151 | 4.5490768 | 5.94945365 | 6 | 5.68756123 | 3.96608969 | 4 | 3.79050895 | 350.2 | 5.585782 | 7.351947 | -154.077931 | -0.341945891 | -0.439971248 | -0.000399906333 | -6.85162193e-06
Cr2O3 | 20 | 6.542203 | 6.475345 | 5.696577 | 6.144263 | 6.077361 | 5.298897 | 6.320355 | 6.253525 | 5.474556 | -30.8245936 | -30.8830019 | -30.473646 | -45.4774898 | -45.5659974 | -44.9460608 | -21.055996 | -21.0959599 | -20.815761 | 4.76453549 | 4.79992048 | 4.55192427 | 5.9554355 | 6 | 5.68785549 | 3.97060215 | 4 | 3.79388264 | 400.2 | 5.701704 | 7.52583 | -154.122968 | -0.296909126 | -0.385114862 | -0.000306311514 | -4.59237652e-06
Cr2O3 | 22.5 | 6.695682 | 6.636427 | 5.801328 | 6.297742 | 6.238463 | 5.403556 | 6.473833 | 6.414595 | 5.579366 | -30.8317055 | -30.8834188 | -30.4779508 | -45.4873315 | -45.5659974 | -44.9494416 | -21.0612882 | -21.09596 | -20.8240386 | 4.76822714 | 4.79995454 | 4.55118986 | 5.9602013 | 6 | 5.68807205 | 3.9735777 | 4 | 3.79277727 | 450.2 | 5.803961 | 7.679215 | -154.158527 | -0.261349471 | -0.342422318 | -0.000242106639 | -3.22665445e-06
Cr2O3 | 25 | 6.83295 | 6.779764 | 5.894636 | 6.43501 | 6.381843 | 5.496553 | 6.611101 | 6.557903 | 5.672882 | -30.8414024 | -30.8843927 | -30.5114132 | -45.4942272 | -45.5659974 | -44.943123 | -21.0728525 | -21.0959601 | -20.8955248 | 4.7714725 | 4.80003414 | 4.55223643 | 5.96409822 | 6 | 5.68841799 | 3.97638868 | 4 | 3.79519549 | 500.2 | 5.895437 | 7.81643 | -154.207012 | -0.212865023 | -0.308290707 | -0.000196185486 | -2.35328452e-06
Cr2O3 | 27.5 | 6.957098 | 6.908861 | 5.9788 | 6.559158 | 6.510889 | 5.58113 | 6.735249 | 6.687033 | 5.756771 | -30.8411705 | -30.8832603 | -30.4828783 | -45.5007547 | -45.5659974 | -44.9457571 | -21.0681144 | -21.0959601 | -20.8309658 | 4.7739324 | 4.79994158 | 4.55252752 | 5.96740364 | 6 | 5.69011753 | 3.97828491 | 4 | 3.79334813 | 550.2 | 5.978191 | 7.94056 | -154.205853 | -0.214024355 | -0.28027236 | -0.000162147334 | -1.76823701e-06
Cr2O3 | 30 | 7.070511 | 7.023971 | 6.077496 | 6.672561 | 6.626079 | 5.679031 | 6.848669 | 6.802102 | 5.855889 | -30.8475578 | -30.8839557 | -30.5017619 | -45.5091234 | -45.5659974 | -44.9442882 | -21.07654265 | -21.0959603 | -20.8571036 | 4.777400905 | 4.79999841 | 4.553322 | 5.971735 | 6 | 5.69039878 | 3.981178175 | 4 | 3.79434449 | 600.2 | 6.053374 | 8.053277 | -154.2564246 | -0.1634528 | -0.2570084 | -0.0001364174 | -1.364476e-06
Fe2O3 | 2.5 | 3.820858 | 3.155336 | 3.715167 | 3.422918 | 2.74351 | 3.320977 | 3.599009 | 2.942504 | 3.490801 | -29.2304694 | -29.7303317 | -29.0927424 | -42.8617537 | -44.1378734 | -42.5241365 | -20.1429465 | -20.6187129 | -20.0083305 | 4.50785498 | 4.77482517 | 4.43429672 | 5.64048338 | 6 | 5.54536772 | 3.75276939 | 4 | 3.68281654 | 50.2 | 3.898557 | 4.82111 | -146.152347 | 2.28696235 | -2.91140133 | -0.0184607137 | -0.0022064598
Fe2O3 | 5 | 4.725095 | 4.434058 | 4.413836 | 4.327155 | 4.03559 | 4.016448 | 4.503246 | 4.21256 | 4.191619 | -29.6064625 | -30.0149511 | -29.178504 | -43.4638258 | -44.1378735 | -42.759405 | -20.3682203 | -20.6187148 | -20.1053508 | 4.65566855 | 4.79902827 | 4.50547586 | 5.825 | 6 | 5.64211438 | 3.87611425 | 4 | 3.74610832 | 100.2 | 4.498885 | 5.721602 | -148.032312 | 4.1669278 | -1.47736839 | -0.00469322319 | -0.000281031328
Fe2O3 | 7.5 | 5.252562 | 5.066475 | 4.794767 | 4.854622 | 4.668479 | 4.396931 | 5.030713 | 4.844664 | 4.572848 | -29.8104835 | -30.0251676 | -29.4091476 | -43.8300645 | -44.1378736 | -43.2548508 | -20.4640962 | -20.618715 | -20.1749765 | 4.70299642 | 4.79989703 | 4.52184793 | 5.87874553 | 6 | 5.65215299 | 3.91916369 | 4 | 3.76800898 | 150.2 | 4.85049 | 6.249008 | -149.052418 | 5.18703291 | -0.992359637 | -0.00210304849 | -8.40099264e-05
Fe2O3 | 10 | 5.627438 | 5.490099 | 5.060585 | 5.229498 | 5.091801 | 4.663607 | 5.405589 | 5.268489 | 4.838093 | -29.8695621 | -30.0186174 | -29.4688229 | -43.9078215 | -44.1378735 | -43.2911983 | -20.5107225 | -20.6187151 | -20.2197915 | 4.72802603 | 4.79934002 | 4.53629643 | 5.91009149 | 6 | 5.66910393 | 3.93998239 | 4 | 3.77829559 | 200.2 | 5.100078 | 6.623391 | -149.34781 | 5.48242589 | -0.745993059 | -0.00118609873 | -3.55474145e-05
Fe2O3 | 12.5 | 5.918146 | 5.80944 | 5.263395 | 5.520206 | 5.41132 | 4.866086 | 5.696297 | 5.587711 | 5.041124 | -29.8867743 | -30.0224831 | -29.4096263 | -43.9293193 | -44.1378735 | -43.1974177 | -20.5250777 | -20.6187151 | -20.1954404 | 4.74220376 | 4.79966875 | 4.54015856 | 5.92850631 | 6 | 5.67760597 | 3.95133539 | 4 | 3.78001856 | 250.2 | 5.293724 | 6.913861 | -149.433872 | 5.568487 | -0.59725768 | -0.000759844221 | -1.8221684e-05
Fe2O3 | 15 | 6.155631 | 6.065596 | 5.428015 | 5.757691 | 5.66749 | 5.030794 | 5.933782 | 5.843858 | 5.205686 | -29.9185446 | -30.0227871 | -29.4660367 | -43.9836064 | -44.1378735 | -43.315309 | -20.5418367 | -20.6187152 | -20.2076595 | 4.75154196 | 4.79969459 | 4.54251547 | 5.93961264 | 6 | 5.67800984 | 3.95949484 | 4 | 3.78342612 | 300.2 | 5.451971 | 7.151231 | -149.592723 | 5.72733824 | -0.498310203 | -0.000528371299 | -1.05603857e-05
Fe2O3 | 17.5 | 6.356441 | 6.279764 | 5.565544 | 5.958501 | 5.881767 | 5.167902 | 6.134592 | 6.057954 | 5.343497 | -29.9298699 | -30.0251337 | -29.4365281 | -43.9965358 | -44.1378735 | -43.2651892 | -20.5520926 | -20.6187152 | -20.2068867 | 4.75846085 | 4.79989414 | 4.54389071 | 5.94841935 | 6 | 5.68151741 | 3.96515519 | 4 | 3.78460632 | 350.2 | 5.585782 | 7.351947 | -149.649349 | 5.78396473 | -0.427325384 | -0.000388412034 | -6.65468933e-06
Fe2O3 | 20 | 6.530467 | 6.4636 | 5.684894 | 6.132527 | 6.065695 | 5.286744 | 6.308619 | 6.241728 | 5.463185 | -29.9408066 | -30.0271355 | -29.4221708 | -44.0117356 | -44.1378735 | -43.2535131 | -20.5601872 | -20.6187152 | -20.2087027 | 4.7636979 | 4.80006437 | 4.54522016 | 5.95501225 | 6 | 5.68458828 | 3.96948833 | 4 | 3.78625321 | 400.2 | 5.701704 | 7.52583 | -149.704033 | 5.8386483 | -0.374073046 | -0.000297529107 | -4.46070625e-06
Fe2O3 | 22.5 | 6.683924 | 6.624654 | 5.78968 | 6.285984 | 6.226709 | 5.391771 | 6.462075 | 6.402808 | 5.567811 | -29.9573361 | -30.0262803 | -29.4858472 | -44.0392425 | -44.1378735 | -43.3647894 | -20.5693985 | -20.6187152 | -20.2321177 | 4.76785545 | 4.79999165 | 4.54808558 | 5.95970077 | 6 | 5.68412895 | 3.9732919 | 4 | 3.79063319 | 450.2 | 5.803961 | 7.679215 | -149.78668 | 5.92129585 | -0.332711418 | -0.000235240634 | -3.13514839e-06
Fe2O3 | 25 | 6.821195 | 6.767954 | 5.883309 | 6.423255 | 6.370005 | 5.485437 | 6.599346 | 6.546111 | 5.661415 | -29.960354 | -30.0261859 | -29.4555983 | -44.0412971 | -44.1378735 | -43.3009441 | -20.5730586 | -20.6187152 | -20.2229524 | 4.77106778 | 4.79998362 | 4.54936027 | 5.96405661 | 6 | 5.68851537 | 3.9757419 | 4 | 3.7897248 | 500.2 | 5.895437 | 7.81643 | -149.80177 | 5.93638537 | -0.299483746 | -0.000190581042 | -2.28605808e-06
Fe2O3 | 27.5 | 6.945353 | 6.89708 | 5.967362 | 6.547413 | 6.499117 | 5.569615 | 6.723504 | 6.675246 | 5.745384 | -29.9693844 | -30.0258849 | -29.4887988 | -44.0566356 | -44.1378735 | -43.3659804 | -20.5778854 | -20.6187152 | -20.2304773 | 4.77370108 | 4.79995802 | 4.55036319 | 5.96717693 | 6 | 5.68812735 | 3.97805067 | 4 | 3.79129074 | 550.2 | 5.978191 | 7.94056 | -149.846922 | 5.98153742 | -0.272349913 | -0.000157563922 | -1.71825433e-06
Fe2O3 | 30 | 7.058746 | 7.012169 | 6.06605 | 6.660796 | 6.614256 | 5.667769 | 6.836887 | 6.790274 | 5.844511 | -29.98112312 | -30.0262899 | -29.49917931 | -44.07401765 | -44.1378735 | -43.38478726 | -20.58586156 | -20.6187152 | -20.23865663 | 4.778311714 | 4.799917645 | 4.552433245 | 5.97169911 | 6 | 5.69092229 | 3.981177455 | 4 | 3.793026535 | 600.2 | 6.053374 | 8.053277 | -149.872 | 6.006648 | -0.2497035 | -0.00013254 | -1.325694e-06
Gd2O3 | 2.5 | 3.622421 | 2.959041 | 3.516139 | 3.224533 | 2.568202 | 3.116276 | 3.400538 | 2.732394 | 3.295567 | -25.9585487 | -25.1905492 | -26.1714919 | -39.7045736 | -38.6327115 | -40.0080081 | -16.7927103 | -15.9801787 | -17.0148708 | 6.67270992 | 7.18681319 | 6.53016453 | 5.58378056 | 6 | 5.46595256 | 7.39880716 | 8 | 7.23443038 | 50.2 | 3.898557 | 4.82111 | -129.792744 | 5.04371297 | -2.58551282 | -0.0163943086 | -0.00195947912
Gd2O3 | 5 | 4.521687 | 4.232818 | 4.208146 | 4.123754 | 3.833466 | 3.811709 | 4.299834 | 4.011909 | 3.985292 | -25.8722127 | -25.017344 | -26.7770533 | -38.3010729 | -38.6460698 | -37.9383524 | -17.5860982 | -15.9805892 | -19.293083 | 6.91757415 | 7.20259755 | 6.61588953 | 5.77265549 | 6 | 5.5336316 | 7.6808724 | 8 | 7.34157443 | 100.2 | 4.498885 | 5.721602 | -129.361064 | 4.61203285 | -1.29102858 | -0.00410126906 | -0.000245584974
Gd2O3 | 7.5 | 5.048954 | 4.860823 | 4.594956 | 4.651016 | 4.463071 | 4.196674 | 4.827104 | 4.638849 | 4.373335 | -24.868191 | -25.0484382 | -24.535734 | -38.357233 | -38.6403032 | -37.8344854 | -15.8754294 | -15.9806387 | -15.6815342 | 7.01933317 | 7.1996528 | 6.6867424 | 5.85578362 | 6 | 5.58945829 | 7.79503864 | 8 | 7.41730517 | 150.2 | 4.85049 | 6.249008 | -124.340955 | -0.408075572 | -0.82783592 | -0.00175438321 | -7.00818857e-05
Gd2O3 | 10 | 5.424212 | 5.286564 | 4.858188 | 5.026272 | 4.88882 | 4.459724 | 5.202363 | 5.064585 | 4.636688 | -24.9152368 | -25.0496486 | -24.5548131 | -38.3993191 | -38.643018 | -37.74476 | -15.9258487 | -15.9806077 | -15.7791749 | 7.06488949 | 7.19964021 | 6.70355687 | 5.89399074 | 6 | 5.60925682 | 7.84548866 | 8 | 7.43162512 | 200.2 | 5.100078 | 6.623391 | -124.576184 | -0.172846513 | -0.622258662 | -0.000989366054 | -2.96513303e-05
Gd2O3 | 12.5 | 5.714745 | 5.605437 | 5.062104 | 5.316805 | 5.207063 | 4.665675 | 5.492896 | 5.383876 | 4.839245 | -24.9460864 | -25.0358223 | -24.6325426 | -38.4800324 | -38.6412315 | -37.9193061 | -15.9234558 | -15.9806145 | -15.7231408 | 7.09090734 | 7.20079777 | 6.70694183 | 5.9122412 | 6 | 5.60697474 | 7.87668476 | 8 | 7.44452167 | 250.2 | 5.293724 | 6.913861 | -124.730432 | -0.0185985416 | -0.49852291 | -0.000634231698 | -1.52093932e-05
Gd2O3 | 15 | 5.952133 | 5.862137 | 5.224352 | 5.554193 | 5.464278 | 4.826062 | 5.730285 | 5.640235 | 5.002736 | -25.0858104 | -25.0471921 | -25.2535279 | -38.5097442 | -38.6428387 | -37.9311471 | -16.1365211 | -15.9806261 | -16.8131199 | 7.10879594 | 7.19985165 | 6.71334487 | 5.92694889 | 6 | 5.6093764 | 7.89669398 | 8 | 7.44833651 | 300.2 | 5.451971 | 7.151231 | -125.429052 | 0.680021096 | -0.417818294 | -0.000443023629 | -8.85456954e-06
Gd2O3 | 17.5 | 6.153049 | 6.076105 | 5.363535 | 5.755109 | 5.678117 | 4.965846 | 5.9312 | 5.854289 | 5.141519 | -24.9780926 | -25.0442557 | -24.6367528 | -38.5214059 | -38.6422496 | -37.8983966 | -15.949217 | -15.9806192 | -15.7871364 | 7.12309964 | 7.20008963 | 6.72590373 | 5.93920344 | 6 | 5.62576674 | 7.91236377 | 8 | 7.46003523 | 350.2 | 5.585782 | 7.351947 | -124.890463 | 0.141432062 | -0.356626107 | -0.000324150816 | -5.55369758e-06
Gd2O3 | 20 | 6.326864 | 6.2601 | 5.480672 | 5.928925 | 5.862116 | 5.082993 | 6.105016 | 6.03828 | 5.258649 | -24.9857042 | -25.0445108 | -24.6318263 | -38.5362858 | -38.6426062 | -37.8969342 | -15.9519796 | -15.9806204 | -15.7795486 | 7.13252162 | 7.20007978 | 6.72597971 | 5.94610221 | 6 | 5.62199111 | 7.9234682 | 8 | 7.46271051 | 400.2 | 5.701704 | 7.52583 | -124.928521 | 0.179490222 | -0.31216522 | -0.000248289044 | -3.72247443e-06
Gd2O3 | 22.5 | 6.480321 | 6.421091 | 5.5858 | 6.082381 | 6.023083 | 5.188327 | 6.258472 | 6.199288 | 5.36364 | -25.0287899 | -25.0439207 | -24.9252395 | -38.5478222 | -38.6424266 | -37.9011744 | -16.0161018 | -15.9806221 | -16.2591136 | 7.13972507 | 7.2001256 | 6.72636199 | 5.95177496 | 6 | 5.62214329 | 7.93169181 | 8 | 7.46382702 | 450.2 | 5.803961 | 7.679215 | -125.14395 | 0.394918918 | -0.277974122 | -0.000196539118 | -2.61935742e-06
Gd2O3 | 25 | 6.617564 | 6.564356 | 5.679427 | 6.219624 | 6.166511 | 5.280754 | 6.395715 | 6.342443 | 5.458066 | -27.1721918 | -25.0473201 | -43.474962 | -38.5629518 | -38.6423796 | -37.9523899 | -19.5783503 | -15.9806227 | -47.1463352 | 7.14582437 | 7.19982396 | 6.73152036 | 5.95668308 | 6 | 5.62370532 | 7.9385854 | 8 | 7.46798922 | 500.2 | 5.895437 | 7.81643 | -135.860959 | 11.1119285 | -0.271613273 | -0.000172845242 | -2.07331358e-06
Gd2O3 | 27.5 | 6.741697 | 6.693494 | 5.763113 | 6.343757 | 6.295571 | 5.365029 | 6.519848 | 6.471634 | 5.54136 | -24.9982291 | -25.0457605 | -24.5933163 | -38.5651416 | -38.6425909 | -37.9051185 | -15.9536194 | -15.9806194 | -15.7236675 | 7.15083306 | 7.19996889 | 6.7322522 | 5.96066379 | 6 | 5.62544066 | 7.94427936 | 8 | 7.46972032 | 550.2 | 5.978191 | 7.94056 | -124.991146 | 0.242114844 | -0.22717402 | -0.000131428092 | -1.43323983e-06
Gd2O3 | 30 | 6.855074 | 6.810993 | 5.839688 | 6.457134 | 6.413039 | 5.441884 | 6.633226 | 6.589154 | 5.617749 | -25.0083473 | -25.0450866 | -24.664444 | -38.5755008 | -38.6425388 | -37.9481987 | -15.9635783 | -15.9806227 | -15.803995 | 7.15495221 | 7.2000267 | 6.73302629 | 5.9642186 | 6 | 5.62939773 | 7.94877462 | 8 | 7.46916188 | 600.2 | 6.053742 | 8.053887 | -125.041737 | 0.292705791 | -0.20833345 | -0.000110487499 | -1.10450682e-06
In2O3 | 2.5 | 3.702431 | 3.058426 | 3.590619 | 3.304491 | 2.668386 | 3.190332 | 3.480582 | 2.83123 | 3.370328 | -27.4891695 | -28.4026167 | -27.2209499 | -40.7933808 | -42.1660431 | -40.3806965 | -18.6196953 | -18.9427986 | -18.5263176 | 4.47301587 | 4.81468531 | 4.37268994 | 5.61706349 | 6 | 5.50193548 | 3.71031746 | 4 | 3.62659847 | 50.2 | 3.898557 | 4.82111 | -137.445847 | -3.67507503 | -2.73796509 | -0.0173609832 | -0.00207501791
In2O3 | 5 | 4.607241 | 4.314668 | 4.297585 | 4.2093 | 3.915716 | 3.900695 | 4.385392 | 4.093492 | 4.075036 | -28.0096694 | -28.2014259 | -27.8102203 | -41.7992893 | -42.1433076 | -41.4431639 | -18.8165895 | -18.9428113 | -18.6848881 | 4.64456522 | 4.79813935 | 4.48483016 | 5.80731225 | 6 | 5.60784314 | 3.86940053 | 4 | 3.73313142 | 100.2 | 4.498885 | 5.721602 | -140.048347 | -1.07257525 | -1.3976881 | -0.00444009919 | -0.000265874203
In2O3 | 7.5 | 5.135419 | 4.949244 | 4.677789 | 4.737479 | 4.552108 | 4.278342 | 4.91357 | 4.726858 | 4.456943 | -28.0846078 | -28.2418987 | -27.790736 | -41.9279526 | -42.1474932 | -41.5155884 | -18.8557112 | -18.9428128 | -18.6935523 | 4.69663958 | 4.80148365 | 4.50075598 | 5.86737682 | 6 | 5.61826994 | 3.91614808 | 4 | 3.76003911 | 150.2 | 4.85049 | 6.249008 | -140.423039 | -0.697883446 | -0.934907051 | -0.00198129266 | -7.9146178e-05
In2O3 | 10 | 5.510116 | 5.372691 | 4.943495 | 5.112176 | 4.975055 | 4.544738 | 5.288267 | 5.15064 | 4.72219 | -28.1172539 | -28.2306669 | -27.812563 | -41.9871164 | -42.1462162 | -41.5585811 | -18.8706789 | -18.9428135 | -18.6772178 | 4.72341819 | 4.80055961 | 4.51617312 | 5.90204832 | 6 | 5.63821532 | 3.93766477 | 4 | 3.77048497 | 200.2 | 5.100078 | 6.623391 | -140.58627 | -0.534652851 | -0.702229119 | -0.00111651584 | -3.34620131e-05
In2O3 | 12.5 | 5.800958 | 5.692126 | 5.146649 | 5.403018 | 5.294215 | 4.748607 | 5.579109 | 5.470258 | 4.924868 | -28.1466804 | -28.2248162 | -27.8723165 | -42.0378861 | -42.146264 | -41.6572159 | -18.8858766 | -18.9428138 | -18.6859891 | 4.73774966 | 4.80005364 | 4.51897723 | 5.92036847 | 6 | 5.64066793 | 3.94933713 | 4 | 3.77147681 | 250.2 | 5.293724 | 6.913861 | -140.733402 | -0.387520479 | -0.562483621 | -0.000715603906 | -1.71607651e-05
In2O3 | 15 | 6.038382 | 5.948552 | 5.309877 | 5.640442 | 5.550747 | 4.911349 | 5.816533 | 5.726613 | 5.08842 | -28.156992 | -28.2271445 | -27.8516981 | -42.0402655 | -42.1464306 | -41.5774809 | -18.9014762 | -18.942814 | -18.7217794 | 4.74795496 | 4.80024857 | 4.52038057 | 5.93449286 | 6 | 5.64894035 | 3.9569297 | 4 | 3.76970142 | 300.2 | 5.451971 | 7.151231 | -140.78496 | -0.335962694 | -0.468970552 | -0.000497261702 | -9.93860831e-06
In2O3 | 17.5 | 6.239412 | 6.162419 | 5.450151 | 5.841472 | 5.764324 | 5.053009 | 6.017563 | 5.940674 | 5.227768 | -28.1946823 | -28.2207777 | -28.0601485 | -42.0609442 | -42.1460079 | -41.6233623 | -18.9505077 | -18.9428142 | -18.9902298 | 4.75558962 | 4.79971435 | 4.52810567 | 5.94319197 | 6 | 5.6509621 | 3.96385472 | 4 | 3.77723522 | 350.2 | 5.585782 | 7.351947 | -140.973412 | -0.147510888 | -0.402551147 | -0.000365893803 | -6.26888297e-06
In2O3 | 20 | 6.413132 | 6.346298 | 5.567356 | 6.015192 | 5.94837 | 5.169345 | 6.191283 | 6.124442 | 5.345554 | -28.1737028 | -28.2244362 | -27.8687473 | -42.0668045 | -42.146242 | -41.5892199 | -18.911635 | -18.9428142 | -18.7242423 | 4.76084434 | 4.80002162 | 4.52535204 | 5.95105832 | 6 | 5.65681707 | 3.96736835 | 4 | 3.77124625 | 400.2 | 5.701704 | 7.52583 | -140.868514 | -0.252408342 | -0.351995288 | -0.000279968965 | -4.19743576e-06
In2O3 | 22.5 | 6.566588 | 6.507319 | 5.672338 | 6.168648 | 6.109275 | 5.275104 | 6.34474 | 6.285539 | 5.450018 | -28.3246235 | -28.2219214 | -29.0269843 | -42.254209 | -42.1461014 | -42.9921601 | -19.0382332 | -18.9428143 | -19.6915975 | 4.76518713 | 4.7998097 | 4.52840982 | 5.9567111 | 6 | 5.66121756 | 3.97083781 | 4 | 3.77115487 | 450.2 | 5.803961 | 7.679215 | -141.623118 | 0.502195165 | -0.314578227 | -0.000222419723 | -2.96427886e-06
In2O3 | 25 | 6.703861 | 6.650664 | 5.765642 | 6.305921 | 6.252701 | 5.367874 | 6.482012 | 6.42883 | 5.543678 | -28.1784027 | -28.2236863 | -27.8308961 | -42.0710603 | -42.1461924 | -41.4947547 | -18.916631 | -18.9428144 | -18.7156395 | 4.76853042 | 4.79995869 | 4.52734989 | 5.96109711 | 6 | 5.66269001 | 3.97348596 | 4 | 3.76995648 | 500.2 | 5.895437 | 7.81643 | -140.892014 | -0.228908896 | -0.281671359 | -0.000179245858 | -2.15009026e-06
In2O3 | 27.5 | 6.828092 | 6.779744 | 5.850739 | 6.430152 | 6.381805 | 5.452786 | 6.606243 | 6.557894 | 5.628899 | -28.1906928 | -28.2241997 | -27.9061554 | -42.0936608 | -42.1461967 | -41.6475163 | -18.9220475 | -18.9428144 | -18.7457003 | 4.77170666 | 4.80000279 | 4.53141856 | 5.96419989 | 6 | 5.66017867 | 3.97671117 | 4 | 3.77894895 | 550.2 | 5.978191 | 7.94056 | -140.953464 | -0.167458366 | -0.256185867 | -0.000148212458 | -1.61627544e-06
In2O3 | 30 | 6.941382 | 6.897216 | 5.926792 | 6.543442 | 6.499314 | 5.5285 | 6.719533 | 6.675342 | 5.705178 | -28.1894903 | -28.2249952 | -27.8578154 | -42.0914923 | -42.1462555 | -41.5794543 | -18.921489 | -18.9428145 | -18.7223927 | 4.77376084 | 4.80006933 | 4.52799589 | 5.96725656 | 6 | 5.66110414 | 3.97809703 | 4 | 3.77360912 | 600.2 | 6.053742 | 8.053887 | -140.947452 | -0.173470854 | -0.234834141 | -0.000124541867 | -1.24500367e-06
Mn2O3 | 2.5 | 3.799823 | 3.133858 | 3.694254 | 3.401917 | 2.750508 | 3.292256 | 3.577951 | 2.902003 | 3.47509 | -32.3378234 | -30.5202826 | -32.8379595 | -44.2670525 | -45.072764 | -44.035616 | -24.3839532 | -20.2533064 | -25.4878568 | 4.50642144 | 4.82733284 | 4.41811565 | 5.60285375 | 6 | 5.48877551 | 3.77536998 | 4 | 3.71533825 | 50.2 | 3.898557 | 4.82111 | -161.689117 | -1089.19395 | -3.22089875 | -0.0204231855 | -0.00244101819
Mn2O3 | 5 | 4.700444 | 4.409544 | 4.389042 | 4.302504 | 4.010258 | 3.992509 | 4.478595 | 4.188591 | 4.166252 | -29.9435185 | -30.1456268 | -29.7316402 | -44.6983198 | -45.0609113 | -44.3206035 | -20.1069842 | -20.2533093 | -19.9529358 | 4.65234204 | 4.79752308 | 4.5001429 | 5.81602551 | 6 | 5.62437684 | 3.87655305 | 4 | 3.74659029 | 100.2 | 4.498885 | 5.721602 | -149.717592 | -1.16547656 | -1.49418755 | -0.00474665338 | -0.000284230741
Mn2O3 | 7.5 | 5.228939 | 5.042351 | 4.77208 | 4.830999 | 4.644409 | 4.374143 | 5.00709 | 4.820504 | 4.550228 | -30.0211371 | -30.177022 | -29.7306844 | -44.8113986 | -45.0628793 | -44.3428329 | -20.1609627 | -20.2531921 | -19.9891148 | 4.70250871 | 4.79999637 | 4.52086467 | 5.87866714 | 6 | 5.65259644 | 3.91840309 | 4 | 3.7663662 | 150.2 | 4.85049 | 6.249008 | -150.105686 | -25.7773835 | -0.999372074 | -0.00211790953 | -8.46035764e-05
Mn2O3 | 10 | 5.604012 | 5.46654 | 5.037518 | 5.206073 | 5.068724 | 4.639247 | 5.382163 | 5.244609 | 4.81589 | -30.3129209 | -30.1793962 | -30.6714987 | -44.8842409 | -45.0615814 | -44.407498 | -20.5986875 | -20.2532226 | -21.5257792 | 4.72767682 | 4.80022816 | 4.53284169 | 5.90761008 | 6 | 5.65923903 | 3.94105301 | 4 | 3.78286247 | 200.2 | 5.100078 | 6.623391 | -151.564605 | -949.318464 | -0.757065957 | -0.00120370419 | -3.60750506e-05
Mn2O3 | 12.5 | 5.894541 | 5.785937 | 5.239432 | 5.4966 | 5.388078 | 4.841203 | 5.672693 | 5.564034 | 5.017776 | -30.0715852 | -30.178723 | -29.6944929 | -44.8878204 | -45.0623601 | -44.2729701 | -20.194116 | -20.2531981 | -19.9862834 | 4.74125644 | 4.80014995 | 4.53396945 | 5.92769679 | 6 | 5.67299459 | 3.95029789 | 4 | 3.77546123 | 250.2 | 5.293724 | 6.913861 | -150.357926 | -975.525143 | -0.600950942 | -0.00076454287 | -1.83343614e-05
Mn2O3 | 15 | 6.132078 | 6.042165 | 5.403932 | 5.734138 | 5.644359 | 5.005412 | 5.910229 | 5.820228 | 5.182469 | -30.1086871 | -30.1796648 | -29.8001157 | -44.9444898 | -45.0617386 | -44.4339201 | -20.2181459 | -20.2532019 | -20.0659089 | 4.75109338 | 4.80024574 | 4.53740635 | 5.93855282 | 6 | 5.67097596 | 3.95945326 | 4 | 3.78337133 | 300.2 | 5.451971 | 7.151231 | -150.543436 | -1000.33963 | -0.501477134 | -0.000531729279 | -1.06275006e-05
Mn2O3 | 17.5 | 6.332895 | 6.2562 | 5.542098 | 5.934955 | 5.858271 | 5.144101 | 6.111047 | 6.034344 | 5.320288 | -30.1121654 | -30.1769016 | -29.7770081 | -44.9599062 | -45.0618075 | -44.4322517 | -20.2136755 | -20.2532139 | -20.0089953 | 4.7579557 | 4.80002018 | 4.54017611 | 5.94749943 | 6 | 5.67564658 | 3.96492684 | 4 | 3.78336235 | 350.2 | 5.585782 | 7.351947 | -150.560827 | -1025.32224 | -0.429928119 | -0.000390777757 | -6.69522143e-06
Mn2O3 | 20 | 6.506915 | 6.440028 | 5.661457 | 6.108975 | 6.042028 | 5.263877 | 6.285066 | 6.21822 | 5.439367 | -30.1177965 | -30.1752301 | -29.7728612 | -44.9670498 | -45.0617003 | -44.3991475 | -20.2182969 | -20.2532074 | -20.0084954 | 4.76330371 | 4.7998892 | 4.54357818 | 5.9543562 | 6 | 5.68049368 | 3.96926892 | 4 | 3.78458451 | 400.2 | 5.701704 | 7.52583 | -150.588983 | -1050.29409 | -0.376284314 | -0.000299287899 | -4.48707495e-06
Mn2O3 | 22.5 | 6.660359 | 6.601079 | 5.766182 | 6.262419 | 6.203143 | 5.368216 | 6.43851 | 6.379228 | 5.54435 | -30.1257687 | -30.176708 | -29.7774718 | -44.9839 | -45.0617436 | -44.4516093 | -20.2203461 | -20.2532079 | -19.9956632 | 4.76759551 | 4.80000692 | 4.54598254 | 5.9592265 | 6 | 5.68041908 | 3.9731747 | 4 | 3.78976492 | 450.2 | 5.803961 | 7.679215 | -150.628844 | -1075.25423 | -0.334582061 | -0.000236563255 | -3.15277551e-06
Mn2O3 | 25 | 6.797588 | 6.744395 | 5.859332 | 6.399648 | 6.346439 | 5.461518 | 6.575739 | 6.522557 | 5.6374 | -30.1301792 | -30.1761761 | -29.7771656 | -44.9873727 | -45.061569 | -44.4181227 | -20.2253835 | -20.253205 | -20.0118149 | 4.77063795 | 4.79996981 | 4.54552392 | 5.96342772 | 6 | 5.68283733 | 3.97544477 | 4 | 3.78694891 | 500.2 | 5.895437 | 7.81643 | -150.650896 | -1100.23217 | -0.30118132 | -0.000191661319 | -2.29901622e-06
Mn2O3 | 27.5 | 6.921765 | 6.873501 | 5.943699 | 6.523825 | 6.475577 | 5.545618 | 6.699917 | 6.651641 | 5.721944 | -30.1360556 | -30.1769651 | -29.7880182 | -44.9976849 | -45.0616584 | -44.4532331 | -20.2283048 | -20.2532066 | -20.0165032 | 4.773336 | 4.80003046 | 4.54623281 | 5.96668479 | 6 | 5.6831525 | 3.97777031 | 4 | 3.78869683 | 550.2 | 5.978191 | 7.94056 | -150.680278 | -1125.20279 | -0.273864555 | -0.000158440195 | -1.7278102e-06
Mn2O3 | 30 | 7.03516 | 6.990979 | 6.020706 | 6.63722 | 6.593061 | 5.62256 | 6.813311 | 6.769116 | 5.798994 | -30.1389681 | -30.177115 | -29.782736 | -45.003339 | -45.061717 | -44.4578942 | -20.2293867 | -20.2532086 | -20.0070059 | 4.77563947 | 4.80004055 | 4.54777176 | 5.96938998 | 6 | 5.68339081 | 3.97980574 | 4 | 3.79128892 | 600.2 | 6.053742 | 8.053887 | -150.69484 | -1150.18823 | -0.251074376 | -0.000133154708 | -1.33110338e-06
Sb2O3 | 2.5 | 3.583199 | 2.921166 | 3.476542 | 3.185259 | 2.526339 | 3.077731 | 3.36135 | 2.697229 | 3.255273 | -27.2238848 | -28.5018359 | -26.8681401 | -41.45522 | -42.6234582 | -41.1270194 | -17.736328 | -18.9739944 | -17.393907 | 2.27989556 | 2.4028777 | 2.24566088 | 2.79699739 | 3 | 2.73996656 | 1.93516101 | 2 | 1.91722222 | 50.2 | 3.898557 | 4.82111 | -136.119424 | -6.04947804 | -2.71154231 | -0.0171934407 | -0.00205499292
Sb2O3 | 5 | 4.480294 | 4.189827 | 4.168439 | 4.082354 | 3.793231 | 3.769082 | 4.258446 | 3.96708 | 3.947532 | -27.996013 | -28.4631092 | -27.505337 | -42.0060457 | -42.6234582 | -41.3533284 | -18.6559912 | -18.973995 | -18.3233468 | 2.32018531 | 2.40124015 | 2.23503868 | 2.89741893 | 3 | 2.78897209 | 1.93536289 | 2 | 1.86774994 | 100.2 | 4.498885 | 5.721602 | -139.980065 | -2.18883714 | -1.39700664 | -0.00443793437 | -0.000265744573
Sb2O3 | 7.5 | 5.010173 | 4.822351 | 4.555602 | 4.612233 | 4.424686 | 4.157154 | 4.788324 | 4.600319 | 4.334092 | -28.1675796 | -28.4397614 | -27.6645332 | -42.1956765 | -42.6234582 | -41.403625 | -18.815515 | -18.9739951 | -18.5229634 | 2.3509622 | 2.40025291 | 2.25986311 | 2.94031455 | 3 | 2.82980501 | 1.95806063 | 2 | 1.88064128 | 150.2 | 4.85049 | 6.249008 | -140.837898 | -1.33100417 | -0.937669095 | -0.00198714609 | -7.93800036e-05
Sb2O3 | 10 | 5.384748 | 5.24704 | 4.818885 | 4.986808 | 4.849395 | 4.420154 | 5.162899 | 5.024994 | 4.597564 | -28.2425074 | -28.4402076 | -27.7126469 | -42.3421233 | -42.6234582 | -41.5862228 | -18.8427635 | -18.9739952 | -18.4916322 | 2.36129804 | 2.40027177 | 2.2568437 | 2.94958148 | 3 | 2.81411523 | 1.96910908 | 2 | 1.88645549 | 200.2 | 5.100078 | 6.623391 | -141.212537 | -0.956365091 | -0.705357328 | -0.00112148956 | -3.36110759e-05
Sb2O3 | 12.5 | 5.675577 | 5.566567 | 5.021892 | 5.277637 | 5.168733 | 4.62358 | 5.453728 | 5.344648 | 4.800291 | -28.4344731 | -28.4360901 | -28.4288055 | -42.3949637 | -42.6234582 | -41.5932323 | -19.1274794 | -18.9739952 | -19.6650312 | 2.36834818 | 2.40009766 | 2.25706951 | 2.95887859 | 3 | 2.81459364 | 1.97466124 | 2 | 1.88591656 | 250.2 | 5.293724 | 6.913861 | -142.172365 | 0.00346321403 | -0.568234874 | -0.000722920775 | -1.73362296e-05
Sb2O3 | 15 | 5.912828 | 5.822684 | 5.185684 | 5.514888 | 5.424842 | 4.787319 | 5.690979 | 5.60077 | 4.964118 | -28.3085216 | -28.4359149 | -27.756257 | -42.4345962 | -42.6234582 | -41.6148711 | -18.8911385 | -18.9739952 | -18.5322332 | 2.37293373 | 2.40009025 | 2.25520704 | 2.96601437 | 3 | 2.81850522 | 1.97754663 | 2 | 1.88028674 | 300.2 | 5.451971 | 7.151231 | -141.542608 | -0.626294207 | -0.471494364 | -0.000499937766 | -9.99209392e-06
Sb2O3 | 17.5 | 6.113559 | 6.036958 | 5.322273 | 5.715619 | 5.638864 | 4.925126 | 5.89171 | 5.815211 | 5.099895 | -28.446994 | -28.4304442 | -28.5327919 | -42.4632997 | -42.6234582 | -41.634808 | -19.1027902 | -18.9739952 | -19.7714654 | 2.37713208 | 2.39985893 | 2.25931075 | 2.97121877 | 3 | 2.82233497 | 1.98107428 | 2 | 1.8828161 | 350.2 | 5.585782 | 7.351947 | -142.23497 | 0.0660676567 | -0.40615354 | -0.000369168153 | -6.32498263e-06
Sb2O3 | 20 | 6.287685 | 6.220741 | 5.442574 | 5.889745 | 5.822754 | 5.044916 | 6.065837 | 5.998923 | 5.220537 | -28.3372047 | -28.4327561 | -27.7638756 | -42.4740699 | -42.6234582 | -41.5783869 | -18.912628 | -18.9739952 | -18.5442249 | 2.38006785 | 2.39995669 | 2.26073053 | 2.97530266 | 3 | 2.82722551 | 1.98324465 | 2 | 1.8826581 | 400.2 | 5.701704 | 7.52583 | -141.686024 | -0.482878453 | -0.35403804 | -0.000281593724 | -4.22179496e-06
Sb2O3 | 22.5 | 6.441145 | 6.381838 | 5.547152 | 6.043205 | 5.983848 | 5.149552 | 6.219296 | 6.160022 | 5.325076 | -28.3476757 | -28.4326966 | -27.7666277 | -42.4895805 | -42.6234582 | -41.5754577 | -18.9197391 | -18.9739952 | -18.5487211 | 2.38245519 | 2.39995417 | 2.26286405 | 2.97829984 | 3 | 2.83013011 | 1.98522542 | 2 | 1.8841929 | 450.2 | 5.803961 | 7.679215 | -141.738378 | -0.430523787 | -0.314834248 | -0.000222600741 | -2.96669135e-06
Sb2O3 | 25 | 6.57833 | 6.525195 | 5.639628 | 6.18039 | 6.127198 | 5.242124 | 6.356481 | 6.303384 | 5.417488 | -28.3599484 | -28.432544 | -27.8021495 | -42.5112205 | -42.6234582 | -41.6498047 | -18.9257669 | -18.9739952 | -18.5549172 | 2.38430967 | 2.39994772 | 2.2641525 | 2.98013294 | 3 | 2.82765473 | 1.98709415 | 2 | 1.88785515 | 500.2 | 5.895437 | 7.81643 | -141.799742 | -0.369160381 | -0.283486089 | -0.000180400689 | -2.16394269e-06
Sb2O3 | 27.5 | 6.702576 | 6.654195 | 5.725502 | 6.304636 | 6.2563 | 5.327179 | 6.480727 | 6.432316 | 5.503908 | -28.365579 | -28.434762 | -27.7785049 | -42.5189041 | -42.6234582 | -41.6308038 | -18.9300289 | -18.9739952 | -18.5571837 | 2.38555088 | 2.40004151 | 2.26258612 | 2.98199463 | 3 | 2.82905391 | 1.98792171 | 2 | 1.88549482 | 550.2 | 5.978191 | 7.94056 | -141.827895 | -0.341007182 | -0.257775164 | -0.000149131921 | -1.6263023e-06
Sb2O3 | 30 | 6.81589 | 6.771703 | 5.801492 | 6.41795 | 6.373775 | 5.403436 | 6.594041 | 6.549846 | 5.57972 | -28.3720185 | -28.4340493 | -27.7928314 | -42.5303456 | -42.6234582 | -41.6606901 | -18.9331337 | -18.9739952 | -18.5516802 | 2.38680031 | 2.40001137 | 2.26344752 | 2.98346219 | 3 | 2.82900183 | 1.98902573 | 2 | 1.88657802 | 600.2 | 6.053742 | 8.053887 | -141.860092 | -0.308809902 | -0.236354702 | -0.000125348281 | -1.25306512e-06
V2O3 | 2.5 | 3.820858 | 3.15351 | 3.715669 | 3.422918 | 2.748188 | 3.31973 | 3.599009 | 2.936514 | 3.492481 | -28.517916 | -28.9032532 | -28.4123117 | -42.6885066 | -43.4810293 | -42.4759526 | -19.0708557 | -19.4546946 | -18.9641514 | 4.51601208 | 4.78651685 | 4.44187837 | 5.6310423 | 6 | 5.53208812 | 3.77265861 | 4 | 3.70945946 | 50.2 | 3.898557 | 4.82111 | -142.58958 | 1.36528981 | -2.84042988 | -0.0180106955 | -0.00215267277
V2O3 | 5 | 4.723456 | 4.432905 | 4.411687 | 4.325516 | 4.03535 | 4.013343 | 4.501607 | 4.2108 | 4.190107 | -28.8288323 | -29.0737398 | -28.5716624 | -43.0810226 | -43.4810292 | -42.6602244 | -19.3273721 | -19.4546928 | -19.1938383 | 4.65277883 | 4.80070859 | 4.49744226 | 5.81748582 | 6 | 5.62548487 | 3.8763075 | 4 | 3.74657888 | 100.2 | 4.498885 | 5.721602 | -144.144162 | 2.9198712 | -1.43856449 | -0.00456995307 | -0.000273649885
V2O3 | 7.5 | 5.251212 | 5.064765 | 4.794091 | 4.853272 | 4.667004 | 4.395815 | 5.029363 | 4.842796 | 4.572465 | -28.9229337 | -29.0692014 | -28.6501471 | -43.2284803 | -43.4810296 | -42.7569222 | -19.3859026 | -19.4546927 | -19.2577116 | 4.70351325 | 4.8003308 | 4.52295037 | 5.87699425 | 6 | 5.64731892 | 3.92119258 | 4 | 3.77433427 | 150.2 | 4.85049 | 6.249008 | -144.614668 | 3.39037797 | -0.962814036 | -0.00204043426 | -8.15086923e-05
V2O3 | 10 | 5.625929 | 5.488731 | 5.058699 | 5.227989 | 5.090914 | 4.660429 | 5.404081 | 5.266801 | 4.837071 | -28.9539558 | -29.067941 | -28.647138 | -43.2932131 | -43.4810295 | -42.7871342 | -19.3944509 | -19.4546928 | -19.2324085 | 4.7284619 | 4.80022588 | 4.53529247 | 5.90980241 | 6 | 5.66676138 | 3.94090156 | 4 | 3.78193486 | 200.2 | 5.100078 | 6.623391 | -144.769779 | 3.5454886 | -0.723125769 | -0.00114974067 | -3.44577622e-05
V2O3 | 12.5 | 5.916943 | 5.808046 | 5.262864 | 5.519003 | 5.410274 | 4.864333 | 5.695094 | 5.586085 | 5.041408 | -28.9891934 | -29.0689505 | -28.7093264 | -43.3268506 | -43.4810295 | -42.7848917 | -19.4307553 | -19.4546927 | -19.3468567 | 4.7433366 | 4.80030992 | 4.54341773 | 5.92717906 | 6 | 5.67120405 | 3.9541083 | 4 | 3.79326206 | 250.2 | 5.293724 | 6.913861 | -144.945967 | 3.72167675 | -0.579320412 | -0.000737024038 | -1.76744374e-05
V2O3 | 15 | 6.154351 | 6.064276 | 5.426911 | 5.756411 | 5.666265 | 5.029278 | 5.932502 | 5.842474 | 5.204858 | -29.0021996 | -29.0636609 | -28.7355342 | -43.3568461 | -43.4810294 | -42.8185144 | -19.4324353 | -19.4546928 | -19.3358093 | 4.75215874 | 4.7998696 | 4.54515315 | 5.93921543 | 6 | 5.67571559 | 3.96078761 | 4 | 3.79055605 | 300.2 | 5.451971 | 7.151231 | -145.010998 | 3.78670768 | -0.483047961 | -0.000512188346 | -1.02369423e-05
V2O3 | 17.5 | 6.355068 | 6.278389 | 5.564188 | 5.957128 | 5.880512 | 5.165921 | 6.133219 | 6.056498 | 5.342557 | -28.9982368 | -29.0666247 | -28.6440926 | -43.3638091 | -43.4810295 | -42.7562418 | -19.4211886 | -19.4546928 | -19.2477923 | 4.75847329 | 4.80011631 | 4.54282644 | 5.94840287 | 6 | 5.68096883 | 3.9651869 | 4 | 3.78501645 | 350.2 | 5.585782 | 7.351947 | -144.991184 | 3.76689367 | -0.414023941 | -0.000376321854 | -6.44754748e-06
V2O3 | 20 | 6.529044 | 6.462186 | 5.683415 | 6.131104 | 6.064228 | 5.28558 | 6.307195 | 6.240349 | 5.461496 | -29.0086035 | -29.0648395 | -28.6707052 | -43.3819365 | -43.4810295 | -42.786698 | -19.4263814 | -19.4546928 | -19.2562386 | 4.76394192 | 4.79996771 | 4.54747848 | 5.95513666 | 6 | 5.68564841 | 3.9698121 | 4 | 3.78839176 | 400.2 | 5.701704 | 7.52583 | -145.043017 | 3.81872704 | -0.36242633 | -0.000288265577 | -4.32182274e-06
V2O3 | 22.5 | 6.682541 | 6.623286 | 5.788195 | 6.284601 | 6.225388 | 5.389967 | 6.460693 | 6.401409 | 5.566539 | -29.0169847 | -29.066161 | -28.6805921 | -43.3984384 | -43.4810295 | -42.8330403 | -19.4293488 | -19.4546928 | -19.2560706 | 4.76799428 | 4.80007771 | 4.54852631 | 5.95961223 | 6 | 5.68312745 | 3.97358232 | 4 | 3.79296284 | 450.2 | 5.803961 | 7.679215 | -145.084923 | 3.86063303 | -0.322267711 | -0.000227856504 | -3.03673706e-06
V2O3 | 25 | 6.819755 | 6.766586 | 5.881319 | 6.421815 | 6.368622 | 5.483563 | 6.597907 | 6.544753 | 5.659348 | -29.0213742 | -29.0646961 | -28.6887338 | -43.4049213 | -43.4810295 | -42.8208174 | -19.4323439 | -19.4546928 | -19.2606875 | 4.77104767 | 4.79995577 | 4.54908166 | 5.96383919 | 6 | 5.68631746 | 3.97585342 | 4 | 3.79038874 | 500.2 | 5.895437 | 7.81643 | -145.106871 | 3.88258057 | -0.290097703 | -0.00018460809 | -2.21441132e-06
V2O3 | 27.5 | 6.943926 | 6.895665 | 5.965824 | 6.545986 | 6.497704 | 5.568066 | 6.722077 | 6.673831 | 5.743855 | -29.0257734 | -29.0647558 | -28.6941009 | -43.4122136 | -43.4810295 | -42.8269826 | -19.4348132 | -19.4546928 | -19.2656203 | 4.77373406 | 4.79996073 | 4.55059049 | 5.9672091 | 6 | 5.68834554 | 3.97808403 | 4 | 3.79155905 | 550.2 | 5.978191 | 7.94056 | -145.128867 | 3.9045766 | -0.263774749 | -0.00015260289 | -1.66415366e-06
V2O3 | 30 | 7.057206 | 7.010652 | 6.064306 | 6.659255 | 6.612735 | 5.666064 | 6.835364 | 6.788783 | 5.842705 | -29.03454769 | -29.06425106 | -28.71105848 | -43.423706 | -43.4810295 | -42.8440423 | -19.43779445 | -19.4546928 | -19.26784475 | 4.777286935 | 4.79995476 | 4.55139208 | 5.971560365 | 6 | 5.69114824 | 3.980342 | 4 | 3.790233 | 600.2 | 6.053374 | 8.053277 | -145.150831 | 3.9265406 | -0.2418374 | -0.0001283648 | -1.283933e-06
WO3 | 2.5 | 3.695482 | 3.03543 | 3.588272 | 3.093422 | 2.429752 | 2.987219 | 3.570543 | 2.91169 | 3.462997 | -51.6518381 | -51.9711948 | -51.5624182 | -154.537866 | -156.491691 | -153.99659 | -17.3564956 | -17.515296 | -17.311874 | 2.83427419 | 2.99170507 | 2.79019355 | 5.64435484 | 6 | 5.54582904 | 1.89758065 | 2 | 1.86880165 | 50.2 | 3.898557 | 4.82111 | -206.607352 | -2.42949731 | -4.11568431 | -0.0260968726 | -0.00311914812
WO3 | 5 | 4.597958 | 4.306618 | 4.287018 | 3.995898 | 3.705607 | 3.683857 | 4.47302 | 4.181329 | 4.162445 | -52.010415 | -52.3466605 | -51.6586465 | -155.517169 | -156.48669 | -154.497857 | -17.5081636 | -17.5212797 | -17.4944647 | 2.91278013 | 3.00241868 | 2.81900336 | 5.82495457 | 6 | 5.64091945 | 1.94205532 | 2 | 1.8815355 | 100.2 | 4.498885 | 5.721602 | -208.04166 | -0.995189603 | -2.07626407 | -0.00659576228 | -0.000394955825
WO3 | 7.5 | 5.125865 | 4.939664 | 4.668283 | 4.523798 | 4.337559 | 4.066289 | 5.000928 | 4.81474 | 4.543323 | -52.0798938 | -52.2596312 | -51.7441415 | -155.787331 | -156.485943 | -154.482644 | -17.5114379 | -17.5223173 | -17.4911131 | 2.94144501 | 2.99989659 | 2.83225654 | 5.88330739 | 6 | 5.665379 | 1.96084379 | 2 | 1.88769319 | 150.2 | 4.85049 | 6.249008 | -208.319575 | -0.717274451 | -1.3869479 | -0.00293927583 | -0.000117414481
WO3 | 10 | 5.500785 | 5.363345 | 4.934205 | 4.898725 | 4.761244 | 4.332257 | 5.375846 | 5.23842 | 4.80923 | -52.1352626 | -52.2593499 | -51.8019384 | -156.004548 | -156.486394 | -154.710663 | -17.5121675 | -17.521416 | -17.487321 | 2.95688131 | 2.9999047 | 2.84131158 | 5.91329545 | 6 | 5.68047089 | 1.97140993 | 2 | 1.8946021 | 200.2 | 5.100078 | 6.623391 | -208.54105 | -0.495799443 | -1.04166359 | -0.00165620289 | -4.96364502e-05
WO3 | 12.5 | 5.791484 | 5.682778 | 5.136733 | 5.189423 | 5.080634 | 4.534965 | 5.666545 | 5.557867 | 5.011697 | -52.1472491 | -52.2559536 | -51.7650481 | -156.041822 | -156.486462 | -154.479834 | -17.5157996 | -17.521394 | -17.496124 | 2.96482492 | 2.99980693 | 2.84182944 | 5.92993742 | 6 | 5.6838128 | 1.97645621 | 2 | 1.89365327 | 250.2 | 5.293724 | 6.913861 | -208.588996 | -0.447853316 | -0.833689034 | -0.00106063734 | -2.54349481e-05
WO3 | 15 | 6.02902 | 5.939036 | 5.301186 | 5.42696 | 5.33689 | 4.6995 | 5.904081 | 5.814126 | 5.176123 | -52.1767423 | -52.2559067 | -51.8328841 | -156.155181 | -156.4864 | -154.718021 | -17.5172626 | -17.5215769 | -17.4985163 | 2.97096821 | 2.99980208 | 2.84572554 | 5.94198881 | 6 | 5.69027786 | 1.98062801 | 2 | 1.89645426 | 300.2 | 5.451971 | 7.151231 | -208.706969 | -0.329880614 | -0.695226413 | -0.00073716669 | -1.47335115e-05
WO3 | 17.5 | 6.229863 | 6.153134 | 5.439238 | 5.627803 | 5.551081 | 4.83714 | 6.104924 | 6.028193 | 5.314312 | -52.2367924 | -52.2633499 | -52.0993623 | -156.208703 | -156.486418 | -154.771426 | -17.579489 | -17.5215459 | -17.8793241 | 2.97540449 | 3.00001687 | 2.84803957 | 5.95004559 | 6 | 5.69151304 | 1.98385745 | 2 | 1.90032539 | 350.2 | 5.585782 | 7.351947 | -208.94717 | -0.0896799121 | -0.59665097 | -0.000542318396 | -9.29157732e-06
WO3 | 20 | 6.403826 | 6.336987 | 5.558083 | 5.801766 | 5.734913 | 4.956101 | 6.278888 | 6.212052 | 5.433118 | -52.196359 | -52.2616456 | -51.8039603 | -156.229989 | -156.48642 | -154.689065 | -17.5185187 | -17.5214827 | -17.5007024 | 2.97816989 | 2.99996916 | 2.84714741 | 5.95642497 | 6 | 5.69457659 | 1.98541923 | 2 | 1.89777678 | 400.2 | 5.701704 | 7.52583 | -208.785436 | -0.251413712 | -0.521702739 | -0.000414950373 | -6.22114502e-06
WO3 | 22.5 | 6.557235 | 6.498008 | 5.662694 | 5.955175 | 5.895975 | 5.060452 | 6.432297 | 6.373061 | 5.537815 | -52.2049586 | -52.264836 | -51.7951529 | -156.264412 | -156.486372 | -154.744572 | -17.518487 | -17.5215133 | -17.4977779 | 2.98062028 | 3.00006068 | 2.84756877 | 5.96126994 | 6 | 5.69607169 | 1.98707077 | 2 | 1.89859622 | 450.2 | 5.803961 | 7.679215 | -208.819834 | -0.217015291 | -0.463837926 | -0.00032795246 | -4.37075691e-06
WO3 | 25 | 6.694541 | 6.64132 | 5.756502 | 6.092481 | 6.039261 | 5.154433 | 6.569603 | 6.516381 | 5.631567 | -52.2120532 | -52.2628137 | -51.8227001 | -156.290679 | -156.486398 | -154.789396 | -17.5191874 | -17.5215025 | -17.5014302 | 2.98261745 | 3.00000251 | 2.84926702 | 5.96524903 | 6 | 5.69868889 | 1.98840719 | 2 | 1.89948636 | 500.2 | 5.895437 | 7.81643 | -208.848213 | -0.188636896 | -0.417529414 | -0.0002657012 | -3.18713954e-06
WO3 | 27.5 | 6.818699 | 6.770443 | 5.840555 | 6.216639 | 6.168388 | 5.238458 | 6.69376 | 6.645503 | 5.715629 | -52.2334341 | -52.2631023 | -51.9809824 | -156.310853 | -156.486394 | -154.816994 | -17.5409612 | -17.5215334 | -17.7062705 | 2.98426061 | 3.00001018 | 2.85024454 | 5.96839734 | 6 | 5.69945832 | 1.98954837 | 2 | 1.9006163 | 550.2 | 5.978191 | 7.94056 | -208.933737 | -0.103113109 | -0.379741433 | -0.000219693661 | -2.39578693e-06
WO3 | 30 | 6.932086 | 6.887886 | 5.917809 | 6.330026 | 6.285825 | 5.315758 | 6.807147 | 6.762947 | 5.792867 | -52.2201549 | -52.262667 | -51.8233387 | -156.321904 | -156.486388 | -154.786616 | -17.519572 | -17.5215347 | -17.5012511 | 2.98552118 | 2.99999767 | 2.85039477 | 5.97106808 | 6 | 5.70101837 | 1.99033888 | 2 | 1.90015934 | 600.2 | 6.053742 | 8.053887 | -208.88062 | -0.156229959 | -0.34801836 | -0.000184567952 | -1.8450645e-06
Y2O3 | 2.5 | 3.636488 | 2.959041 | 3.534026 | 3.238548 | 2.568202 | 3.134177 | 3.414639 | 2.732394 | 3.313445 | -29.2673664 | -27.2013135 | -29.8171057 | -43.1924867 | -40.6276641 | -43.8892447 | -19.9839529 | -18.0017769 | -20.5040574 | 4.47621247 | 4.81318681 | 4.38654971 | 5.6056582 | 6 | 5.49853157 | 3.72324865 | 4 | 3.65063168 | 50.2 | 3.898557 | 4.82111 | -146.336832 | 11.1056031 | -2.91507634 | -0.0184840163 | -0.00220924497
Y2O3 | 5 | 4.54108 | 4.250225 | 4.229631 | 4.14314 | 3.850891 | 3.833147 | 4.319231 | 4.029303 | 4.006808 | -26.8582799 | -27.0198434 | -26.6888705 | -40.3086846 | -40.618942 | -39.9854884 | -17.8913434 | -18.0020825 | -17.7747173 | 4.6358458 | 4.79743705 | 4.46640736 | 5.79502301 | 6 | 5.5814978 | 3.86306099 | 4 | 3.71884229 | 100.2 | 4.498885 | 5.721602 | -134.291399 | -0.939829765 | -1.34023353 | -0.00425758065 | -0.000254944949
Y2O3 | 7.5 | 5.069113 | 4.882991 | 4.611383 | 4.671173 | 4.485835 | 4.211974 | 4.847264 | 4.660619 | 4.390511 | -26.9165316 | -27.0623938 | -26.643916 | -40.3711907 | -40.6120078 | -39.9187644 | -17.9467588 | -18.0020848 | -17.8437114 | 4.69009808 | 4.80144537 | 4.4819908 | 5.865629 | 6 | 5.61318438 | 3.9064108 | 4 | 3.73209635 | 150.2 | 4.85049 | 6.249008 | -134.582658 | -0.648571234 | -0.896023022 | -0.00189888806 | -7.58543831e-05
Y2O3 | 10 | 5.443842 | 5.306777 | 4.876252 | 5.045902 | 4.90901 | 4.477844 | 5.221993 | 5.084812 | 4.654715 | -26.9474614 | -27.0494854 | -26.6725287 | -40.4541722 | -40.6115827 | -40.0293576 | -17.9429875 | -18.0020628 | -17.7839489 | 4.7168532 | 4.80031974 | 4.49192884 | 5.89630943 | 6 | 5.61647255 | 3.93054906 | 4 | 3.74357782 | 200.2 | 5.100078 | 6.623391 | -134.737307 | -0.493922221 | -0.673013521 | -0.00107006422 | -3.20698568e-05
Y2O3 | 12.5 | 5.734804 | 5.626026 | 5.080305 | 5.336864 | 5.228077 | 4.682398 | 5.512955 | 5.404183 | 4.858435 | -26.9808268 | -27.0459971 | -26.7518612 | -40.5006033 | -40.6123565 | -40.1080138 | -17.9676424 | -18.0020784 | -17.8466493 | 4.73325292 | 4.79998297 | 4.49880726 | 5.91688382 | 6 | 5.62489611 | 3.94416565 | 4 | 3.74798775 | 250.2 | 5.293724 | 6.913861 | -134.904134 | -0.327095057 | -0.539185188 | -0.000685963133 | -1.64499552e-05
Y2O3 | 15 | 5.972212 | 5.882251 | 5.24428 | 5.574272 | 5.484169 | 4.846955 | 5.750363 | 5.660496 | 5.02202 | -26.9887364 | -27.043489 | -26.7508468 | -40.5125988 | -40.6129917 | -40.0771709 | -17.9728281 | -18.0020762 | -17.8456026 | 4.7445854 | 4.79973876 | 4.50495439 | 5.93143536 | 6 | 5.63405405 | 3.9533521 | 4 | 3.75043963 | 300.2 | 5.451971 | 7.151231 | -134.943682 | -0.287547028 | -0.449512598 | -0.000476629927 | -9.5262477e-06
Y2O3 | 17.5 | 6.173049 | 6.096374 | 5.382145 | 5.775109 | 5.6984 | 4.984383 | 5.951201 | 5.874548 | 5.160177 | -26.9889818 | -27.0455626 | -26.695961 | -40.5194262 | -40.6125928 | -40.0371712 | -17.9686855 | -18.0020711 | -17.7957316 | 4.752675 | 4.79993656 | 4.50791675 | 5.94111565 | 6 | 5.63631463 | 3.96038124 | 4 | 3.75513648 | 350.2 | 5.585782 | 7.351947 | -134.944909 | -0.286320039 | -0.385336691 | -0.000350246939 | -6.00080421e-06
Y2O3 | 20 | 6.347123 | 6.28024 | 5.501645 | 5.949183 | 5.882488 | 5.102571 | 6.125274 | 6.058265 | 5.280551 | -27.0332097 | -27.0498389 | -26.9333327 | -40.572228 | -40.6116642 | -40.3346467 | -18.0071975 | -18.0020757 | -18.037897 | 4.75846291 | 4.80034744 | 4.5068992 | 5.94872726 | 6 | 5.63983733 | 3.96495334 | 4 | 3.754885 | 400.2 | 5.701704 | 7.52583 | -135.166048 | -0.0651806718 | -0.337746248 | -0.000268635606 | -4.02752034e-06
Y2O3 | 22.5 | 6.500641 | 6.441343 | 5.606584 | 6.102701 | 6.043401 | 5.208659 | 6.278792 | 6.219496 | 5.384726 | -27.1081896 | -27.0463793 | -27.5306828 | -40.5498047 | -40.6129458 | -40.1182314 | -18.1471128 | -18.0020752 | -19.1385165 | 4.76363504 | 4.79999609 | 4.51509566 | 5.9538665 | 6 | 5.63854133 | 3.97014741 | 4 | 3.76609019 | 450.2 | 5.803961 | 7.679215 | -135.540948 | 0.309718842 | -0.301068298 | -0.000212867649 | -2.83697445e-06
Y2O3 | 25 | 6.637828 | 6.584602 | 5.699832 | 6.239888 | 6.186597 | 5.302389 | 6.41598 | 6.362796 | 5.477651 | -27.0075494 | -27.0449454 | -26.7207386 | -40.551407 | -40.6126354 | -40.0824209 | -17.9783109 | -18.0020725 | -17.7959127 | 4.76696125 | 4.79988039 | 4.51448623 | 5.958663 | 6 | 5.64203721 | 3.97249342 | 4 | 3.76134782 | 500.2 | 5.895437 | 7.81643 | -135.037747 | -0.193482243 | -0.269967507 | -0.000171797933 | -2.0607509e-06
Y2O3 | 27.5 | 6.761991 | 6.71369 | 5.784236 | 6.364051 | 6.31578 | 5.386039 | 6.540142 | 6.491821 | 5.562558 | -27.0350056 | -27.0468828 | -26.9340408 | -40.5820456 | -40.6125207 | -40.3228149 | -18.0036456 | -18.0020751 | -18.0169897 | 4.76977911 | 4.80005568 | 4.51240745 | 5.96260964 | 6 | 5.64455563 | 3.97455875 | 4 | 3.75838597 | 550.2 | 5.978191 | 7.94056 | -135.175028 | -0.056201086 | -0.245683439 | -0.000142136437 | -1.55001567e-06
Y2O3 | 30 | 6.875362 | 6.831145 | 5.861248 | 6.477422 | 6.433139 | 5.463923 | 6.653514 | 6.60934 | 5.638989 | -27.0307214 | -27.0449326 | -26.8981254 | -40.5809238 | -40.6126524 | -40.2853487 | -17.9972531 | -18.0020743 | -17.9522224 | 4.77233412 | 4.79987856 | 4.51533541 | 5.96552224 | 6 | 5.64433716 | 3.97687537 | 4 | 3.76088918 | 600.2 | 6.053742 | 8.053887 | -135.153607 | -0.0776222755 | -0.225180951 | -0.000119422397 | -1.19382603e-06
Yb2O3 | 2.5 | 3.675778 | 3.012837 | 3.569374 | 3.277838 | 2.60206 | 3.174932 | 3.45393 | 2.799341 | 3.345178 | -25.604973 | -25.5253141 | -25.6270886 | -38.8446728 | -39.9212877 | -38.5568079 | -16.7785065 | -16.3850134 | -16.8904761 | 6.65485232 | 7.22330097 | 6.49703504 | 5.56012658 | 6 | 5.44251337 | 7.38466948 | 8 | 7.20957543 | 50.2 | 3.898557 | 4.82111 | -128.024865 | -0.988366013 | -2.55029612 | -0.0161710053 | -0.00193278948
Yb2O3 | 5 | 4.571476 | 4.281715 | 4.258877 | 4.173536 | 3.883434 | 3.861295 | 4.349627 | 4.060093 | 4.036789 | -25.479444 | -25.7945353 | -25.1473396 | -39.3719902 | -39.9272835 | -38.787656 | -16.2177466 | -16.3850096 | -16.0412629 | 6.93835837 | 7.20062729 | 6.66192837 | 5.79271727 | 6 | 5.574594 | 7.7021191 | 8 | 7.38781698 | 100.2 | 4.498885 | 5.721602 | -127.39722 | -1.61601086 | -1.27142934 | -0.00403900728 | -0.000241856724
Yb2O3 | 7.5 | 5.100663 | 4.913946 | 4.644044 | 4.702723 | 4.514694 | 4.248537 | 4.878815 | 4.69297 | 4.420566 | -25.620819 | -25.7739158 | -25.3358039 | -39.6335601 | -39.9283125 | -39.089541 | -16.2789916 | -16.3850105 | -16.0804793 | 7.02610144 | 7.2024139 | 6.69786655 | 5.8608875 | 6 | 5.60413023 | 7.80291073 | 8 | 7.4338763 | 150.2 | 4.85049 | 6.249008 | -128.104095 | -0.909136296 | -0.852890112 | -0.00180747906 | -7.22028918e-05
Yb2O3 | 10 | 5.475296 | 5.337691 | 4.90916 | 5.077357 | 4.940038 | 4.510451 | 5.253447 | 5.11565 | 4.687823 | -25.6391817 | -25.8087096 | -25.1844324 | -39.7014966 | -39.9286792 | -39.0906081 | -16.264279 | -16.3850105 | -15.9409474 | 7.0683466 | 7.19947063 | 6.71661366 | 5.89448271 | 6 | 5.61074924 | 7.85092471 | 8 | 7.45168572 | 200.2 | 5.100078 | 6.623391 | -128.195909 | -0.817322605 | -0.640339203 | -0.00101811338 | -3.05128885e-05
Yb2O3 | 12.5 | 5.766344 | 5.657473 | 5.112173 | 5.368404 | 5.259369 | 4.714807 | 5.544495 | 5.435733 | 4.88994 | -27.0420901 | -25.7991167 | -31.4048577 | -39.7464098 | -39.9291356 | -39.1061418 | -18.5725316 | -16.3850103 | -26.2593235 | 7.09363306 | 7.20030103 | 6.71923442 | 5.91434859 | 6 | 5.61422759 | 7.87982383 | 8 | 7.45753343 | 250.2 | 5.293724 | 6.913861 | -135.210451 | 6.19721945 | -0.540409475 | -0.000687520697 | -1.64873069e-05
Yb2O3 | 15 | 6.003887 | 5.913803 | 5.276485 | 5.605947 | 5.51549 | 4.880162 | 5.782038 | 5.692203 | 5.053555 | -25.70781 | -25.7944467 | -25.3319549 | -39.7670621 | -39.9288435 | -39.0684174 | -16.3349752 | -16.3850105 | -16.1172419 | 7.11342035 | 7.20068782 | 6.73482885 | 5.93122578 | 6 | 5.63422766 | 7.90155006 | 8 | 7.47313567 | 300.2 | 5.451971 | 7.151231 | -128.53905 | -0.474181122 | -0.428178048 | -0.000454008347 | -9.07411752e-06
Yb2O3 | 17.5 | 6.204595 | 6.127964 | 5.413462 | 5.806655 | 5.730049 | 5.015389 | 5.982746 | 5.906098 | 5.191702 | -25.7241533 | -25.8032373 | -25.3143359 | -39.8029247 | -39.9291836 | -39.1484056 | -16.3383056 | -16.3850104 | -16.0963382 | 7.12533791 | 7.19995263 | 6.73868088 | 5.94023256 | 6 | 5.63040142 | 7.91540815 | 8 | 7.47715609 | 350.2 | 5.585782 | 7.351947 | -128.620766 | -0.392464757 | -0.367278031 | -0.000333832747 | -5.71957877e-06
Yb2O3 | 20 | 6.378294 | 6.311543 | 5.53202 | 5.980354 | 5.913672 | 5.133667 | 6.156446 | 6.089649 | 5.310447 | -25.7319184 | -25.8041534 | -25.297137 | -39.8098617 | -39.9291449 | -39.0911006 | -16.3466228 | -16.3850105 | -16.1157392 | 7.13482295 | 7.1998735 | 6.74328484 | 5.94799283 | 6 | 5.63461482 | 7.92604303 | 8 | 7.48122651 | 400.2 | 5.701704 | 7.52583 | -128.659592 | -0.353639137 | -0.321488236 | -0.000255704357 | -3.83364853e-06
Yb2O3 | 22.5 | 6.531976 | 6.472666 | 5.638003 | 6.134036 | 6.074788 | 5.23964 | 6.310127 | 6.250776 | 5.416436 | -25.7450037 | -25.8040669 | -25.3413772 | -39.8316124 | -39.9292975 | -39.1633047 | -16.3539313 | -16.3850105 | -16.1416999 | 7.14204052 | 7.19988604 | 6.74673485 | 5.95357377 | 6 | 5.63595107 | 7.93435168 | 8 | 7.48605665 | 450.2 | 5.803961 | 7.679215 | -128.725019 | -0.288212384 | -0.285928518 | -0.000202163203 | -2.6943119e-06
Yb2O3 | 25 | 6.669202 | 6.616011 | 5.730938 | 6.271262 | 6.218138 | 5.332481 | 6.447354 | 6.394117 | 5.509434 | -25.7451282 | -25.8041317 | -25.292282 | -39.8307305 | -39.9291627 | -39.0742553 | -16.3547266 | -16.3850105 | -16.1225096 | 7.14795631 | 7.19987595 | 6.74947835 | 5.9586133 | 6 | 5.64054674 | 7.94085166 | 8 | 7.48730088 | 500.2 | 5.895437 | 7.81643 | -128.725641 | -0.287590245 | -0.257348342 | -0.000163767536 | -1.96442466e-06
Yb2O3 | 27.5 | 6.793302 | 6.745022 | 5.815371 | 6.395362 | 6.347103 | 5.417249 | 6.571453 | 6.523159 | 5.593643 | -25.7530725 | -25.8031367 | -25.3272985 | -39.8457099 | -39.9291698 | -39.1355892 | -16.3579808 | -16.3850105 | -16.1281772 | 7.15268541 | 7.19996071 | 6.75063027 | 5.96224133 | 6 | 5.6409709 | 7.9463148 | 8 | 7.48988841 | 550.2 | 5.978191 | 7.94056 | -128.765362 | -0.247868802 | -0.234033737 | -0.000135396678 | -1.47651775e-06
Yb2O3 | 30 | 6.906761 | 6.862613 | 5.891996 | 6.508821 | 6.464598 | 5.494762 | 6.684912 | 6.640815 | 5.669676 | -25.8432234 | -25.8010169 | -26.2376771 | -39.8550764 | -39.9291261 | -39.1642656 | -16.5019871 | -16.3850105 | -17.5965443 | 7.15641839 | 7.2001393 | 6.74781072 | 5.96506777 | 6 | 5.63918486 | 7.95065221 | 8 | 7.48890211 | 600.2 | 6.053742 | 8.053887 | -129.216117 | 0.202885834 | -0.215288432 | -0.000114176002 | -1.14137956e-06
ZrO2 | 2.5 | 3.747645 | 3.082426 | 3.641871 | 3.270446 | 2.604226 | 3.164947 | 3.571592 | 2.906874 | 3.46568 | -32.1343334 | -32.7857525 | -31.954688 | -68.6564747 | -70.1165513 | -68.2550036 | -13.8781598 | -14.1897412 | -13.792107 | 4.37546934 | 4.66501241 | 4.29562044 | 6.08637339 | 6.5 | 5.97264022 | 3.52024671 | 3.75092937 | 3.45653662 | 50.2 | 3.898557 | 4.82111 | -96.4030002 | -7.64927505 | -1.92037849 | -0.012176802 | -0.00145539466
ZrO2 | 5 | 4.651385 | 4.359513 | 4.340999 | 4.174263 | 3.882695 | 3.863561 | 4.475293 | 4.18327 | 4.165066 | -32.3976232 | -32.755277 | -32.0243929 | -69.4001215 | -70.1095924 | -68.6586933 | -13.896374 | -14.0585236 | -13.7272834 | 4.52201468 | 4.66796312 | 4.36970996 | 6.2876749 | 6.50098258 | 6.06475904 | 3.63918458 | 3.7504918 | 3.52311269 | 100.2 | 4.498885 | 5.721602 | -97.1928695 | -6.85940572 | -0.969988718 | -0.00308140717 | -0.000184515399
ZrO2 | 7.5 | 5.178977 | 4.992576 | 4.721769 | 4.701853 | 4.51537 | 4.244796 | 5.002887 | 4.816526 | 4.545604 | -32.660913 | -32.739019 | -32.0940978 | -70.1437683 | -70.1126077 | -69.062383 | -13.9145882 | -14.0576417 | -13.6624598 | 4.56680795 | 4.66677178 | 4.38032071 | 6.35859178 | 6.50054942 | 6.09390473 | 3.67092493 | 3.75014876 | 3.52308963 | 150.2 | 4.85049 | 6.249008 | -97.9827388 | -6.06953639 | -7.10238781 | -0.001055756312 | -3.46211319e-05
ZrO2 | 10 | 5.553832 | 5.416389 | 4.987259 | 5.07671 | 4.939265 | 4.510143 | 5.377741 | 5.2403 | 4.811166 | -32.5979934 | -32.7480023 | -32.1950476 | -69.7529144 | -70.1165692 | -68.776102 | -14.0206107 | -14.0639337 | -13.9042378 | 4.59230413 | 4.66662705 | 4.39266185 | 6.39474015 | 6.49998275 | 6.11204819 | 3.69108989 | 3.74995975 | 3.53295541 | 200.2 | 5.100078 | 6.623391 | -97.7939802 | -6.25829509 | -0.488481419 | -0.000776665659 | -2.32766931e-05
ZrO2 | 12.5 | 5.844473 | 5.735826 | 5.189516 | 5.367352 | 5.258654 | 4.712574 | 5.668382 | 5.559761 | 5.013334 | -32.6183347 | -32.7460764 | -32.168924 | -69.8071804 | -70.1168111 | -68.7184406 | -14.0239119 | -14.0640046 | -13.8828235 | 4.60747016 | 4.6665203 | 4.39972464 | 6.41609799 | 6.49994763 | 6.12126146 | 3.70315625 | 3.74996831 | 3.538422 | 250.2 | 5.293724 | 6.913861 | -97.8550042 | -6.19727105 | -0.391107131 | -0.000497575006 | -1.19322543e-05
ZrO2 | 15 | 6.082081 | 5.992166 | 5.353947 | 5.60496 | 5.514957 | 4.87721 | 5.90599 | 5.816119 | 5.177663 | -32.6418321 | -32.7438434 | -32.1983585 | -69.8650501 | -70.1170871 | -68.7705627 | -14.0302231 | -14.0629291 | -13.8879631 | 4.61750935 | 4.6664413 | 4.40478762 | 6.43003874 | 6.49990834 | 6.12662527 | 3.71124466 | 3.74998778 | 3.54272505 | 300.2 | 5.451971 | 7.151231 | -97.9254963 | -6.12677893 | -0.326200854 | -0.000345879269 | -6.91297674e-06
ZrO2 | 17.5 | 6.282913 | 6.206245 | 5.491973 | 5.805792 | 5.729109 | 5.014928 | 6.106822 | 6.030161 | 5.315844 | -32.6574537 | -32.7463163 | -32.1972078 | -69.9028908 | -70.1165421 | -68.7965554 | -14.0347352 | -14.0621447 | -13.8927587 | 4.62435385 | 4.66663806 | 4.40535117 | 6.43975553 | 6.49998601 | 6.12786844 | 3.71665301 | 3.75001026 | 3.54386779 | 350.2 | 5.585782 | 7.351947 | -97.9723612 | -6.07991404 | -0.279761169 | -0.000254285396 | -4.35668868e-06
ZrO2 | 20 | 6.456884 | 6.390039 | 5.611174 | 5.979763 | 5.912901 | 5.134152 | 6.280793 | 6.213956 | 5.435033 | -32.669501 | -32.7465906 | -32.206202 | -69.9326413 | -70.1158181 | -68.8320642 | -14.0379308 | -14.0630386 | -13.8870161 | 4.62967654 | 4.66667074 | 4.40734621 | 6.44732632 | 6.50008982 | 6.13030868 | 3.72085166 | 3.75001329 | 3.54557073 | 400.2 | 5.701704 | 7.52583 | -98.0085029 | -6.04377239 | -0.244898808 | -0.000194786886 | -2.92034311e-06
ZrO2 | 22.5 | 6.610377 | 6.551093 | 5.716222 | 6.133256 | 6.074004 | 5.238881 | 6.434286 | 6.374986 | 5.540241 | -33.0403179 | -32.7489704 | -35.0322863 | -69.9508373 | -70.1163108 | -68.8188246 | -14.5850581 | -14.0632279 | -18.1518236 | 4.63397623 | 4.66673507 | 4.41000111 | 6.45319705 | 6.5000194 | 6.13288295 | 3.72436582 | 3.74999125 | 3.54921324 | 450.2 | 5.803961 | 7.679215 | -99.1209536 | -4.93132168 | -0.220170932 | -0.00015566989 | -2.07467645e-06
ZrO2 | 25 | 6.747598 | 6.694424 | 5.809196 | 6.270476 | 6.217344 | 5.331757 | 6.571507 | 6.518312 | 5.633263 | -32.6859078 | -32.7495761 | -32.1970857 | -69.969038 | -70.1167967 | -68.8336617 | -14.0443477 | -14.0633035 | -13.8988721 | 4.63709638 | 4.66674091 | 4.40949632 | 6.4579367 | 6.49994968 | 6.13510945 | 3.72667647 | 3.75000591 | 3.54763528 | 500.2 | 5.895437 | 7.81643 | -98.0577234 | -5.99455185 | -0.196037032 | -0.00012475115 | -1.49641524e-06
ZrO2 | 27.5 | 6.871797 | 6.823517 | 5.893868 | 6.394676 | 6.346397 | 5.416734 | 6.695706 | 6.647425 | 5.717783 | -32.7191801 | -32.7476825 | -32.4767806 | -69.980728 | -70.1166328 | -68.8248868 | -14.0884061 | -14.0631106 | -14.3035281 | 4.63983751 | 4.6666517 | 4.4117961 | 6.46175947 | 6.4999732 | 6.13675993 | 3.72887654 | 3.74998621 | 3.54935218 | 550.2 | 5.978191 | 7.94056 | -98.1575402 | -5.89473508 | -0.178403381 | -0.000103212577 | -1.1255461e-06
ZrO2 | 30 | 6.985148 | 6.940983 | 5.970538 | 6.508026 | 6.463863 | 5.493408 | 6.809056 | 6.764892 | 5.794452 | -32.6949062 | -32.7474785 | -32.2037701 | -69.9911952 | -70.1161982 | -68.8233757 | -14.0467646 | -14.0630576 | -13.8945552 | 4.6419943 | 4.66668416 | 4.4113389 | 6.46495475 | 6.5000354 | 6.13721971 | 3.73051421 | 3.75000554 | 3.54842619 | 600.2 | 6.053742 | 8.053887 | -98.0847187 | -5.9675566 | -0.163420058 | -8.66681439e-05 | -8.66392642e-07
SiO2 | 2.5 | 3.720159 | 3.04883 | 3.616055 | 3.243038 | 2.563481 | 3.141136 | 3.544068 | 2.876795 | 3.438859 | -41.8930885 | -42.2112884 | -41.8068949 | -80.3348737 | -81.5060605 | -80.0251523 | -22.6721959 | -23.1118375 | -22.5516826 | 2.54361905 | 2.6541555 | 2.51367708 | 3.80514286 | 4 | 3.75361272 | 1.91285714 | 2 | 1.88896979 | 50.2 | 3.898557 | 4.82111 | -125.679266 | -2.0508965 | -2.50357103 | -0.0158747293 | -0.001897378
SiO2 | 5 | 4.620105 | 4.329296 | 4.308607 | 4.142984 | 3.852602 | 3.831037 | 4.444014 | 4.152991 | 4.13274 | -42.2765929 | -42.5957104 | -41.9419053 | -80.9022154 | -81.5060592 | -80.2676315 | -22.9637816 | -23.1118108 | -22.8086863 | 2.60224956 | 2.66732256 | 2.53400157 | 3.90265487 | 4 | 3.80035414 | 1.95204691 | 2 | 1.90180479 | 100.2 | 4.498885 | 5.721602 | -126.829779 | -0.900383342 | -1.26576625 | -0.00402101709 | -0.000240779466
SiO2 | 7.5 | 5.148334 | 4.961981 | 4.691037 | 4.67121 | 4.484983 | 4.213677 | 4.972245 | 4.785828 | 4.515065 | -42.3729262 | -42.5820815 | -41.9826137 | -81.0885169 | -81.5060389 | -80.3087136 | -23.0153372 | -23.111817 | -22.8353677 | 2.623226 | 2.66685586 | 2.5418067 | 3.93503752 | 4 | 3.81370751 | 1.96732723 | 2 | 1.90638077 | 150.2 | 4.85049 | 6.249008 | -127.118779 | -0.61138348 | -0.846330084 | -0.00179357678 | -7.16475412e-05
SiO2 | 10 | 5.523223 | 5.385799 | 4.956601 | 5.046101 | 4.908705 | 4.479403 | 5.347133 | 5.209695 | 4.780548 | -42.43713 | -42.5777585 | -42.0593214 | -81.2046682 | -81.5060445 | -80.3948057 | -23.0534481 | -23.111814 | -22.8966625 | 2.63407454 | 2.6667078 | 2.54640292 | 3.95131251 | 4 | 3.82047881 | 1.97545852 | 2 | 1.90953391 | 200.2 | 5.100078 | 6.623391 | -127.31139 | -0.418771992 | -0.635921029 | -0.00101108866 | -3.03023576e-05
SiO2 | 12.5 | 5.813947 | 5.705338 | 5.158854 | 5.336826 | 5.228185 | 4.681847 | 5.637856 | 5.529263 | 4.982705 | -42.6106898 | -42.5750989 | -42.735953 | -81.4950853 | -81.5060412 | -81.4565388 | -23.168492 | -23.1118144 | -23.3680042 | 2.64110604 | 2.66661674 | 2.55132038 | 3.96153935 | 4 | 3.82622173 | 1.98088939 | 2 | 1.91361763 | 250.2 | 5.293724 | 6.913861 | -127.832069 | 0.101907237 | -0.510919542 | -0.000650002962 | -1.5587601e-05
SiO2 | 15 | 6.051546 | 5.96164 | 5.323372 | 5.574425 | 5.484587 | 4.845953 | 5.875455 | 5.785515 | 5.147429 | -42.4779695 | -42.5796189 | -42.0360193 | -81.3066885 | -81.5060413 | -80.4392147 | -23.06361 | -23.111815 | -22.8541127 | 2.64527806 | 2.66677153 | 2.55182895 | 3.96777322 | 4 | 3.82753999 | 1.98403048 | 2 | 1.91462755 | 300.2 | 5.451971 | 7.151231 | -127.433908 | -0.296253623 | -0.424496697 | -0.000450104914 | -8.99610089e-06
SiO2 | 17.5 | 6.252347 | 6.175711 | 5.46124 | 5.775226 | 5.698585 | 4.984145 | 6.076256 | 5.999622 | 5.285136 | -42.4921454 | -42.5763365 | -42.0558939 | -81.3354142 | -81.5060427 | -80.4513336 | -23.070511 | -23.1118146 | -22.8564814 | 2.6483582 | 2.6666591 | 2.5535287 | 3.97243327 | 4 | 3.8296012 | 1.98632067 | 2 | 1.9154362 | 350.2 | 5.585782 | 7.351947 | -127.476436 | -0.253725801 | -0.364010383 | -0.00033086266 | -5.66869207e-06
SiO2 | 20 | 6.426306 | 6.359467 | 5.580557 | 5.949185 | 5.882358 | 5.103362 | 6.250215 | 6.18337 | 5.404502 | -42.5029475 | -42.5771013 | -42.057246 | -81.3554457 | -81.5060415 | -80.4501114 | -23.0766985 | -23.1118146 | -22.8656539 | 2.65054144 | 2.66668531 | 2.55350862 | 3.97581665 | 4 | 3.83043406 | 1.98790383 | 2 | 1.91520689 | 400.2 | 5.701704 | 7.52583 | -127.508843 | -0.221319419 | -0.3186128 | -0.000253417302 | -3.79935985e-06
SiO2 | 22.5 | 6.579762 | 6.520498 | 5.685477 | 6.102641 | 6.043334 | 5.208648 | 6.403671 | 6.344428 | 5.50924 | -42.5113005 | -42.5746428 | -42.0780752 | -81.3726605 | -81.5060415 | -80.4611123 | -23.0806206 | -23.1118146 | -22.8671886 | 2.65234807 | 2.66660111 | 2.55486533 | 3.97851816 | 4 | 3.83170766 | 1.98926303 | 2 | 1.91579987 | 450.2 | 5.803961 | 7.679215 | -127.533902 | -0.196260412 | -0.283282767 | -0.000200292548 | -2.66938092e-06
SiO2 | 25 | 6.717057 | 6.663825 | 5.779101 | 6.239936 | 6.186683 | 5.302138 | 6.540966 | 6.487744 | 5.602931 | -42.5171907 | -42.5756324 | -42.0690165 | -81.3858 | -81.5060416 | -80.4640778 | -23.0828861 | -23.1118145 | -22.8609963 | 2.65375957 | 2.66663501 | 2.55502117 | 3.98059216 | 4 | 3.8318197 | 1.99034327 | 2 | 1.91627308 | 500.2 | 5.895437 | 7.81643 | -127.551572 | -0.178589825 | -0.255001144 | -0.000162273861 | -1.94650773e-06
SiO2 | 27.5 | 6.841225 | 6.792947 | 5.863268 | 6.364103 | 6.315848 | 5.385958 | 6.665133 | 6.616845 | 5.687271 | -42.5221448 | -42.5775509 | -42.0509105 | -81.3966202 | -81.5060412 | -80.4655317 | -23.0849071 | -23.1118148 | -22.8561098 | 2.65493017 | 2.66670071 | 2.55482061 | 3.98230791 | 4 | 3.8317619 | 1.9912413 | 2 | 1.9167658 | 550.2 | 5.978191 | 7.94056 | -127.566434 | -0.163727784 | -0.231854661 | -0.000134136006 | -1.46276997e-06
SiO2 | 30 | 6.954516 | 6.910418 | 5.939288 | 6.477395 | 6.433305 | 5.462095 | 6.778425 | 6.734323 | 5.763233 | -42.5270629 | -42.5768991 | -42.0607526 | -81.4053565 | -81.5060417 | -80.4630878 | -23.0879161 | -23.1118146 | -22.8643212 | 2.65590212 | 2.66667838 | 2.55507011 | 3.9838222 | 4 | 3.8324212 | 1.99194208 | 2 | 1.9165521 | 600.2 | 6.053742 | 8.053887 | -127.581189 | -0.148973389 | -0.21256446 | -0.000112731371 | -1.12693807e-06
HfO2 | 2.5 | 3.769599 | 3.103462 | 3.664078 | 3.292478 | 2.632457 | 3.185259 | 3.593508 | 2.924279 | 3.488833 | -36.4014163 | -37.1834023 | -36.1863447 | -73.6139168 | -74.784853 | -73.2860241 | -17.795166 | -17.9798042 | -17.7448428 | 8.67040626 | 9.32387707 | 8.49068054 | 7.46710862 | 8 | 7.31788512 | 9.27205507 | 10 | 9.07365347 | 50.2 | 3.898557 | 4.82111 | -109.204249 | -1.54021266 | -2.17538344 | -0.0137937461 | -0.00164865492
HfO2 | 5 | 4.67255 | 4.380048 | 4.362822 | 4.195429 | 3.90347 | 3.885135 | 4.496459 | 4.203685 | 4.187013 | -36.5516596 | -36.9384981 | -36.1491683 | -74.1571221 | -74.784853 | -73.5023225 | -17.7489283 | -17.9798042 | -17.5090167 | 8.99071181 | 9.33249969 | 8.63509411 | 7.72626411 | 8 | 7.44072434 | 9.62293566 | 10 | 9.23111429 | 100.2 | 4.498885 | 5.721602 | -109.654979 | -1.08948272 | -1.09436106 | -0.00347650645 | -0.000208174039
HfO2 | 7.5 | 5.200782 | 5.012858 | 4.746401 | 4.723661 | 4.534293 | 4.271934 | 5.024691 | 4.837487 | 4.568976 | -36.7980168 | -36.8519519 | -36.6984007 | -74.3788448 | -74.784853 | -73.6360087 | -18.0076028 | -17.9798042 | -18.0591891 | 9.10857503 | 9.33554682 | 8.68936704 | 7.8191214 | 8 | 7.48818435 | 9.75330184 | 10 | 9.29549992 | 150.2 | 4.85049 | 6.249008 | -110.39405 | -0.350411032 | -0.734980362 | -0.00155759997 | -6.22210374e-05
HfO2 | 10 | 5.575031 | 5.437622 | 5.008366 | 5.097909 | 4.961777 | 4.527797 | 5.398939 | 5.260891 | 4.833988 | -36.76802 | -36.9705363 | -36.2238731 | -74.4441355 | -74.784853 | -73.5186408 | -17.9299623 | -17.9798042 | -17.796764 | 9.16775217 | 9.33137168 | 8.7281181 | 7.86725784 | 8 | 7.50668881 | 9.81799933 | 10 | 9.3316186 | 200.2 | 5.100078 | 6.623391 | -110.30406 | -0.440401394 | -0.550969331 | -0.000876018906 | -2.62543129e-05
HfO2 | 12.5 | 5.865833 | 5.756436 | 5.213504 | 5.388712 | 5.278939 | 4.737693 | 5.689742 | 5.580533 | 5.036757 | -36.7809053 | -36.8984313 | -36.3706391 | -74.4706783 | -74.784853 | -73.3781907 | -17.9360188 | -17.9798042 | -17.7828726 | 9.20001852 | 9.33391037 | 8.73262179 | 7.89381966 | 8 | 7.52459616 | 9.85311795 | 10 | 9.33937629 | 250.2 | 5.293724 | 6.913861 | -110.342716 | -0.401745644 | -0.441018049 | -0.000561072761 | -1.34549823e-05
HfO2 | 15 | 6.103046 | 6.013027 | 5.37536 | 5.625924 | 5.53639 | 4.896129 | 5.926954 | 5.836694 | 5.20032 | -36.8419192 | -36.9359523 | -36.4336489 | -74.5903017 | -74.784853 | -73.7405431 | -17.967728 | -17.9798042 | -17.9154517 | 9.22295657 | 9.33258932 | 8.74695577 | 7.91160331 | 8 | 7.52550554 | 9.87863321 | 10 | 9.35325271 | 300.2 | 5.451971 | 7.151231 | -110.525758 | -0.218703763 | -0.368173743 | -0.000390384218 | -7.80248271e-06
HfO2 | 17.5 | 6.304163 | 6.226943 | 5.516067 | 5.827041 | 5.749901 | 5.038541 | 6.128071 | 6.050813 | 5.340178 | -38.5884547 | -36.9182564 | -36.48632 | -74.6068389 | -74.784853 | -73.6910096 | -18.0322118 | -17.9798042 | -17.94257486 | 9.23621343 | 9.33321236 | 8.73773869 | 7.92160752 | 8 | 7.51830161 | 9.89351639 | 10 | 9.34660477 | 350.2 | 5.585782 | 7.351947 | -115.765364 | 0.1845837 | -0.330569286 | -0.000300466796 | -5.14791769e-06
HfO2 | 20 | 6.477933 | 6.410866 | 5.633555 | 6.000812 | 5.933722 | 5.156573 | 6.301842 | 6.234786 | 5.457394 | -36.8623339 | -36.9138059 | -36.5540992 | -74.6398959 | -74.784853 | -73.7721595 | -17.973553 | -17.9798042 | -17.9361112 | 9.25053026 | 9.33336905 | 8.75445841 | 7.93355232 | 8 | 7.53578601 | 9.90901923 | 10 | 9.36408793 | 400.2 | 5.701704 | 7.52583 | -110.587002 | -0.157459579 | -0.27632934 | -0.000219786009 | -3.29514256e-06
HfO2 | 22.5 | 6.631309 | 6.57208 | 5.736784 | 6.154188 | 6.094868 | 5.260279 | 6.455218 | 6.396033 | 5.560385 | -36.8554106 | -36.9108947 | -36.4756909 | -74.6481373 | -74.784853 | -73.7140064 | -17.9590473 | -17.9798042 | -17.8168765 | 9.25976471 | 9.33347155 | 8.75533239 | 7.94094055 | 8 | 7.53740794 | 9.91917679 | 10 | 9.36559163 | 450.2 | 5.803961 | 7.679215 | -110.566232 | -0.178229494 | -0.245593585 | -0.000173644749 | -2.31423477e-06
HfO2 | 25 | 6.768689 | 6.715431 | 5.830929 | 6.291568 | 6.238415 | 5.353006 | 6.592598 | 6.539288 | 5.655238 | -36.8612373 | -36.9193782 | -36.4155975 | -74.6614639 | -74.784853 | -73.7137321 | -17.9611239 | -17.9798042 | -17.818092 | 9.26714518 | 9.33317287 | 8.76105448 | 7.94695273 | 8 | 7.53950503 | 9.92724141 | 10 | 9.3701405 | 500.2 | 5.895437 | 7.81643 | -110.583712 | -0.160749622 | -0.221078992 | -0.000140686983 | -1.68756877e-06
HfO2 | 27.5 | 6.892797 | 6.844471 | 5.915251 | 6.415676 | 6.367386 | 5.437827 | 6.716705 | 6.668362 | 5.739311 | -37.7020934 | -36.9163754 | -36.54864 | -74.6744257 | -74.784853 | -73.7354914 | -19.2159272 | -17.9798042 | -17.92448 | 9.27216231 | 9.33327859 | 8.75291169 | 7.95075737 | 8 | 7.53206008 | 9.93286478 | 10 | 9.36269889 | 550.2 | 5.978191 | 7.94056 | -112.0037 | -0.1801832 | -0.205573028 | -0.000118931165 | -1.29695927e-06
HfO2 | 30 | 7.006134 | 6.961917 | 5.992022 | 6.529013 | 6.484834 | 5.514542 | 6.830043 | 6.785806 | 5.81611 | -37.7015451 | -36.9164948 | -36.57578 | -74.6874542 | -74.784853 | -73.7778649 | -18.48377 | -17.9798042 | -17.94126 | 9.27804144 | 9.33327438 | 8.76270271 | 7.95558203 | 8 | 7.54077114 | 9.93927115 | 10 | 9.37291273 | 600.2 | 6.053742 | 8.053887 | -112.2238 | -0.2048737 | -0.164255987 | -7.9381652e-05 | -9.0634977e-07
CuO | 2.5 | 3.812111 | 3.142076 | 3.707655 | 3.511081 | 2.841359 | 3.40654 | 3.511081 | 2.840733 | 3.40671 | -19.8489021 | -20.4333113 | -19.6899969 | -19.6712067 | -20.2866019 | -19.5037227 | -20.0265975 | -20.5802324 | -19.8761981 | 3.30764488 | 3.51189618 | 3.25210743 | 3.3122688 | 3.51873199 | 3.25607843 | 3.30302096 | 3.50505051 | 3.24813799 | 50.2 | 3.898557 | 4.82111 | -39.6978043 | 0.445891115 | -0.790792914 | -0.0050142869 | -0.000599317159
CuO | 5 | 4.713171 | 4.422409 | 4.401625 | 4.412141 | 4.121231 | 4.10075 | 4.412141 | 4.121527 | 4.100439 | -20.2143141 | -20.4093019 | -20.0097676 | -20.0318669 | -20.2479782 | -19.8053194 | -20.3967613 | -20.5705158 | -20.2143619 | 3.40265572 | 3.50092631 | 3.29956768 | 3.40238473 | 3.50121029 | 3.29878677 | 3.40292672 | 3.50064253 | 3.30034915 | 100.2 | 4.498885 | 5.721602 | -40.4286283 | 1.1767151 | -0.403479324 | -0.00128175107 | -7.67515614e-05
CuO | 7.5 | 5.241367 | 5.055049 | 4.784004 | 4.940337 | 4.75405 | 4.482916 | 4.940337 | 4.753989 | 4.483031 | -20.2578318 | -20.4068828 | -19.9796167 | -20.1036 | -20.2452521 | -19.8391421 | -20.4120636 | -20.5685362 | -20.1200543 | 3.43452572 | 3.49985905 | 3.31257605 | 3.43452572 | 3.49997357 | 3.3123376 | 3.43452572 | 3.49974451 | 3.31281444 | 150.2 | 4.85049 | 6.249008 | -40.5156636 | 1.26375043 | -0.269744764 | -0.000571653963 | -2.28357109e-05
CuO | 10 | 5.616259 | 5.478885 | 5.049501 | 5.315229 | 5.17792 | 4.748297 | 5.315229 | 5.17779 | 4.748645 | -20.2926204 | -20.4069209 | -19.9854124 | -20.136163 | -20.2452298 | -19.84286 | -20.4490778 | -20.5686603 | -20.1278504 | 3.45077838 | 3.49988215 | 3.31880114 | 3.45092839 | 3.49996349 | 3.31906309 | 3.45062837 | 3.49980078 | 3.3185394 | 200.2 | 5.100078 | 6.623391 | -40.5852407 | 1.33332759 | -0.20272348 | -0.000322322118 | -9.66000352e-06
CuO | 12.5 | 5.907016 | 5.798354 | 5.252108 | 5.605986 | 5.497401 | 4.950808 | 5.605986 | 5.497248 | 4.951347 | -20.3473575 | -20.4071359 | -20.1370807 | -20.1585191 | -20.2452157 | -19.8533116 | -20.5361959 | -20.5691134 | -20.4204975 | 3.46055813 | 3.4999817 | 3.32188166 | 3.46038966 | 3.49995705 | 3.32109619 | 3.4607266 | 3.50000636 | 3.32266616 | 250.2 | 5.293724 | 6.913861 | -40.694715 | 1.44280187 | -0.162648741 | -0.000206925269 | -4.96223666e-06
CuO | 15 | 6.144539 | 6.054659 | 5.416253 | 5.843509 | 5.753626 | 5.115238 | 5.843509 | 5.753633 | 5.115208 | -20.33054 | -20.4071294 | -19.9974392 | -20.1728833 | -20.2451937 | -19.8584063 | -20.4881966 | -20.5690625 | -20.1364817 | 3.46701527 | 3.49996517 | 3.32371044 | 3.46698946 | 3.4999471 | 3.32365709 | 3.46704108 | 3.49998325 | 3.3237638 | 300.2 | 5.451971 | 7.151231 | -40.6610799 | 1.40916676 | -0.135446635 | -0.000143617598 | -2.87043834e-06
CuO | 17.5 | 6.345386 | 6.268723 | 5.55442 | 6.044356 | 5.967639 | 5.25367 | 6.044356 | 5.967747 | 5.25311 | -20.3420224 | -20.4072125 | -20.0043583 | -20.1834453 | -20.2452949 | -19.8633301 | -20.5005996 | -20.5690899 | -20.1455684 | 3.47174619 | 3.49999434 | 3.32542971 | 3.47172091 | 3.499993 | 3.32539298 | 3.47177147 | 3.49999569 | 3.32546648 | 350.2 | 5.585782 | 7.351947 | -40.6840449 | 1.43213171 | -0.116173743 | -0.000105594663 | -1.80916042e-06
CuO | 20 | 6.519377 | 6.452555 | 5.67353 | 6.218347 | 6.151517 | 5.372549 | 6.218347 | 6.151533 | 5.37245 | -20.3512589 | -20.407131 | -20.0153513 | -20.1907482 | -20.2452256 | -19.8632691 | -20.5117697 | -20.5690302 | -20.1674684 | 3.47529157 | 3.49996508 | 3.32695228 | 3.47524984 | 3.49996155 | 3.32670068 | 3.47533331 | 3.49996861 | 3.32720393 | 400.2 | 5.701704 | 7.52583 | -40.7025179 | 1.45060472 | -0.101705442 | -8.08941721e-05 | -1.21280618e-06
CuO | 22.5 | 6.672822 | 6.613552 | 5.778578 | 6.371792 | 6.312508 | 5.477644 | 6.371792 | 6.312536 | 5.477453 | -20.3544535 | -20.4071414 | -19.9941364 | -20.1941283 | -20.2451552 | -19.8452583 | -20.5147786 | -20.5691171 | -20.14308 | 3.47810422 | 3.49996884 | 3.32857856 | 3.47820745 | 3.49992963 | 3.32969327 | 3.47800099 | 3.50000803 | 3.32746337 | 450.2 | 5.803961 | 7.679215 | -40.7089069 | 1.45699378 | -0.0904240492 | -6.39335158e-05 | -8.5206818e-07
CuO | 25 | 6.810093 | 6.756896 | 5.871868 | 6.509063 | 6.455869 | 5.570813 | 6.509063 | 6.455863 | 5.570863 | -20.3611715 | -20.4071633 | -20.008225 | -20.2012684 | -20.2452054 | -19.8640686 | -20.5210747 | -20.5691237 | -20.1523648 | 3.48031582 | 3.49998171 | 3.32939738 | 3.48035112 | 3.49995239 | 3.32991879 | 3.48028051 | 3.50001103 | 3.32887604 | 500.2 | 5.895437 | 7.81643 | -40.7223431 | 1.47042993 | -0.0814121213 | -5.1807843e-05 | -6.21445538e-07
CuO | 27.5 | 6.934269 | 6.886008 | 5.956171 | 6.633239 | 6.584985 | 5.655078 | 6.633239 | 6.584971 | 5.655204 | -20.3654799 | -20.4071805 | -20.0106835 | -20.2054725 | -20.2452771 | -19.8667523 | -20.5254873 | -20.5690894 | -20.154573 | 3.48208971 | 3.49999018 | 3.32978911 | 3.48211112 | 3.49998492 | 3.33001281 | 3.4820683 | 3.49999545 | 3.32956546 | 550.2 | 5.978191 | 7.94056 | -40.7309598 | 1.47904664 | -0.0740293708 | -4.28285725e-05 | -4.67050954e-07
CuO | 30 | 7.047647 | 7.003446 | 6.033382 | 6.746617 | 6.70241 | 5.732406 | 6.746617 | 6.702422 | 5.732299 | -20.3740629 | -20.4072027 | -20.0647386 | -20.2084793 | -20.2453307 | -19.8645588 | -20.5396465 | -20.5690705 | -20.2649678 | 3.4835895 | 3.49999807 | 3.33043337 | 3.4835101 | 3.50000923 | 3.32952974 | 3.48366889 | 3.4999869 | 3.33133722 | 600.2 | 6.053742 | 8.053887 | -40.7481258 | 1.49621266 | -0.0678909127 | -3.60052461e-05 | -3.59932483e-07
CoO | 2.5 | 3.831998 | 3.151982 | 3.730217 | 3.530968 | 2.834421 | 3.43345 | 3.530968 | 2.866878 | 3.424882 | -19.6099138 | -20.0260427 | -19.5000149 | -19.4241917 | -19.9009758 | -19.3041609 | -19.795636 | -20.1421034 | -19.6997713 | 5.61808009 | 6 | 5.51721571 | 5.63339223 | 6 | 5.54109842 | 5.60276796 | 6 | 5.49285714 | 50.2 | 3.898557 | 4.82111 | -39.2198277 | -0.823251552 | -0.781271467 | -0.00495391299 | -0.000592101154
CoO | 5 | 4.735982 | 4.441051 | 4.428766 | 4.434952 | 4.140225 | 4.127526 | 4.434952 | 4.139816 | 4.127947 | -19.7468662 | -20.0214828 | -19.4643709 | -19.5337056 | -19.9009758 | -19.1555375 | -19.9600268 | -20.1421034 | -19.7729053 | 5.81630179 | 6 | 5.62733336 | 5.83466794 | 6 | 5.66443003 | 5.79793565 | 6 | 5.59027261 | 100.2 | 4.498885 | 5.721602 | -39.4937324 | -0.549346845 | -0.394149026 | -0.00125211109 | -7.49767122e-05
CoO | 7.5 | 5.260205 | 5.072944 | 4.804596 | 4.959175 | 4.773077 | 4.501402 | 4.959175 | 4.770749 | 4.50572 | -19.9106283 | -20.0212165 | -19.7054852 | -19.7873174 | -19.9009758 | -19.5748576 | -20.0339393 | -20.1421034 | -19.8348204 | 5.87257767 | 6 | 5.63620682 | 5.87451114 | 6 | 5.63993696 | 5.8706442 | 6 | 5.63251358 | 150.2 | 4.85049 | 6.249008 | -39.8212567 | -0.221822538 | -0.265121549 | -0.000561856259 | -2.24443246e-05
CoO | 10 | 5.635069 | 5.497318 | 5.069324 | 5.334039 | 5.196439 | 4.76789 | 5.334039 | 5.196137 | 4.768697 | -19.9462479 | -20.0214978 | -19.7446435 | -19.827136 | -19.9009758 | -19.6290568 | -20.0653598 | -20.1421034 | -19.8600157 | 5.90410762 | 6 | 5.64719923 | 5.90445981 | 6 | 5.64816806 | 5.90375543 | 6 | 5.6462322 | 200.2 | 5.100078 | 6.623391 | -39.8924958 | -0.150583376 | -0.199263216 | -0.000316820438 | -9.49511801e-06
CoO | 12.5 | 5.925887 | 5.816702 | 5.272818 | 5.624857 | 5.515743 | 4.97154 | 5.624857 | 5.515601 | 4.972036 | -19.9493395 | -20.0215199 | -19.6968153 | -19.8209395 | -19.9009758 | -19.5407258 | -20.0777395 | -20.1421034 | -19.8527267 | 5.92396539 | 6 | 5.65795722 | 5.92600069 | 6 | 5.66692292 | 5.92193008 | 6 | 5.64900175 | 250.2 | 5.293724 | 6.913861 | -39.898679 | -0.144400182 | -0.159467142 | -0.00020287757 | -4.86516954e-06
CoO | 15 | 6.163248 | 6.073381 | 5.434909 | 5.862218 | 5.772275 | 5.134206 | 5.862218 | 5.772426 | 5.133552 | -19.9656954 | -20.0215605 | -19.722692 | -19.8420742 | -19.9009758 | -19.5860996 | -20.0893165 | -20.1421034 | -19.8594902 | 5.93626828 | 6 | 5.65904641 | 5.93731614 | 6 | 5.66490467 | 5.93522041 | 6 | 5.65317932 | 300.2 | 5.451971 | 7.151231 | -39.9313908 | -0.111688448 | -0.133015959 | -0.000141040289 | -2.81892649e-06
CoO | 17.5 | 6.364128 | 6.287456 | 5.573212 | 6.063098 | 5.986172 | 5.273494 | 6.063098 | 5.986679 | 5.270865 | -19.9688736 | -20.0216101 | -19.6957523 | -19.8424021 | -19.9009758 | -19.5401426 | -20.095345 | -20.1421034 | -19.852307 | 5.94564042 | 6 | 5.66411341 | 5.94729646 | 6 | 5.67532883 | 5.94398439 | 6 | 5.65282989 | 350.2 | 5.585782 | 7.351947 | -39.9377471 | -0.105332103 | -0.114042682 | -0.000103657661 | -1.77597364e-06
CoO | 20 | 6.538094 | 6.471126 | 5.693124 | 6.237064 | 6.169964 | 5.392887 | 6.237064 | 6.170228 | 5.3913 | -20.206676 | -20.0215763 | -21.3168916 | -19.8640765 | -19.9009758 | -19.6432275 | -20.5492755 | -20.1421034 | -22.9966805 | 5.95228704 | 6 | 5.66610786 | 5.95143541 | 6 | 5.66076776 | 5.95313868 | 6 | 5.6714675 | 400.2 | 5.701704 | 7.52583 | -40.413352 | 0.370272743 | -0.100982888 | -8.03194696e-05 | -1.20418995e-06
CoO | 22.5 | 6.691508 | 6.632241 | 5.797245 | 6.390478 | 6.331251 | 5.49594 | 6.390478 | 6.33117 | 5.49649 | -19.9854968 | -20.0215284 | -19.7390746 | -19.8636953 | -19.9009758 | -19.6085462 | -20.1072984 | -20.1421034 | -19.8694377 | 5.95752079 | 6 | 5.66700321 | 5.95807381 | 6 | 5.67113012 | 5.95696777 | 6 | 5.66288152 | 450.2 | 5.803961 | 7.679215 | -39.9709936 | -0.0720855813 | -0.0887849703 | -6.27746197e-05 | -8.36623097e-07
CoO | 25 | 6.828721 | 6.775564 | 5.890196 | 6.527691 | 6.474652 | 5.588258 | 6.527691 | 6.474416 | 5.590071 | -19.9995669 | -20.0215068 | -19.8310652 | -19.8721219 | -19.9009758 | -19.6499967 | -20.1270118 | -20.1421034 | -20.0113794 | 5.96172916 | 6 | 5.66780454 | 5.96127225 | 6 | 5.66313537 | 5.96218606 | 6 | 5.67245425 | 500.2 | 5.895437 | 7.81643 | -39.9991337 | -0.0439454982 | -0.0799662809 | -5.08877605e-05 | -6.10408962e-07
CoO | 27.5 | 6.952999 | 6.904678 | 5.975416 | 6.651969 | 6.603631 | 5.674527 | 6.651969 | 6.603664 | 5.674245 | -20.1226299 | -20.0215442 | -20.9815476 | -19.8746155 | -19.9009758 | -19.6507152 | -20.3706442 | -20.1421034 | -22.313245 | 5.96527226 | 6 | 5.67019308 | 5.96474943 | 6 | 5.66533654 | 5.96579509 | 6 | 5.67505277 | 550.2 | 5.978191 | 7.94056 | -40.2452598 | 0.202180537 | -0.0731466008 | -4.23178593e-05 | -4.61481562e-07
CoO | 30 | 7.06631 | 7.022079 | 6.052323 | 6.76528 | 6.721043 | 5.751341 | 6.76528 | 6.721054 | 5.751245 | -19.9963746 | -20.021541 | -19.7616403 | -19.8762475 | -19.9009758 | -19.6456273 | -20.1165018 | -20.1421034 | -19.8776789 | 5.96804789 | 6 | 5.67002146 | 5.96817854 | 6 | 5.67140712 | 5.96791724 | 6 | 5.6686355 | 600.2 | 6.053742 | 8.053887 | -39.9927492 | -0.0503299716 | -0.0666323713 | -3.53377916e-05 | -3.53260163e-07
SnO2 | 2.5 | 3.747334 | 3.080987 | 3.641871 | 3.270213 | 2.61595 | 3.161368 | 3.571243 | 2.898725 | 3.46746 | -36.7670292 | -38.1988306 | -36.3734797 | -73.320793 | -74.5049811 | -72.9835036 | -18.4901472 | -19.2664567 | -18.2805913 | 3.78493469 | 4.02821577 | 3.71806569 | 5.6044015 | 6 | 5.49172414 | 2.87520129 | 3 | 2.84151329 | 50.2 | 3.898557 | 4.82111 | -110.301087 | -2.73684034 | -2.19723282 | -0.0139322894 | -0.00166521387
SnO2 | 5 | 4.643166 | 4.351352 | 4.332721 | 4.166045 | 3.871865 | 3.858056 | 4.467075 | 4.176439 | 4.155397 | -37.379613 | -37.579276 | -37.1711983 | -73.8391254 | -74.5049861 | -73.1517525 | -19.1498568 | -19.2664655 | -19.0274591 | 3.87564531 | 3.9945674 | 3.75151064 | 5.81619704 | 6 | 5.62645591 | 2.90536945 | 3 | 2.80604111 | 100.2 | 4.498885 | 5.721602 | -112.138839 | -0.899088894 | -1.11915009 | -0.00355525486 | -0.000212889513
SnO2 | 7.5 | 5.171683 | 4.984514 | 4.715903 | 4.694561 | 4.507977 | 4.237695 | 4.995591 | 4.80813 | 4.540355 | -38.1148202 | -37.7041129 | -38.8771504 | -75.1238535 | -74.5049866 | -76.2769882 | -19.6103036 | -19.2664677 | -20.2472847 | 3.92097518 | 4.00134719 | 3.77179349 | 5.87251237 | 6 | 5.63496471 | 2.94520659 | 3 | 2.84369777 | 150.2 | 4.85049 | 6.249008 | -114.344461 | 1.30653285 | -0.761281363 | -0.00161333811 | -6.44475942e-05
SnO2 | 10 | 5.545882 | 5.40834 | 4.979576 | 5.068761 | 4.930384 | 4.504688 | 5.369791 | 5.232666 | 4.802363 | -37.5645464 | -37.6439288 | -37.351493 | -74.2333328 | -74.5049869 | -73.509378 | -19.2301532 | -19.2664683 | -19.1323418 | 3.93902096 | 3.99807857 | 3.78051695 | 5.90838633 | 6 | 5.664237 | 2.95433827 | 3 | 2.83135246 | 200.2 | 5.100078 | 6.623391 | -112.693639 | -0.344288557 | -0.562905291 | -0.000894996599 | -2.68230749e-05
SnO2 | 12.5 | 5.836682 | 5.727994 | 5.181866 | 5.35956 | 5.251271 | 4.703343 | 5.66059 | 5.551704 | 5.006475 | -37.5726983 | -37.6961862 | -37.1384359 | -74.2866615 | -74.504987 | -73.5157011 | -19.2157167 | -19.2664688 | -19.0376088 | 3.9511248 | 4.00091665 | 3.77602495 | 5.92566909 | 6 | 5.66318853 | 2.96385266 | 3 | 2.83699829 | 250.2 | 5.293724 | 6.913861 | -112.718095 | -0.319832943 | -0.45051197 | -0.000573151135 | -1.37446315e-05
SnO2 | 15 | 6.07395 | 5.9841 | 5.345534 | 5.596829 | 5.506844 | 4.868997 | 5.897859 | 5.808076 | 5.169151 | -37.6011874 | -37.6736167 | -37.2860647 | -74.3384195 | -74.5049871 | -73.6149201 | -19.2325714 | -19.266469 | -19.0849691 | 3.95935336 | 3.99969089 | 3.78385428 | 5.93839493 | 6 | 5.67080855 | 2.96983257 | 3 | 2.83847259 | 300.2 | 5.451971 | 7.151231 | -112.803562 | -0.23436548 | -0.375761367 | -0.000398429573 | -7.96328261e-06
SnO2 | 17.5 | 6.274883 | 6.198316 | 5.483418 | 5.797762 | 5.721348 | 5.005502 | 6.098792 | 6.022149 | 5.307723 | -37.6043014 | -37.685793 | -37.181621 | -74.3444125 | -74.5049872 | -73.5097272 | -19.2342458 | -19.2664692 | -19.0672917 | 3.96463145 | 4.00035217 | 3.77935548 | 5.94700612 | 6 | 5.67153789 | 2.97344412 | 3 | 2.83585418 | 350.2 | 5.585782 | 7.351947 | -112.812904 | -0.225023707 | -0.322138504 | -0.000292803742 | -5.01662608e-06
SnO2 | 20 | 6.448872 | 6.382007 | 5.603285 | 5.971751 | 5.904866 | 5.126281 | 6.272781 | 6.205926 | 5.427135 | -40.8915165 | -37.6784835 | -60.1950663 | -76.0131726 | -74.5049873 | -85.0713399 | -23.3306885 | -19.2664693 | -47.7519056 | 3.9695668 | 3.99995519 | 3.78699673 | 5.95366292 | 6 | 5.67536225 | 2.97751874 | 3 | 2.84243261 | 400.2 | 5.701704 | 7.52583 | -122.67455 | 9.63662173 | -0.306533107 | -0.000243809392 | -3.65531322e-06
SnO2 | 22.5 | 6.602289 | 6.543032 | 5.707955 | 6.125168 | 6.065844 | 5.231291 | 6.426198 | 6.366974 | 5.531635 | -37.621775 | -37.6764716 | -37.247632 | -74.3794417 | -74.5049873 | -73.521705 | -19.2429416 | -19.2664694 | -19.0819067 | 3.972518 | 3.99984592 | 3.78558611 | 5.95888495 | 6 | 5.67798391 | 2.97933453 | 3 | 2.83789052 | 450.2 | 5.803961 | 7.679215 | -112.865325 | -0.17260287 | -0.250700411 | -0.000177255485 | -2.36235653e-06
SnO2 | 25 | 6.739616 | 6.686337 | 5.802026 | 6.262495 | 6.209198 | 5.325035 | 6.563525 | 6.510254 | 5.62587 | -37.8093231 | -37.6785884 | -38.8109389 | -74.4776624 | -74.5049873 | -74.2683854 | -19.4751535 | -19.2664695 | -21.0742438 | 3.97568479 | 3.99996088 | 3.78969503 | 5.9629573 | 6 | 5.67925305 | 2.98204854 | 3 | 2.8444912 | 500.2 | 5.895437 | 7.81643 | -113.427969 | 0.390041571 | -0.226765233 | -0.000144305509 | -1.73097371e-06
SnO2 | 27.5 | 6.863732 | 6.815477 | 5.885588 | 6.386611 | 6.338311 | 5.408842 | 6.687641 | 6.639407 | 5.709309 | -37.6314317 | -37.6774389 | -37.2399468 | -74.3995137 | -74.5049873 | -73.5028831 | -19.2473907 | -19.2664695 | -19.0849665 | 3.97760384 | 3.99989845 | 3.7878946 | 5.96653263 | 6 | 5.68202688 | 2.98313945 | 3 | 2.83960035 | 550.2 | 5.978191 | 7.94056 | -112.894295 | -0.143632761 | -0.205187741 | -0.000118708263 | -1.2945285e-06
SnO2 | 30 | 6.977106 | 6.932937 | 5.962545 | 6.499985 | 6.455865 | 5.484963 | 6.801015 | 6.756821 | 5.786685 | -37.7121598 | -37.6814017 | -37.9994697 | -74.514405 | -74.5049874 | -74.6024784 | -19.3110372 | -19.2664696 | -19.7270967 | 3.97956023 | 4.00011366 | 3.78757145 | 5.96915155 | 6 | 5.6806584 | 2.98476457 | 3 | 2.84253464 | 600.2 | 6.053742 | 8.053887 | -113.136479 | 0.0985515829 | -0.188497966 | -9.99679544e-05 | -9.99346428e-07
TiO2 | 2.5 | 3.802226 | 3.135133 | 3.696968 | 3.325105 | 2.658011 | 3.219846 | 3.626135 | 2.959041 | 3.520876 | -39.4745932 | -40.4815713 | -39.1984177 | -77.0658068 | -79.342284 | -76.4414565 | -20.6789864 | -21.051215 | -20.5768983 | 3.76316619 | 4 | 3.69821177 | 5.65704825 | 6 | 5.56298975 | 2.81622517 | 3 | 2.76582278 | 50.2 | 3.898557 | 4.82111 | -118.423779 | -3.01931014 | -2.35903943 | -0.0149582783 | -0.00178784203
TiO2 | 5 | 4.702327 | 4.411401 | 4.390953 | 4.225206 | 3.93586 | 3.912169 | 4.526236 | 4.234517 | 4.21569 | -40.1626022 | -40.5524072 | -39.754005 | -78.678365 | -79.342284 | -77.977223 | -20.9047208 | -21.0512262 | -20.7517247 | 3.88227356 | 4.00364525 | 3.75505061 | 5.82364849 | 6 | 5.63740972 | 2.91158609 | 3 | 2.81925511 | 100.2 | 4.498885 | 5.721602 | -120.487807 | -0.955282903 | -1.20247312 | -0.00381995092 | -0.000228739576
TiO2 | 7.5 | 5.230175 | 5.043704 | 4.773099 | 4.753054 | 4.567203 | 4.294819 | 5.054084 | 4.867302 | 4.597586 | -40.2698885 | -40.509341 | -39.8233852 | -78.9076601 | -79.342284 | -78.0938977 | -20.9510027 | -21.0512281 | -20.764496 | 3.92165657 | 4.00142874 | 3.77290662 | 5.88209638 | 6 | 5.66134104 | 2.94143667 | 3 | 2.83245769 | 150.2 | 4.85049 | 6.249008 | -120.809666 | -0.633423991 | -0.804325337 | -0.00170455863 | -6.80915565e-05
TiO2 | 10 | 5.604748 | 5.467556 | 5.037498 | 5.127626 | 4.99029 | 4.560767 | 5.428656 | 5.291538 | 4.861212 | -40.3127547 | -40.4750919 | -39.87576 | -78.9855865 | -79.342284 | -78.0265771 | -20.9763388 | -21.0512288 | -20.7746186 | 3.94089688 | 3.99966606 | 3.78269644 | 5.91173292 | 6 | 5.67441988 | 2.95547886 | 3 | 2.83555874 | 200.2 | 5.100078 | 6.623391 | -120.938264 | -0.504825411 | -0.604087234 | -0.000960474219 | -2.87854411e-05
TiO2 | 12.5 | 5.895842 | 5.786925 | 5.24183 | 5.41872 | 5.309845 | 4.764565 | 5.71975 | 5.610813 | 5.065811 | -40.951471 | -40.4834216 | -42.5935223 | -79.066891 | -79.342284 | -78.100321 | -21.893761 | -21.0512293 | -24.8489719 | 3.95414098 | 4.00009473 | 3.79292206 | 5.92816097 | 6 | 5.67602146 | 2.96713098 | 3 | 2.85184167 | 250.2 | 5.293724 | 6.913861 | -122.854413 | 1.41132346 | -0.491024832 | -0.00062469248 | -1.4980635e-05
TiO2 | 15 | 6.133101 | 6.04307 | 5.405468 | 5.655979 | 5.565946 | 4.92836 | 5.957009 | 5.86698 | 5.22937 | -40.3735833 | -40.4814403 | -39.9053623 | -79.1172089 | -79.342284 | -78.1401672 | -21.0017704 | -21.0512296 | -20.787058 | 3.96059407 | 3.99999276 | 3.78955934 | 5.94097722 | 6 | 5.68476171 | 2.97040249 | 3 | 2.84191346 | 300.2 | 5.451971 | 7.151231 | -121.12075 | -0.322339779 | -0.403466855 | -0.000427806425 | -8.55042821e-06
TiO2 | 17.5 | 6.334028 | 6.25727 | 5.543557 | 5.856907 | 5.780184 | 5.066251 | 6.157937 | 6.081161 | 5.367557 | -40.39051 | -40.47718 | -39.94232 | -79.15504 | -79.34228 | -78.18818 | -21.00824 | -21.05123 | -20.78578 | 3.966353 | 3.999774 | 3.793541 | 5.949398 | 6 | 5.68495021 | 2.97622464 | 3 | 2.85327402 | 350.2 | 5.585782 | 7.351947 | -121.1715 | -0.2715731 | -0.3464023 | -0.000315218 | -5.406827e-06
TiO2 | 20 | 6.507878 | 6.441071 | 5.661938 | 6.030756 | 5.964056 | 5.184175 | 6.331786 | 6.264926 | 5.486167 | -40.4054433 | -40.4863526 | -39.9188885 | -79.1789072 | -79.342284 | -78.1947324 | -21.0187113 | -21.0512299 | -20.8233267 | 3.97070892 | 4.00024556 | 3.79308783 | 5.95586773 | 6 | 5.69001688 | 2.97812951 | 3 | 2.84672264 | 400.2 | 5.701704 | 7.52583 | -121.21633 | -0.226759758 | -0.30288938 | -0.000240911255 | -3.61186289e-06
TiO2 | 22.5 | 6.661354 | 6.602081 | 5.767128 | 6.184233 | 6.12498 | 5.289865 | 6.485263 | 6.425979 | 5.591107 | -40.4458356 | -40.4825042 | -40.1950818 | -79.1958939 | -79.342284 | -78.1944497 | -21.0708065 | -21.05123 | -21.2046532 | 3.97382204 | 4.0000475 | 3.79448238 | 5.96056229 | 6 | 5.69077179 | 2.98045191 | 3 | 2.84679954 | 450.2 | 5.803961 | 7.679215 | -121.337507 | -0.105582775 | -0.269519118 | -0.000190561083 | -2.5396857e-06
TiO2 | 25 | 6.798612 | 6.745406 | 5.860455 | 6.321491 | 6.268292 | 5.38328 | 6.622521 | 6.569312 | 5.684391 | -40.4391736 | -40.4818956 | -40.1113779 | -79.2108137 | -79.342284 | -78.2019333 | -21.0533535 | -21.05123 | -21.0696453 | 3.97671845 | 4.00001617 | 3.79796083 | 5.96460545 | 6 | 5.69299385 | 2.98277495 | 3 | 2.85062069 | 500.2 | 5.895437 | 7.81643 | -121.317521 | -0.125568901 | -0.242538026 | -0.000154342766 | -1.85137264e-06
TiO2 | 27.5 | 6.922778 | 6.874494 | 5.944883 | 6.445657 | 6.397416 | 5.467395 | 6.746687 | 6.698381 | 5.768975 | -40.4230059 | -40.4835114 | -39.908482 | -79.2193027 | -79.342284 | -78.1725121 | -21.0248575 | -21.0512301 | -20.8006972 | 3.978637 | 4.00009933 | 3.79612676 | 5.96802073 | 6 | 5.6958201 | 2.98394514 | 3 | 2.84748305 | 550.2 | 5.978191 | 7.94056 | -121.269018 | -0.174071966 | -0.220408974 | -0.000127514278 | -1.39055919e-06
TiO2 | 30 | 7.036177 | 6.991989 | 6.021793 | 6.559056 | 6.514894 | 5.544425 | 6.860086 | 6.815884 | 5.845825 | -40.8394889 | -40.482761 | -44.1701696 | -79.2325588 | -79.342284 | -78.2074376 | -21.642954 | -21.0512302 | -27.1660014 | 3.98060557 | 4.00006071 | 3.79895764 | 5.97050177 | 6 | 5.69491104 | 2.98565746 | 3 | 2.85178672 | 600.2 | 6.053742 | 8.053887 | -122.518467 | 1.07537704 | -0.204129401 | -0.000108257925 | -1.08221851e-06
MgO | 2.5 | 3.846461 | 3.176959 | 3.74186 | 3.545431 | 2.884795 | 3.438384 | 3.545431 | 2.866878 | 3.443263 | -20.2748514 | -20.7354083 | -20.1494271 | -20.301979 | -20.6343957 | -20.2090623 | -20.2477239 | -20.8406754 | -20.0904581 | 5.63058958 | 6 | 5.52998732 | 5.6100826 | 6 | 5.50109329 | 5.65109655 | 6 | 5.55855856 | 50.2 | 3.898557 | 4.82111 | -40.5497029 | -0.925368245 | -0.807763006 | -0.00512189144 | -0.00061217826
MgO | 5 | 4.747862 | 4.4537 | 4.439854 | 4.446832 | 4.153601 | 4.13786 | 4.446832 | 4.151737 | 4.139785 | -20.5526339 | -20.7373142 | -20.3619704 | -20.464878 | -20.6343957 | -20.2891032 | -20.6403898 | -20.8406754 | -20.4345154 | 5.81310983 | 6 | 5.62016489 | 5.80367418 | 6 | 5.60010192 | 5.82254548 | 6 | 5.64013916 | 100.2 | 4.498885 | 5.721602 | -41.1052678 | -0.369803344 | -0.410232213 | -0.00130320329 | -7.80361249e-05
MgO | 7.5 | 5.276499 | 5.089796 | 4.819853 | 4.975469 | 4.789292 | 4.517842 | 4.975469 | 4.788239 | 4.519802 | -20.5828047 | -20.7374106 | -20.2949531 | -20.4499931 | -20.6343957 | -20.1054714 | -20.7156163 | -20.8406754 | -20.4835817 | 5.87523808 | 6 | 5.64295123 | 5.88175604 | 6 | 5.66083948 | 5.86872011 | 6 | 5.62514351 | 150.2 | 4.85049 | 6.249008 | -41.1656093 | -0.309461787 | -0.274071966 | -0.000580824344 | -2.32020377e-05
MgO | 10 | 5.650455 | 5.513 | 5.083915 | 5.349425 | 5.211203 | 4.784938 | 5.349425 | 5.212736 | 4.780821 | -20.6386903 | -20.7377176 | -20.3727152 | -20.5255345 | -20.6343957 | -20.2350395 | -20.7518461 | -20.8406754 | -20.5117023 | 5.90576359 | 6 | 5.65265631 | 5.90843829 | 6 | 5.66410698 | 5.90308888 | 6 | 5.64109657 | 200.2 | 5.100078 | 6.623391 | -41.2773805 | -0.197690595 | -0.206180722 | -0.000327818992 | -9.82474501e-06
MgO | 12.5 | 5.941371 | 5.832303 | 5.287894 | 5.640341 | 5.531421 | 4.986342 | 5.640341 | 5.531124 | 4.987385 | -21.0663958 | -20.7375002 | -22.2184349 | -20.5681468 | -20.6343957 | -20.3357347 | -21.5646449 | -20.8406754 | -24.0966191 | 5.92480182 | 6 | 5.66140146 | 5.92244866 | 6 | 5.65038595 | 5.92715499 | 6 | 5.67239054 | 250.2 | 5.293724 | 6.913861 | -42.1327917 | 0.657720567 | -0.16839645 | -0.000214237629 | -5.13759302e-06
MgO | 15 | 6.178475 | 6.088506 | 5.450574 | 5.877445 | 5.787766 | 5.148285 | 5.877445 | 5.787187 | 5.150799 | -20.6773174 | -20.7374668 | -20.4160026 | -20.5716307 | -20.6343957 | -20.2979787 | -20.7830041 | -20.8406754 | -20.533345 | 5.93695898 | 6 | 5.66308188 | 5.9378156 | 6 | 5.6666951 | 5.93610236 | 6 | 5.65948952 | 300.2 | 5.451971 | 7.151231 | -41.3546348 | -0.120436335 | -0.137756945 | -0.00014606728 | -2.91939933e-06
MgO | 17.5 | 6.379307 | 6.302584 | 5.588649 | 6.078277 | 6.001716 | 5.28678 | 6.078277 | 6.001392 | 5.288457 | -20.789039 | -20.7374971 | -21.0557833 | -20.5881059 | -20.6343957 | -20.3479896 | -20.989972 | -20.8406754 | -21.7608485 | 5.94598594 | 6 | 5.6664475 | 5.94537216 | 6 | 5.66200451 | 5.94659972 | 6 | 5.67087337 | 350.2 | 5.585782 | 7.351947 | -41.578078 | 0.103006834 | -0.118726665 | -0.000107915109 | -1.84891677e-06
MgO | 20 | 6.553314 | 6.486461 | 5.707654 | 6.252284 | 6.185518 | 5.406102 | 6.252284 | 6.185344 | 5.407146 | -20.6947032 | -20.7375149 | -20.4374445 | -20.5912217 | -20.6343957 | -20.3314221 | -20.7981846 | -20.8406754 | -20.5432125 | 5.95268502 | 6 | 5.66836634 | 5.95305366 | 6 | 5.67055424 | 5.95231638 | 6 | 5.66618368 | 400.2 | 5.701704 | 7.52583 | -41.3894063 | -0.0856648002 | -0.103421805 | -8.22593277e-05 | -1.23327328e-06
MgO | 22.5 | 6.706853 | 6.647476 | 5.813333 | 6.405823 | 6.346434 | 5.512387 | 6.405823 | 6.346458 | 5.51222 | -20.6978043 | -20.7375385 | -20.4265934 | -20.5931328 | -20.6343957 | -20.3115497 | -20.8024757 | -20.8406754 | -20.5416812 | 5.95800439 | 6 | 5.67135802 | 5.95856925 | 6 | 5.67584064 | 5.95743954 | 6 | 5.66687369 | 450.2 | 5.803961 | 7.679215 | -41.3956085 | -0.0794626142 | -0.0919493748 | -6.50119836e-05 | -8.66441363e-07
MgO | 25 | 6.844139 | 6.790816 | 5.906877 | 6.543109 | 6.489809 | 5.605673 | 6.543109 | 6.489764 | 5.606021 | -20.7801458 | -20.7375302 | -21.1063639 | -20.6018986 | -20.6343957 | -20.353024 | -20.958393 | -20.8406754 | -21.859101 | 5.96224958 | 6 | 5.67327421 | 5.96162019 | 6 | 5.66769392 | 5.96287897 | 6 | 5.67885004 | 500.2 | 5.895437 | 7.81643 | -41.5602916 | 0.0852204862 | -0.0830873483 | -5.28738992e-05 | -6.34233097e-07
MgO | 27.5 | 6.96825 | 6.919886 | 5.991026 | 6.66722 | 6.618851 | 5.690041 | 6.66722 | 6.618861 | 5.689951 | -20.7067159 | -20.7375368 | -20.4450748 | -20.6036567 | -20.6343957 | -20.3427412 | -20.809775 | -20.8406754 | -20.5474296 | 5.96553288 | 6 | 5.67293928 | 5.96570351 | 6 | 5.67459195 | 5.96536225 | 6 | 5.67128628 | 550.2 | 5.978191 | 7.94056 | -41.4134317 | -0.0616393917 | -0.0752697778 | -4.35461912e-05 | -4.74876676e-07
MgO | 30 | 7.081574 | 7.037352 | 6.067506 | 6.780544 | 6.736324 | 5.766458 | 6.780544 | 6.73632 | 5.766493 | -20.7069876 | -20.7375351 | -20.4220022 | -20.6022132 | -20.6343957 | -20.3019613 | -20.811762 | -20.8406754 | -20.5420335 | 5.96849492 | 6 | 5.6745762 | 5.96898819 | 6 | 5.67965846 | 5.96800165 | 6 | 5.66949434 | 600.2 | 6.053742 | 8.053887 | -41.4139752 | -0.0610959226 | -0.0690002919 | -3.65935939e-05 | -3.65814001e-07
La2O3 | 2.5 | 3.602928 | 2.94939 | 3.493876 | 3.204934 | 2.549003 | 3.096562 | 3.381115 | 2.729165 | 3.271609 | -11.855586 | -12.4230833 | -11.6936 | -35.7144195 | -37.3259368 | -35.2576725 | 4.04699611 | 4.02395054 | 4.05360521 | 7.77794411 | 8.40898876 | 7.59781911 | 5.54585153 | 6 | 5.41713371 | 9.26569647 | 10 | 9.05510968 | 50.2 | 3.898557 | 4.82111 | -59.2779302 | -13.9573493 | -1.18083526 | -0.00748748084 | -0.000894918029
La2O3 | 5 | 4.50515 | 4.214844 | 4.193125 | 4.10721 | 3.815312 | 3.796852 | 4.283301 | 3.994053 | 3.970161 | -12.4150313 | -12.4554937 | -12.3724939 | -36.736289 | -37.3259379 | -36.1210359 | 3.79914051 | 4.02394904 | 3.56161788 | 8.086375 | 8.40585366 | 7.75051282 | 5.76726563 | 6 | 5.52442529 | 9.63244792 | 10 | 9.24410883 | 100.2 | 4.498885 | 5.721602 | -62.0751564 | -11.1601231 | -0.619512539 | -0.00196803359 | -0.000117846323
La2O3 | 7.5 | 5.033166 | 4.847159 | 4.575222 | 4.635222 | 4.449324 | 4.177075 | 4.81132 | 4.62524 | 4.353512 | -12.3213475 | -12.5200037 | -11.9497791 | -36.898916 | -37.3259379 | -36.0996345 | 4.06344519 | 4.02394891 | 4.13728394 | 8.19430033 | 8.39961327 | 7.81028109 | 5.84729235 | 6 | 5.56146069 | 9.75894815 | 10 | 9.30829899 | 150.2 | 4.85049 | 6.249008 | -61.6067373 | -11.6285422 | -0.410164696 | -0.000869237535 | -3.47232038e-05
La2O3 | 10 | 5.408215 | 5.270837 | 4.841466 | 5.010275 | 4.872518 | 4.444544 | 5.186366 | 5.049241 | 4.618937 | -12.3633423 | -12.5015553 | -11.9918755 | -36.9753266 | -37.325938 | -36.0360377 | 4.04464718 | 4.02394894 | 4.10039629 | 8.24528 | 8.40139788 | 7.82569111 | 5.88651679 | 6 | 5.58249497 | 9.8177888 | 10 | 9.32701695 | 200.2 | 5.100078 | 6.623391 | -61.8167117 | -11.4185678 | -0.308774784 | -0.000490939392 | -1.47134683e-05
La2O3 | 12.5 | 5.698779 | 5.590038 | 5.044152 | 5.300839 | 5.192065 | 4.646325 | 5.47693 | 5.368211 | 4.822227 | -12.4150981 | -12.5147731 | -12.0647724 | -37.1016084 | -37.325938 | -36.313426 | 4.04257535 | 4.0239489 | 4.10805613 | 8.27719797 | 8.40011926 | 7.84516852 | 5.9088699 | 6 | 5.58868419 | 9.85608334 | 10 | 9.35014832 | 250.2 | 5.293724 | 6.913861 | -62.0754907 | -11.1597888 | -0.24810348 | -0.000315642648 | -7.56936806e-06
La2O3 | 15 | 5.936383 | 5.846355 | 5.20874 | 5.538443 | 5.44844 | 4.810689 | 5.714534 | 5.624489 | 4.986964 | -12.4446368 | -12.5169719 | -12.1306116 | -37.1436537 | -37.325938 | -36.3520635 | 4.02137447 | 4.02394885 | 4.01020075 | 8.29758724 | 8.39990656 | 7.85339278 | 5.92417278 | 6 | 5.59488464 | 9.87986354 | 10 | 9.35842874 | 300.2 | 5.451971 | 7.151231 | -62.2231839 | -11.0120956 | -0.207272432 | -0.000219776363 | -4.39259885e-06
La2O3 | 17.5 | 6.137227 | 6.060454 | 5.34683 | 5.739287 | 5.662505 | 4.948936 | 5.915378 | 5.838611 | 5.124951 | -12.44289 | -12.5156605 | -12.0665509 | -37.1515826 | -37.3259381 | -36.2500026 | 4.02956174 | 4.02394884 | 4.05859179 | 8.31273449 | 8.40003341 | 7.8612606 | 5.935967 | 6 | 5.60485676 | 9.89724518 | 10 | 9.36579494 | 350.2 | 5.585782 | 7.351947 | -62.21445 | -11.0208295 | -0.177654055 | -0.000161476419 | -2.76658628e-06
La2O3 | 20 | 6.311167 | 6.244263 | 5.465811 | 5.913227 | 5.846427 | 5.067246 | 6.089318 | 6.022345 | 5.244379 | -12.4618132 | -12.5199691 | -12.1126368 | -37.193265 | -37.3259381 | -36.3953365 | 4.02582125 | 4.02394882 | 4.03705106 | 8.32341066 | 8.39961663 | 7.86585833 | 5.94331731 | 6 | 5.60241377 | 9.91013955 | 10 | 9.37120673 | 400.2 | 5.701704 | 7.52583 | -62.3090662 | -10.9262133 | -0.155694818 | -0.000123836081 | -1.85661292e-06
La2O3 | 22.5 | 6.464554 | 6.405322 | 5.570046 | 6.066614 | 6.007449 | 5.171653 | 6.242706 | 6.18343 | 5.3485 | -12.4696308 | -12.5185264 | -12.1350157 | -37.211173 | -37.3259381 | -36.4248427 | 4.02473061 | 4.02394882 | 4.0300765 | 8.33240817 | 8.39975618 | 7.8715145 | 5.94994141 | 6 | 5.6069574 | 9.92071934 | 10 | 9.37859704 | 450.2 | 5.803961 | 7.679215 | -62.3481541 | -10.8871254 | -0.138489903 | -9.79180478e-05 | -1.30499397e-06
La2O3 | 25 | 6.601774 | 6.548642 | 5.663048 | 6.203834 | 6.150706 | 5.26508 | 6.379925 | 6.326791 | 5.441217 | -12.4729123 | -12.5161462 | -12.1406969 | -37.2188854 | -37.3259381 | -36.3962186 | 4.02440656 | 4.02394881 | 4.0279238 | 8.33904318 | 8.39998643 | 7.87074713 | 5.95482527 | 6 | 5.60767146 | 9.92852211 | 10 | 9.3793031 | 500.2 | 5.895437 | 7.81643 | -62.3645614 | -10.8707181 | -0.124679251 | -7.93415398e-05 | -9.51717791e-07
La2O3 | 27.5 | 6.72588 | 6.677755 | 5.746622 | 6.32794 | 6.279842 | 5.348455 | 6.504031 | 6.455889 | 5.524924 | -12.481886 | -12.5170138 | -12.1821182 | -37.2255157 | -37.3258164 | -36.3690881 | 4.01386978 | 4.02387836 | 3.9284936 | 8.3439912 | 8.39990188 | 7.86687073 | 5.95852702 | 6 | 5.60440565 | 9.93430091 | 10 | 9.37386797 | 550.2 | 5.978191 | 7.94056 | -62.4094298 | -10.8258497 | -0.113430443 | -6.56234668e-05 | -7.15632135e-07
La2O3 | 30 | 6.839253 | 6.792651 | 5.846776 | 6.441287 | 6.394724 | 5.448468 | 6.617301 | 6.570666 | 5.62512 | -12.5195823 | -12.527253 | -12.4423137 | -37.2361422 | -37.2984175 | -36.608656 | 3.95812429 | 3.98753974 | 3.6618701 | 8.34356135 | 8.39312712 | 7.8442743 | 5.95890133 | 6 | 5.58970466 | 9.9333347 | 10 | 9.34669462 | 600.2 | 6.053374 | 8.053277 | -62.5979114 | -10.6373681 | -0.104295087 | -5.5311825e-05 | -5.52933939e-07
NiO | 2.5 | 3.83046 | 3.151982 | 3.728273 | 3.52943 | 2.834421 | 3.431525 | 3.52943 | 2.866878 | 3.422918 | -19.8587412 | -20.2373639 | -19.758299 | -19.7189059 | -20.1375304 | -19.6130486 | -19.9985766 | -20.3300084 | -19.9064566 | 5.61524823 | 6 | 5.51318003 | 5.62234043 | 6 | 5.52684191 | 5.60815603 | 6 | 5.49924471 | 50.2 | 3.898557 | 4.82111 | -39.7174825 | -0.79726742 | -0.79118491 | -0.00501677248 | -0.000599614241
NiO | 5 | 4.733486 | 4.441051 | 4.423688 | 4.432456 | 4.140225 | 4.122445 | 4.432456 | 4.139816 | 4.122871 | -20.0541131 | -20.2337241 | -19.867176 | -19.9394905 | -20.1375304 | -19.7331747 | -20.1687356 | -20.3300084 | -20.001046 | 5.80826068 | 6 | 5.60870057 | 5.81210285 | 6 | 5.61635362 | 5.8044185 | 6 | 5.60105501 | 100.2 | 4.498885 | 5.721602 | -40.1082261 | -0.406523778 | -0.400281698 | -0.00127159303 | -7.61432952e-05
NiO | 7.5 | 5.259947 | 5.073429 | 4.802958 | 4.958917 | 4.773165 | 4.500497 | 4.958917 | 4.771632 | 4.503355 | -20.1255 | -20.2335995 | -19.9239911 | -20.0286487 | -20.1375304 | -19.8246524 | -20.2223513 | -20.3300084 | -20.0226783 | 5.87195243 | 6 | 5.6332583 | 5.87291974 | 6 | 5.63482738 | 5.87098512 | 6 | 5.63169951 | 150.2 | 4.85049 | 6.249008 | -40.251 | -0.263749881 | -0.26798269 | -0.000567919704 | -2.26865394e-05
NiO | 10 | 5.635297 | 5.497368 | 5.070027 | 5.334267 | 5.196372 | 4.768904 | 5.334267 | 5.196303 | 4.769089 | -20.1529208 | -20.2337617 | -19.9366629 | -20.0592017 | -20.1375304 | -19.8496029 | -20.24664 | -20.3300084 | -20.0236858 | 5.90443107 | 6 | 5.64877401 | 5.90197631 | 6 | 5.63967584 | 5.90688584 | 6 | 5.65786831 | 200.2 | 5.100078 | 6.623391 | -40.3058417 | -0.208908204 | -0.201327881 | -0.000320103171 | -9.59350161e-06
NiO | 12.5 | 5.92585 | 5.816966 | 5.271725 | 5.62482 | 5.516219 | 4.9697 | 5.62482 | 5.515653 | 4.971689 | -20.1698878 | -20.2337066 | -19.9459183 | -20.0728842 | -20.1375304 | -19.8453418 | -20.2668915 | -20.3300084 | -20.0460352 | 5.92332073 | 6 | 5.65421771 | 5.92375724 | 6 | 5.65539722 | 5.92288421 | 6 | 5.65304358 | 250.2 | 5.293724 | 6.913861 | -40.3397757 | -0.174974227 | -0.161230119 | -0.000205120466 | -4.91895603e-06
NiO | 15 | 6.163327 | 6.073407 | 5.435215 | 5.862297 | 5.772183 | 5.135028 | 5.862297 | 5.772571 | 5.133341 | -20.1761824 | -20.2338124 | -19.9256638 | -20.0762524 | -20.1375304 | -19.8105108 | -20.2761125 | -20.3300084 | -20.0412649 | 5.93606288 | 6 | 5.65812669 | 5.93697324 | 6 | 5.66364762 | 5.93515251 | 6 | 5.65258427 | 300.2 | 5.451971 | 7.151231 | -40.3523649 | -0.162384995 | -0.134418271 | -0.000142527197 | -2.84864484e-06
NiO | 17.5 | 6.364113 | 6.287345 | 5.573688 | 6.063083 | 5.986242 | 5.273036 | 6.063083 | 5.986388 | 5.27228 | -20.1822375 | -20.2337856 | -19.9156322 | -20.0812763 | -20.1375304 | -19.7906333 | -20.2831987 | -20.3300084 | -20.0408488 | 5.94524842 | 6 | 5.6620746 | 5.94645569 | 6 | 5.66981308 | 5.94404116 | 6 | 5.65432264 | 350.2 | 5.585782 | 7.351947 | -40.364475 | -0.15027486 | -0.115261208 | -0.000104765226 | -1.79494961e-06
NiO | 20 | 6.538099 | 6.471097 | 5.69333 | 6.237069 | 6.170047 | 5.392423 | 6.237069 | 6.170087 | 5.392178 | -20.2300501 | -20.2337739 | -20.2077272 | -20.1000106 | -20.1375304 | -19.8751653 | -20.3600896 | -20.3300084 | -20.5404764 | 5.95204596 | 6 | 5.66457636 | 5.95170299 | 6 | 5.66227253 | 5.95238893 | 6 | 5.6668815 | 400.2 | 5.701704 | 7.52583 | -40.4601002 | -0.0546496549 | -0.101099701 | -8.04123794e-05 | -1.2055829e-06
NiO | 22.5 | 6.691444 | 6.632253 | 5.796656 | 6.390414 | 6.331224 | 5.495619 | 6.390414 | 6.331222 | 5.495633 | -20.1996887 | -20.2337692 | -19.9662882 | -20.1043134 | -20.1375304 | -19.8768217 | -20.2950641 | -20.3300084 | -20.0557518 | 5.95732079 | 6 | 5.66503119 | 5.95735538 | 6 | 5.66529736 | 5.95728619 | 6 | 5.66476503 | 450.2 | 5.803961 | 7.679215 | -40.3993775 | -0.115372411 | -0.0897365115 | -6.34473984e-05 | -8.45589494e-07
NiO | 25 | 6.828741 | 6.775551 | 5.890462 | 6.527711 | 6.47457 | 5.589058 | 6.527711 | 6.474472 | 5.589807 | -20.2046655 | -20.2337586 | -19.9813714 | -20.1076389 | -20.1375304 | -19.8779928 | -20.3016922 | -20.3300084 | -20.0845718 | 5.96162672 | 6 | 5.66710506 | 5.96135734 | 6 | 5.6644788 | 5.96189611 | 6 | 5.6697268 | 500.2 | 5.895437 | 7.81643 | -40.4093311 | -0.105418818 | -0.0807863476 | -5.14096224e-05 | -6.16668801e-07
NiO | 27.5 | 6.952965 | 6.904656 | 5.975281 | 6.651935 | 6.603616 | 5.674339 | 6.651935 | 6.603636 | 5.674162 | -20.2059899 | -20.2337717 | -19.9698686 | -20.1104791 | -20.1375304 | -19.880619 | -20.3015007 | -20.3300084 | -20.0591547 | 5.9651267 | 6 | 5.66873335 | 5.96494461 | 6 | 5.66707166 | 5.96530879 | 6 | 5.67039571 | 550.2 | 5.978191 | 7.94056 | -40.4119799 | -0.102770021 | -0.0734496181 | -4.24931653e-05 | -4.63393297e-07
NiO | 30 | 7.066286 | 7.022071 | 6.052158 | 6.765256 | 6.721049 | 5.75105 | 6.765256 | 6.721032 | 5.751206 | -20.2080297 | -20.2337675 | -19.9678783 | -20.1122743 | -20.1375304 | -19.876572 | -20.303785 | -20.3300084 | -20.0591519 | 5.96800995 | 6 | 5.66952168 | 5.96807434 | 6 | 5.67012771 | 5.96794557 | 6 | 5.66891586 | 600.2 | 6.053742 | 8.053887 | -40.4160593 | -0.0986905665 | -0.067337653 | -3.57118305e-05 | -3.56999305e-07
ZnO | 2.5 | 3.741467 | 3.075182 | 3.635986 | 3.440437 | 2.775974 | 3.334454 | 3.440437 | 2.772322 | 3.335458 | -21.7418934 | -19.6156671 | -22.3264212 | -19.266376 | -19.5278322 | -19.1941124 | -24.2174107 | -19.7042439 | -25.4514961 | 3.76532463 | 4 | 3.70080925 | 3.75952122 | 4 | 3.69305556 | 3.77112804 | 4 | 3.70854503 | 50.2 | 3.898557 | 4.82111 | -43.4837867 | 4.2517106 | -0.866210891 | -0.0054924998 | -0.00065647408
ZnO | 5 | 4.643117 | 4.352626 | 4.331286 | 4.342087 | 4.051693 | 4.030154 | 4.342087 | 4.0515 | 4.030357 | -19.4818848 | -19.6160185 | -19.3409953 | -19.3982596 | -19.5278322 | -19.2620989 | -19.56551 | -19.7042439 | -19.4198548 | 3.88072602 | 4 | 3.75544467 | 3.88081699 | 4 | 3.75557421 | 3.88063504 | 4 | 3.75531518 | 100.2 | 4.498885 | 5.721602 | -38.9637695 | -0.268306606 | -0.388859975 | -0.00123530913 | -7.39706064e-05
ZnO | 7.5 | 5.171867 | 4.985238 | 4.715084 | 4.870837 | 4.684028 | 4.414388 | 4.870837 | 4.684387 | 4.413719 | -19.5250133 | -19.6160746 | -19.355389 | -19.4372516 | -19.5278322 | -19.2687224 | -19.612775 | -19.7042439 | -19.4421894 | 3.92125104 | 4 | 3.77456157 | 3.92182998 | 4 | 3.7763913 | 3.92067211 | 4 | 3.77272903 | 150.2 | 4.85049 | 6.249008 | -39.0500266 | -0.182049573 | -0.259986861 | -0.000550974622 | -2.20096387e-05
ZnO | 10 | 5.54653 | 5.409186 | 4.979694 | 5.2455 | 5.108206 | 4.678527 | 5.2455 | 5.108105 | 4.678801 | -19.5588871 | -19.6160278 | -19.4052709 | -19.4643486 | -19.5278322 | -19.2936065 | -19.6534256 | -19.7042439 | -19.5168651 | 3.94060059 | 4 | 3.78091206 | 3.94058922 | 4 | 3.78080124 | 3.94061195 | 4 | 3.78102282 | 200.2 | 5.100078 | 6.623391 | -39.1177742 | -0.11430198 | -0.195393477 | -0.00031066771 | -9.31072058e-06
ZnO | 12.5 | 5.837269 | 5.728545 | 5.18258 | 5.536239 | 5.427465 | 4.881727 | 5.536239 | 5.427566 | 4.881373 | -19.5616549 | -19.6160483 | -19.3704444 | -19.4768144 | -19.5278322 | -19.2975639 | -19.6464953 | -19.7042439 | -19.4433843 | 3.95250868 | 4 | 3.78556135 | 3.95239522 | 4 | 3.78513655 | 3.95262213 | 4 | 3.78598649 | 250.2 | 5.293724 | 6.913861 | -39.1233097 | -0.108766435 | -0.156368144 | -0.000198934957 | -4.77062247e-06
ZnO | 15 | 6.074871 | 5.984933 | 5.34684 | 5.773841 | 5.683897 | 5.045835 | 5.773841 | 5.683908 | 5.045784 | -19.579781 | -19.6160393 | -19.4222015 | -19.4851378 | -19.5278322 | -19.2996001 | -19.6744242 | -19.7042439 | -19.5448173 | 3.96047637 | 4 | 3.78870546 | 3.96029458 | 4 | 3.78774599 | 3.96065817 | 4 | 3.78966504 | 300.2 | 5.451971 | 7.151231 | -39.159562 | -0.0725141323 | -0.13044491 | -0.000138314139 | -2.76443982e-06
ZnO | 17.5 | 6.275676 | 6.198988 | 5.484839 | 5.974646 | 5.897962 | 5.183791 | 5.974646 | 5.897955 | 5.183828 | -19.5773318 | -19.6160373 | -19.3769208 | -19.4910384 | -19.5278322 | -19.3005163 | -19.6636252 | -19.7042439 | -19.4533187 | 3.96600734 | 4 | 3.78999866 | 3.96587589 | 4 | 3.78917758 | 3.9661388 | 4 | 3.79081967 | 350.2 | 5.585782 | 7.351947 | -39.1546637 | -0.0774124596 | -0.111806578 | -0.000101625183 | -1.74115106e-06
ZnO | 20 | 6.449472 | 6.378603 | 5.627191 | 6.148442 | 6.07753 | 5.326404 | 6.148442 | 6.077594 | 5.326047 | -19.5886 | -19.61603 | -19.39633 | -19.4985542 | -19.5278322 | -19.30218 | -19.6786448 | -19.7042439 | -19.49044 | 3.97316279 | 4 | 3.7925258 | 3.973003 | 4 | 3.791394 | 3.973323 | 4 | 3.793657 | 400.2 | 5.701303 | 7.52515 | -39.1772 | -0.054877 | -0.09789405 | -7.793454e-05 | -1.169185e-06
ZnO | 22.5 | 6.602884 | 6.539024 | 5.73879 | 6.301854 | 6.23795 | 5.438035 | 6.301854 | 6.238016 | 5.437621 | -19.59644 | -19.61603 | -19.39957 | -19.5056662 | -19.5278322 | -19.30366 | -19.68720975 | -19.7042439 | -19.49541 | 3.97991212 | 4 | 3.794744455 | 3.979743 | 4 | 3.793415 | 3.980081 | 4 | 3.796074 | 450.2 | 5.803435 | 7.678347 | -39.19288 | -0.0392 | -0.08705659 | -6.162722e-05 | -8.219783e-07
ZnO | 25 | 6.740115 | 6.681895 | 5.83862 | 6.439085 | 6.380822 | 5.537891 | 6.439085 | 6.380888 | 5.537427 | -19.60428 | -19.61602 | -19.40281 | -19.5127782 | -19.5278322 | -19.30513 | -19.6957747 | -19.7042439 | -19.50038 | 3.98666145 | 4 | 3.79696311 | 3.986483 | 4 | 3.795435 | 3.98684 | 4 | 3.79849 | 500.2 | 5.894794 | 7.815386 | -39.20855 | -0.023523 | -0.07838575 | -4.995591e-05 | -5.99784e-07
ZnO | 27.5 | 6.864256 | 6.81068 | 5.928926 | 6.563226 | 6.509607 | 5.628222 | 6.563226 | 6.509674 | 5.627713 | -19.61211 | -19.61601 | -19.40605 | -19.5198902 | -19.5278322 | -19.30661 | -19.70433965 | -19.7042439 | -19.50534 | 3.99341078 | 4 | 3.799181765 | 3.993224 | 4 | 3.797456 | 3.993598 | 4 | 3.800907 | 550.2 | 5.977439 | 7.939353 | -39.22423 | -0.007845999 | -0.07129086 | -4.131577e-05 | -4.51026e-07
ZnO | 30 | 6.977588 | 6.927909 | 6.011369 | 6.676558 | 6.626837 | 5.710688 | 6.676558 | 6.626904 | 5.710137 | -19.61995 | -19.61601 | -19.40928 | -19.5270022 | -19.5278322 | -19.30808 | -19.7129046 | -19.7042439 | -19.51031 | 4.00016011 | 4 | 3.80140042 | 3.999964 | 4 | 3.799476 | 4.000356 | 4 | 3.803323 | 600.2 | 6.052887 | 8.052526 | -39.23991 | 0.007831001 | -0.06537805 | -3.474088e-05 | -3.47698e-07