## PMI all results summary & graph
Sample | Type of Test | Avg BET Surface Area (m2/g) | Stdev BET Surface Area (m2/g)
Non-grooved 60/40 CA:PEO fibrous membranes | Multipoint Krypton | 0.034784 | 0.012464
Grooved 60/40 CA:PEO fibrous membranes | Multipoint Krypton | 1.6101 | 0.650737
Grooved & deacetylated cellulose fibrous membranes | Multipoint Krypton | 1.426303 | 0.406109
100% cotton testfabrics plainweave | Multipoint Krypton | 0.060018 | 0.013076
100% Tencel® peachskin testfabrics twill | Multipoint Krypton | 0.171066 | 0.024496

## TGA % Add-on
% POM Add-on from TGA Data
Sample | Grafted POM
| Avg | Stdev
Non-grooved 60/40 CA:PEO fibrous membranes | 6.32 | 2.12
Grooved cellulose acetate fibrous membranes | 16.27 | 3.28
Grooved & deacetylated cellulose fibrous membranes | 13.2 | 0.62
100% cotton testfabrics plainweave | 10.44 | 1.21
100% Tencel® peachskin testfabrics twill | 11.028 | 0.405

## TGA + BET
% POM Add-on from TGA Data
Sample | Substrate Surface Area (m2/g) | Grafted POM
|  | Avg | Stdev
Non-grooved 60/40 CA:PEO fibrous membranes | 0.034784 | 6.32 | 2.12
Grooved cellulose acetate fibrous membranes | 1.6101 | 16.27 | 3.28
Grooved & deacetylated cellulose fibrous membranes | 1.426303 | 13.2 | 0.62
100% cotton testfabrics plainweave | 0.060018 | 10.44 | 1.21
100% Tencel® peachskin testfabrics twill | 0.171066 | 11.028 | 0.405

## decon - all
| Sample | Time (h) | Avg MP Peak Area Area (mAu) | Stdev MP Peak Area Area (mAu) | Conc'n of methyl parathion (g/L) | Stdev Conc'n of methyl parathion (g/L) | Amt of methyl parathion (g) in 20 ml vial | Amt of methyl parathion (g) in 20 ml vial (pasted # no formula) | Amt of methyl parathion (mg) in 20 ml vial | Amt of methyl parathion (mg) in 20 ml vial (pasted # no formula) | Stdev Amt of methyl parathion (g) in 20 ml vial | Stdev Amt of methyl parathion (mg) in 20 ml vial | Stdev Amt of methyl parathion (mg) in 20 ml vial (pasted # no formula)
Grafted POM | Non-grooved 60/40 CA:PEO fibrous membranes | 0 | 5804 | 178.7 | 0.01601103 | 0.0004929655 | 0.0003202207 | 0.0003202207 | 0.3202207 | 0.3202207 | 9.85931e-06 | 0.00985931 | 0.00985931
|  | 1 | 4868 | 89.21 | 0.01342897 | 0.0002460966 | 0.0002685793 | 0.0002685793 | 0.2685793 | 0.2685793 | 4.921931e-06 | 0.004921931 | 0.004921931
|  | 2 | 4851 | 158.56 | 0.01338207 | 0.0004374069 | 0.0002676414 | 0.0002676414 | 0.2676414 | 0.2676414 | 8.748138e-06 | 0.008748138 | 0.008748138
|  | 5 | 4839 | 207.55 | 0.01334897 | 0.0005725517 | 0.0002669793 | 0.0002669793 | 0.2669793 | 0.2669793 | 1.145103e-05 | 0.01145103 | 0.01145103
|  | 10 | 4834 | 250.56 | 0.01333517 | 0.0006912 | 0.0002667034 | 0.0002667034 | 0.2667034 | 0.2667034 | 1.3824e-05 | 0.013824 | 0.013824
|  | 24 | 4795 | 234.3 | 0.01322759 | 0.0006463448 | 0.0002645517 | 0.0002645517 | 0.2645517 | 0.2645517 | 1.29269e-05 | 0.0129269 | 0.0129269
|  | 48 | 4412 | 202 | 0.01217103 | 0.0005572414 | 0.0002434207 | 0.0002434207 | 0.2434207 | 0.2434207 | 1.114483e-05 | 0.01114483 | 0.01114483
|  | 72 | 3617 | 525.3 | 0.009977931 | 0.001449103 | 0.0001995586 | 0.0001995586 | 0.1995586 | 0.1995586 | 2.898207e-05 | 0.02898207 | 0.02898207
|  | 120 | 2194 | 59.81 | 0.006052414 | 0.0001649931 | 0.0001210483 | 0.0001210483 | 0.1210483 | 0.1210483 | 3.299862e-06 | 0.003299862 | 0.003299862
|  | 168 | 635 | 26.15 | 0.001751724 | 7.213793e-05 | 3.503448e-05 | 3.503448e-05 | 0.03503448 | 0.03503448 | 1.442759e-06 | 0.001442759 | 0.001442759
| Grooved cellulose acetate fibrous membranes | 0 | 5804 | 96.49 | 0.01601103 | 0.0002661793 | 0.0003202207 | 0.0003202207 | 0.3202207 | 0.3202207 | 5.323586e-06 | 0.005323586 | 0.005323586
|  | 1 | 4717 | 96.49 | 0.01301241 | 0.0002661793 | 0.0002602483 | 0.0002602483 | 0.2602483 | 0.2602483 | 5.323586e-06 | 0.005323586 | 0.005323586
|  | 2 | 4652 | 53.01 | 0.0128331 | 0.0001462345 | 0.0002566621 | 0.0002566621 | 0.2566621 | 0.2566621 | 2.92469e-06 | 0.00292469 | 0.00292469
|  | 5 | 4556 | 43.1 | 0.01256828 | 0.0001188966 | 0.0002513655 | 0.0002513655 | 0.2513655 | 0.2513655 | 2.377931e-06 | 0.002377931 | 0.002377931
|  | 10 | 4464 | 67.69 | 0.01231448 | 0.000186731 | 0.0002462897 | 0.0002462897 | 0.2462897 | 0.2462897 | 3.734621e-06 | 0.003734621 | 0.003734621
|  | 24 | 4401 | 43.13 | 0.01214069 | 0.0001189793 | 0.0002428138 | 0.0002428138 | 0.2428138 | 0.2428138 | 2.379586e-06 | 0.002379586 | 0.002379586
|  | 48 | 3461 | 76.65 | 0.009547586 | 0.0002114483 | 0.0001909517 | 0.0001909517 | 0.1909517 | 0.1909517 | 4.228966e-06 | 0.004228966 | 0.004228966
|  | 72 | 2036 | 34.67 | 0.005616552 | 9.564138e-05 | 0.000112331 | 0.000112331 | 0.112331 | 0.112331 | 1.912828e-06 | 0.001912828 | 0.001912828
|  | 120 | 0 | 0 | 0 | 0 | 0 | 0 | 0 | 0 | 0 | 0 | 0
|  | 168 | 0 | 0 | 0 | 0 | 0 | 0 | 0 | 0 | 0 | 0 | 0
| Grooved & deacetylated cellulose fibrous membranes | 0 | 5804 | 2.91 | 0.01601103 | 8.027586e-06 | 0.0003202207 | 0.0003202207 | 0.3202207 | 0.3202207 | 1.605517e-07 | 0.0001605517 | 0.0001605517
|  | 1 | 4702 | 35.65 | 0.01297103 | 9.834483e-05 | 0.0002594207 | 0.0002594207 | 0.2594207 | 0.2594207 | 1.966897e-06 | 0.001966897 | 0.001966897
|  | 2 | 4683 | 30.06 | 0.01291862 | 8.292414e-05 | 0.0002583724 | 0.0002583724 | 0.2583724 | 0.2583724 | 1.658483e-06 | 0.001658483 | 0.001658483
|  | 5 | 4635 | 26.05 | 0.01278621 | 7.186207e-05 | 0.0002557241 | 0.0002557241 | 0.2557241 | 0.2557241 | 1.437241e-06 | 0.001437241 | 0.001437241
|  | 10 | 4540 | 28.6 | 0.01252414 | 7.889655e-05 | 0.0002504828 | 0.0002504828 | 0.2504828 | 0.2504828 | 1.577931e-06 | 0.001577931 | 0.001577931
|  | 24 | 4498 | 14.9 | 0.01240828 | 4.110345e-05 | 0.0002481655 | 0.0002481655 | 0.2481655 | 0.2481655 | 8.22069e-07 | 0.000822069 | 0.000822069
|  | 48 | 3780 | 23.66 | 0.01042759 | 6.526897e-05 | 0.0002085517 | 0.0002085517 | 0.2085517 | 0.2085517 | 1.305379e-06 | 0.001305379 | 0.001305379
|  | 72 | 2247 | 29.42 | 0.006198621 | 8.115862e-05 | 0.0001239724 | 0.0001239724 | 0.1239724 | 0.1239724 | 1.623172e-06 | 0.001623172 | 0.001623172
|  | 120 | 0 | 0 | 0 | 0 | 0 | 0 | 0 | 0 | 0 | 0 | 0
|  | 168 | 0 | 0 | 0 | 0 | 0 | 0 | 0 | 0 | 0 | 0 | 0
| 100% cotton testfabrics plainweave | 0 | 5804 | 92.41 | 0.01601103 | 0.0002549241 | 0.0003202207 | 0.0003202207 | 0.3202207 | 0.3202207 | 5.098483e-06 | 0.005098483 | 0.005098483
|  | 1 | 4733 | 92.67 | 0.01305655 | 0.0002556414 | 0.000261131 | 0.000261131 | 0.261131 | 0.261131 | 5.112828e-06 | 0.005112828 | 0.005112828
|  | 2 | 4691 | 76.79 | 0.01294069 | 0.0002118345 | 0.0002588138 | 0.0002588138 | 0.2588138 | 0.2588138 | 4.23669e-06 | 0.00423669 | 0.00423669
|  | 5 | 4606 | 75.19 | 0.01270621 | 0.0002074207 | 0.0002541241 | 0.0002541241 | 0.2541241 | 0.2541241 | 4.148414e-06 | 0.004148414 | 0.004148414
|  | 10 | 4601 | 30.79 | 0.01269241 | 8.493793e-05 | 0.0002538483 | 0.0002538483 | 0.2538483 | 0.2538483 | 1.698759e-06 | 0.001698759 | 0.001698759
|  | 24 | 4533 | 41.04 | 0.01250483 | 0.0001132138 | 0.0002500966 | 0.0002500966 | 0.2500966 | 0.2500966 | 2.264276e-06 | 0.002264276 | 0.002264276
|  | 48 | 3956 | 44.48 | 0.0109131 | 0.0001227034 | 0.0002182621 | 0.0002182621 | 0.2182621 | 0.2182621 | 2.454069e-06 | 0.002454069 | 0.002454069
|  | 72 | 2741 | 92.48 | 0.007561379 | 0.0002551172 | 0.0001512276 | 0.0001512276 | 0.1512276 | 0.1512276 | 5.102345e-06 | 0.005102345 | 0.005102345
|  | 120 | 888 | 103.81 | 0.002449655 | 0.0002863724 | 4.89931e-05 | 4.89931e-05 | 0.0489931 | 0.0489931 | 5.727448e-06 | 0.005727448 | 0.005727448
|  | 168 | 0 | 0 | 0 | 0 | 0 | 0 | 0 | 0 | 0 | 0 | 0
| 100% Tencel® peachskin testfabrics twill | 0 | 5804 | 100.87 | 0.01601103 | 0.0002782621 | 0.0003202207 | 0.0003202207 | 0.3202207 | 0.3202207 | 5.565241e-06 | 0.005565241 | 0.005565241
|  | 1 | 4714 | 56.01 | 0.01300414 | 0.0001545103 | 0.0002600828 | 0.0002600828 | 0.2600828 | 0.2600828 | 3.090207e-06 | 0.003090207 | 0.003090207
|  | 2 | 4702 | 15.67 | 0.01297103 | 4.322759e-05 | 0.0002594207 | 0.0002594207 | 0.2594207 | 0.2594207 | 8.645517e-07 | 0.0008645517 | 0.0008645517
|  | 5 | 4659 | 72.48 | 0.01285241 | 0.0001999448 | 0.0002570483 | 0.0002570483 | 0.2570483 | 0.2570483 | 3.998897e-06 | 0.003998897 | 0.003998897
|  | 10 | 4612 | 22.99 | 0.01272276 | 6.342069e-05 | 0.0002544552 | 0.0002544552 | 0.2544552 | 0.2544552 | 1.268414e-06 | 0.001268414 | 0.001268414
|  | 24 | 4528 | 31.08 | 0.01249103 | 8.573793e-05 | 0.0002498207 | 0.0002498207 | 0.2498207 | 0.2498207 | 1.714759e-06 | 0.001714759 | 0.001714759
|  | 48 | 3893 | 49.33 | 0.01073931 | 0.0001360828 | 0.0002147862 | 0.0002147862 | 0.2147862 | 0.2147862 | 2.721655e-06 | 0.002721655 | 0.002721655
|  | 72 | 2640 | 131.54 | 0.007282759 | 0.000362869 | 0.0001456552 | 0.0001456552 | 0.1456552 | 0.1456552 | 7.257379e-06 | 0.007257379 | 0.007257379
|  | 120 | 982 | 87.29 | 0.002708966 | 0.0002408 | 5.417931e-05 | 5.417931e-05 | 0.05417931 | 0.05417931 | 4.816e-06 | 0.004816 | 0.004816
|  | 168 | 0 | 0 | 0 | 0 | 0 | 0 | 0 | 0 | 0 | 0 | 0

## TGA + decon relationship graph
| Sample | Time (h) | Avg MP Peak Area Area (mAu) | Stdev MP Peak Area Area (mAu) | TGA Avg POM % Add-on | TGA Stdev POM % Add-on
POM Grafted | Non-grooved 60/40 CA:PEO fibrous membranes | 0 | 5804 | 178.7 | 6.32 | 2.12
|  | 1 | 4868 | 89.21 | 6.32 | 2.12
|  | 2 | 4851 | 158.56 | 6.32 | 2.12
|  | 5 | 4839 | 207.55 | 6.32 | 2.12
|  | 10 | 4834 | 250.56 | 6.32 | 2.12
| Non-grooved 60/40 CA:PEO fibrous membranes | 24 | 4795 | 234.3 | 6.32 | 2.12
|  | 48 | 4412 | 202 | 6.32 | 2.12
|  | 72 | 3617 | 525.3 | 6.32 | 2.12
|  | 120 | 2194 | 59.81 | 6.32 | 2.12
| Non-grooved 60/40 CA:PEO fibrous membranes | 168 | 635 | 26.15 | 6.32 | 2.12
| Grooved cellulose acetate fibrous membranes | 0 | 5804 | 96.49 | 16.27 | 3.28
|  | 1 | 4717 | 96.49 | 16.27 | 3.28
|  | 2 | 4652 | 53.01 | 16.27 | 3.28
|  | 5 | 4556 | 43.1 | 16.27 | 3.28
|  | 10 | 4464 | 67.69 | 16.27 | 3.28
| Grooved cellulose acetate fibrous membranes | 24 | 4401 | 43.13 | 16.27 | 3.28
|  | 48 | 3461 | 76.65 | 16.27 | 3.28
|  | 72 | 2036 | 34.67 | 16.27 | 3.28
|  | 120 | 0 | 0 | 16.27 | 3.28
| Grooved cellulose acetate fibrous membranes | 168 | 0 | 0 | 16.27 | 3.28
| Grooved & deacetylated cellulose fibrous membranes | 0 | 5804 | 2.91 | 13.2 | 0.62
|  | 1 | 4702 | 35.65 | 13.2 | 0.62
|  | 2 | 4683 | 30.06 | 13.2 | 0.62
|  | 5 | 4635 | 26.05 | 13.2 | 0.62
|  | 10 | 4540 | 28.6 | 13.2 | 0.62
| Grooved & deacetylated cellulose fibrous membranes | 24 | 4498 | 14.9 | 13.2 | 0.62
|  | 48 | 3780 | 23.66 | 13.2 | 0.62
|  | 72 | 2247 | 29.42 | 13.2 | 0.62
|  | 120 | 0 | 0 | 13.2 | 0.62
| Grooved & deacetylated cellulose fibrous membranes | 168 | 0 | 0 | 13.2 | 0.62
| 100% cotton testfabrics plainweave | 0 | 5804 | 92.41 | 10.44 | 1.21
|  | 1 | 4733 | 92.67 | 10.44 | 1.21
|  | 2 | 4691 | 76.79 | 10.44 | 1.21
|  | 5 | 4606 | 75.19 | 10.44 | 1.21
|  | 10 | 4601 | 30.79 | 10.44 | 1.21
| 100% cotton testfabrics plainweave | 24 | 4533 | 41.04 | 10.44 | 1.21
|  | 48 | 3956 | 44.48 | 10.44 | 1.21
|  | 72 | 2741 | 92.48 | 10.44 | 1.21
|  | 120 | 888 | 103.81 | 10.44 | 1.21
| 100% cotton testfabrics plainweave | 168 | 0 | 0 | 10.44 | 1.21
| 100% Tencel® peachskin testfabrics twill | 0 | 5804 | 100.87 | 11.028 | 0.405
|  | 1 | 4714 | 56.01 | 11.028 | 0.405
|  | 2 | 4702 | 15.67 | 11.028 | 0.405
|  | 5 | 4659 | 72.48 | 11.028 | 0.405
|  | 10 | 4612 | 22.99 | 11.028 | 0.405
| 100% Tencel® peachskin testfabrics twill | 24 | 4528 | 31.08 | 11.028 | 0.405
|  | 48 | 3893 | 49.33 | 11.028 | 0.405
|  | 72 | 2640 | 131.54 | 11.028 | 0.405
|  | 120 | 982 | 87.29 | 11.028 | 0.405
| 100% Tencel® peachskin testfabrics twill | 168 | 0 | 0 | 11.028 | 0.405
2.9
9.68
12.73
13.98
7.66
20.97
34.7
21.33
62.14
37.48
2.9
17.97
51.42
33.11
4.93
56.17
18.7
44.64
6.85
97.21
45.46
11.87
25.84
54.13
24.2
38.19
7.2
36.57
3.58
0
100.87
62.14
100.81
77.05
73.46
89.72
100.33
91.78
69.49
0
38.22
23.43
60.42
32.75
19.31
29.91
5.83
50.29
22.57
75.41
45.45
2.57
20.37
32.9
25.03
29.11
6.63
31.55
51.41
16.71
2.57
21.32
46.43
33.17
0.61
43.65
30.34
27.23
0
0
2.57
9.89
44.68
14.35
30.08
71.65
43.43
78.08
32.01
127.72
9.45
32.26
12.06
29.41
24.6
14.9
19.66
32.42
0
0
| Sample | Time (h) | Avg MP Peak Area Area (mAu) | Stdev MP Peak Area Area (mAu) | TGA Avg POM % Add-on | TGA Stdev POM % Add-on
POM Grafted | Non-grooved 60/40 CA:PEO fibrous membranes | 0 | 5804 | 178.7 | 6.32 | 2.12
|  | 1 | 4868 | 89.21 | 6.32 | 2.12
|  | 2 | 4851 | 158.56 | 6.32 | 2.12
|  | 5 | 4839 | 207.55 | 6.32 | 2.12
|  | 10 | 4834 | 250.56 | 6.32 | 2.12
| Non-grooved 60/40 CA:PEO fibrous membranes | 24 | 4795 | 234.3 | 6.32 | 2.12
|  | 48 | 4412 | 202 | 6.32 | 2.12
|  | 72 | 3617 | 525.3 | 6.32 | 2.12
|  | 120 | 2194 | 59.81 | 6.32 | 2.12
| Non-grooved 60/40 CA:PEO fibrous membranes | 168 | 635 | 26.15 | 6.32 | 2.12
| Grooved cellulose acetate fibrous membranes | 0 | 5804 | 96.49 | 16.27 | 3.28
|  | 1 | 4717 | 96.49 | 16.27 | 3.28
|  | 2 | 4652 | 53.01 | 16.27 | 3.28
|  | 5 | 4556 | 43.1 | 16.27 | 3.28
|  | 10 | 4464 | 67.69 | 16.27 | 3.28
| Grooved cellulose acetate fibrous membranes | 24 | 4401 | 43.13 | 16.27 | 3.28
|  | 48 | 3461 | 76.65 | 16.27 | 3.28
|  | 72 | 2036 | 34.67 | 16.27 | 3.28
|  | 120 | 0 | 0 | 16.27 | 3.28
| Grooved cellulose acetate fibrous membranes | 168 | 0 | 0 | 16.27 | 3.28
| Grooved & deacetylated cellulose fibrous membranes | 0 | 5804 | 2.91 | 13.2 | 0.62
|  | 1 | 4702 | 35.65 | 13.2 | 0.62
|  | 2 | 4683 | 30.06 | 13.2 | 0.62
|  | 5 | 4635 | 26.05 | 13.2 | 0.62
|  | 10 | 4540 | 28.6 | 13.2 | 0.62
| Grooved & deacetylated cellulose fibrous membranes | 24 | 4498 | 14.9 | 13.2 | 0.62
|  | 48 | 3780 | 23.66 | 13.2 | 0.62
|  | 72 | 2247 | 29.42 | 13.2 | 0.62
|  | 120 | 0 | 0 | 13.2 | 0.62
| Grooved & deacetylated cellulose fibrous membranes | 168 | 0 | 0 | 13.2 | 0.62
| 100% cotton testfabrics plainweave | 0 | 5804 | 92.41 | 10.44 | 1.21
|  | 1 | 4733 | 92.67 | 10.44 | 1.21
|  | 2 | 4691 | 76.79 | 10.44 | 1.21
|  | 5 | 4606 | 75.19 | 10.44 | 1.21
|  | 10 | 4601 | 30.79 | 10.44 | 1.21
| 100% cotton testfabrics plainweave | 24 | 4533 | 41.04 | 10.44 | 1.21
|  | 48 | 3956 | 44.48 | 10.44 | 1.21
|  | 72 | 2741 | 92.48 | 10.44 | 1.21
|  | 120 | 888 | 103.81 | 10.44 | 1.21
| 100% cotton testfabrics plainweave | 168 | 0 | 0 | 10.44 | 1.21
| 100% Tencel® peachskin testfabrics twill | 0 | 5804 | 100.87 | 11.028 | 0.405
|  | 1 | 4714 | 56.01 | 11.028 | 0.405
|  | 2 | 4702 | 15.67 | 11.028 | 0.405
|  | 5 | 4659 | 72.48 | 11.028 | 0.405
|  | 10 | 4612 | 22.99 | 11.028 | 0.405
| 100% Tencel® peachskin testfabrics twill | 24 | 4528 | 31.08 | 11.028 | 0.405
|  | 48 | 3893 | 49.33 | 11.028 | 0.405
|  | 72 | 2640 | 131.54 | 11.028 | 0.405
|  | 120 | 982 | 87.29 | 11.028 | 0.405
| 100% Tencel® peachskin testfabrics twill | 168 | 0 | 0 | 11.028 | 0.405
| Coval G.S. Tret | 0 | 5804 | 2.9
|  | 1 | 5762 | 9.68
|  | 2 | 5718 | 12.73
|  | 5 | 5701 | 13.98
|  | 10 | 5718 | 7.66
|  | 24 | 5339 | 20.97
|  | 48 | 4702 | 34.7
|  | 72 | 4587 | 21.33
|  | 120 | 4191 | 62.14
|  | 168 | 4127 | 37.48
2.9
17.97
51.42
33.11
4.93
56.17
18.7
44.64
6.85
97.21
45.46
11.87
25.84
54.13
24.2
38.19
7.2
36.57
3.58
0
100.87
62.14
100.81
77.05
73.46
89.72
100.33
91.78
69.49
0
38.22
23.43
60.42
32.75
19.31
29.91
5.83
50.29
22.57
75.41
45.45
2.57
20.37
32.9
25.03
29.11
6.63
31.55
51.41
16.71
2.57
21.32
46.43
33.17
0.61
43.65
30.34
27.23
0
0
2.57
9.89
44.68
14.35
30.08
71.65
43.43
78.08
32.01
127.72
9.45
32.26
12.06
29.41
24.6
14.9
19.66
32.42
0
0
| Sample | Time (h) | Avg MP Peak Area Area (mAu) | Stdev MP Peak Area Area (mAu) | TGA Avg POM % Add-on | TGA Stdev POM % Add-on
| Non-grooved 60/40 CA:PEO fibrous membranes | 0 | 5804 | 178.7 | 6.32 | 2.12
|  | 1 | 4868 | 89.21 | 6.32 | 2.12
|  | 2 | 4851 | 158.56 | 6.32 | 2.12
|  | 5 | 4839 | 207.55 | 6.32 | 2.12
|  | 10 | 4834 | 250.56 | 6.32 | 2.12
| Non-grooved 60/40 CA:PEO fibrous membranes | 24 | 4795 | 234.3 | 6.32 | 2.12
|  | 48 | 4412 | 202 | 6.32 | 2.12
| Grooved cellulose acetate fibrous membranes | 72 | 3617 | 525.3 | 6.32 | 2.12
|  | 120 | 2194 | 59.81 | 6.32 | 2.12
| Non-grooved 60/40 CA:PEO fibrous membranes | 168 | 635 | 26.15 | 6.32 | 2.12
| Grooved cellulose acetate fibrous membranes | 0 | 5804 | 96.49 | 16.27 | 3.28
|  | 1 | 4717 | 96.49 | 16.27 | 3.28
|  | 2 | 4652 | 53.01 | 16.27 | 3.28
|  | 5 | 4556 | 43.1 | 16.27 | 3.28
|  | 10 | 4464 | 67.69 | 16.27 | 3.28
| Grooved cellulose acetate fibrous membranes | 24 | 4401 | 43.13 | 16.27 | 3.28
|  | 48 | 3461 | 76.65 | 16.27 | 3.28
| Grooved & deacetylated cellulose fibrous membranes | 72 | 2036 | 34.67 | 16.27 | 3.28
|  | 120 | 0 | 0 | 16.27 | 3.28
| Grooved cellulose acetate fibrous membranes | 168 | 0 | 0 | 16.27 | 3.28
| Grooved & deacetylated cellulose fibrous membranes | 0 | 5804 | 2.91 | 13.2 | 0.62
|  | 1 | 4702 | 35.65 | 13.2 | 0.62
|  | 2 | 4683 | 30.06 | 13.2 | 0.62
|  | 5 | 4635 | 26.05 | 13.2 | 0.62
|  | 10 | 4540 | 28.6 | 13.2 | 0.62
| Grooved & deacetylated cellulose fibrous membranes | 24 | 4498 | 14.9 | 13.2 | 0.62
|  | 48 | 3780 | 23.66 | 13.2 | 0.62
| 100% cotton testfabrics plainweave | 72 | 2247 | 29.42 | 13.2 | 0.62
|  | 120 | 0 | 0 | 13.2 | 0.62
| Grooved & deacetylated cellulose fibrous membranes | 168 | 0 | 0 | 13.2 | 0.62
| 100% cotton testfabrics plainweave | 0 | 5804 | 92.41 | 10.44 | 1.21
|  | 1 | 4733 | 92.67 | 10.44 | 1.21
|  | 2 | 4691 | 76.79 | 10.44 | 1.21
|  | 5 | 4606 | 75.19 | 10.44 | 1.21
|  | 10 | 4601 | 30.79 | 10.44 | 1.21
| 100% cotton testfabrics plainweave | 24 | 4533 | 41.04 | 10.44 | 1.21
|  | 48 | 3956 | 44.48 | 10.44 | 1.21
| 100% Tencel® peachskin testfabrics twill | 72 | 2741 | 92.48 | 10.44 | 1.21
|  | 120 | 888 | 103.81 | 10.44 | 1.21
| 100% cotton testfabrics plainweave | 168 | 0 | 0 | 10.44 | 1.21
| 100% Tencel® peachskin testfabrics twill | 0 | 5804 | 100.87 | 11.028 | 0.405
|  | 1 | 4714 | 56.01 | 11.028 | 0.405
|  | 2 | 4702 | 15.67 | 11.028 | 0.405
|  | 5 | 4659 | 72.48 | 11.028 | 0.405
|  | 10 | 4612 | 22.99 | 11.028 | 0.405
| 100% Tencel® peachskin testfabrics twill | 24 | 4528 | 31.08 | 11.028 | 0.405
|  | 48 | 3893 | 49.33 | 11.028 | 0.405
|  | 72 | 2640 | 131.54 | 11.028 | 0.405
|  | 120 | 982 | 87.29 | 11.028 | 0.405
| 100% Tencel® peachskin testfabrics twill | 168 | 0 | 0 | 11.028 | 0.405
45.46
11.87
25.84
54.13
24.2
38.19
7.2
36.57
3.58
0
100.87
62.14
100.81
77.05
73.46
89.72
100.33
91.78
69.49
0
38.22
23.43
60.42
32.75
19.31
29.91
5.83
50.29
22.57
75.41
45.45
2.57
20.37
32.9
25.03
29.11
6.63
31.55
51.41
16.71
2.57
21.32
46.43
33.17
0.61
43.65
30.34
27.23
0
0
2.57
9.89
44.68
14.35
30.08
71.65
43.43
78.08
32.01
127.72
9.45
32.26
12.06
29.41
24.6
14.9
19.66
32.42
0
0