## 4K
4 Kelvin
| A Peak | ConfL | Value | ConfU | B Peak | ConfL | Value | ConfU | 2A Peak | ConfL | Value | ConfU | 2B Peak | ConfL | Value | ConfU | 2A+B Peak | ConfL | Value | ConfU | 3B Peak | ConfL | Value | ConfU
| Amp | 3.2e-05 | 0.0001084 | 0.0001815 | Amp | 0.0001453 | 0.0002085 | 0.0002717 | Amp | 1.253e-08 | 3.102e-07 | 6.078e-07 | Amp | 9.188e-08 | 2.16e-07 | 3.408e-07 | Amp | -1.33e-08 | 1.65e-08 | 4.63e-08 | Amp | NaN | 2.93e-08 | NaN
Sequential Emission | Width | 35.88 | 43.86 | 51.85 | Width | 28.19 | 30.77 | 33.33 | Width | 47.97 | 57.68 | 67.39 | Width | 33.54 | 37.4 | 41.27 | Width | 48.31 | 63.08 | 77.86 | Width | 41.69 | 42.12 | 42.54
| Centre | 1.743 | 1.746 | 1.749 | Centre | 1.767 | 1.768 | 1.769 | Centre | 1.747 | 1.75 | 1.753 | Centre | 1.767 | 1.769 | 1.77 | Centre | 1.767 | 1.772 | 1.777 | Centre | 1.768 | 1.769 | 1.771
| R^2 | 0.8346 |  |  | R^2 | 0.9716 |  |  | R^2 | 0.8182 |  |  | R^2 | 0.9564 |  |  | R^2 |  |  |  | R^2 | 0.9301
| A Peak | ConfL | Value | ConfU | B Peak | ConfL | Value | ConfU | 2A Peak | ConfL | Value | ConfU | 2B Peak | ConfL | Value | ConfU | 2A+B Peak | ConfL | Value | ConfU | 3B Peak | ConfL | Value | ConfU
Simultaneous Emission | Amp | 3.2e-05 | 0.0001084 | 0.0001815 | Amp | 0.0001453 | 0.0002085 | 0.0002717 | Amp | 1.137e-05 | 3.48e-05 | 5.83e-05 | Amp | 2.94e-05 | 5.034e-05 | 7.124e-05 | Amp | 4.59e-06 | 1.18e-05 | 1.916e-05 | Amp | 4.75e-06 | 1.2e-05 | 1.9e-05
| Width | 35.88 | 43.86 | 51.85 | Width | 28.19 | 30.77 | 33.33 | Width | 36.55 | 44.78 | 53.02 | Width | 24.38 | 27.68 | 30.98 | Width | 19.31 | 23.87 | 28.43 | Width | 19.12 | 23.54 | 27.97
| Centre | 1.743 | 1.746 | 1.749 | Centre | 1.767 | 1.768 | 1.769 | Centre | 1.745 | 1.748 | 1.751 | Centre | 1.765 | 1.767 | 1.768 | Centre | 1.762 | 1.764 | 1.766 | Centre | 1.763 | 1.765 | 1.767
| R^2 | 0.8346 |  |  | R^2 | 0.9716 |  |  | R^2 | 0.8153 |  |  | R^2 | 0.955 |  |  | R^2 | 0.9159 |  |  | R^2 | 0.9295
Sequ emission A*b^2 / L(x)(Lx1)L(x2)..
| A Peak | ConfL | Value | ConfU | B Peak | ConfL | Value | ConfU | 2A Peak | ConfL | Value | ConfU | 2B Peak | ConfL | Value | ConfU | 2A+B Peak | ConfL | Value | ConfU | 3B Peak | ConfL | Value | ConfU
| Amp | 0.03857 | 0.05632 | 0.07406 | Amp | 0.1896 | 0.2203 | 0.2509 | Amp | 3.5e-05 | 9.323e-05 | 0.0001514 | Amp | 9.8e-05 | 0.00015 | 0.00021 | Amp | 3e-08 | 1.4e-07 | 2.67e-07 | Amp | 4.067e-08 | 1.595e-07 | 2.787e-07
| Width | 35.8 | 43.86 | 51.85 | Width | 28.19 | 30.77 | 33.35 | Width | 47.97 | 57.68 | 67.39 | Width | 33.8 | 37.65 | 41.5 | Width | 35.69 | 41.46 | 47.59 | Width | 36.626 | 41.84 | 47.4
| Centre | 1.743 | 1.746 | 1.749 | Centre | 1.767 | 1.768 | 1.769 | Centre | 1.747 | 1.75 | 1.753 | Centre | 1.771 | 1.772 | 1.774 | Centre | 1.767 | 1.769 | 1.771 | Centre | 1.767 | 1.769 | 1.771
| R^2 | 0.8346 |  |  | R^2 | 0.9716 |  |  | R^2 | 0.8182 |  |  | R^2 | 0.9292 |  |  | R^2 | 0.9129 |  |  | R^2 | 0.9302

## 25K
25 Kelvin
| A Peak | ConfL | Value | ConfU | B Peak | ConfL | Value | ConfU | 2A Peak | ConfL | Value | ConfU | 2B Peak | ConfL | Value | ConfU | 2A+B Peak | ConfL | Value | ConfU | 3B Peak | ConfL | Value | ConfU
| Amp | 0.00042 | 0.0014 | 0.002463 | Amp | 0.00022 | 0.00036 | 0.00049 | Amp | -6e-06 | 2.387e-05 | 5.4e-05 | Amp | 2.4e-07 | 4.24e-07 | 6.083e-07 | Amp | NaN | 5.4e-10 | NaN | Amp | NaN | 3.815e-10 | NaN
Sequential Emission | Width | 64.74 | 79.77 | 94.8 | Width | 30.81 | 34.39 | 37.797 | Width | 92.48 | 118.8 | 144.5 | Width | 37.59 | 40.73 | 43.86 | Width | 45.74 | 46.11 | 46.47 | Width | 43.54 | 43.99 | 44.09
| Centre | 1.712 | 1.719 | 1.725 | Centre | 1.768 | 1.769 | 1.771 | Centre | 1.732 | 1.739 | 1.747 | Centre | 1.769 | 1.771 | 1.772 | Centre | 1.767 | 1.769 | 1.77 | Centre | 1.769 | 1.77 | 1.771
| R^2 | 0.741 |  |  | R^2 | 0.9601 |  |  | R^2 | 0.6234 |  |  | R^2 | 0.9779 |  |  | R^2 | 0.9463 |  |  | R^2
| A Peak | ConfL | Value | ConfU | B Peak | ConfL | Value | ConfU | 2A Peak | ConfL | Value | ConfU | 2B Peak | ConfL | Value | ConfU | 2A+B Peak | ConfL | Value | ConfU | 3B Peak | ConfL | Value | ConfU
Simultaneous Emission | Amp | 0.00042 | 0.0014 | 0.002463 | Amp | 0.00022 | 0.00036 | 0.00049 | Amp | 8.2e-05 | 0.00067 | 0.00126 | Amp | 5.69e-05 | 8.203e-05 | 0.0001074 | Amp | 1.01e-05 | 1.759e-05 | 2.504e-05 | Amp | 9.2e-06 | 1.44e-05 | 1.96e-05
| Width | 64.74 | 79.77 | 94.8 | Width | 30.81 | 34.39 | 37.797 | Width | 72.16 | 93.9 | 115.56 | Width | 27.32 | 29.9 | 32.61 | Width | 23.8 | 27.23 | 30.67 | Width | 22.5 | 25.7 | 28.03
| Centre | 1.712 | 1.719 | 1.725 | Centre | 1.768 | 1.769 | 1.771 | Centre | 1.73 | 1.737 | 1.745 | Centre | 1.768 | 1.767 | 1.769 | Centre | 1.763 | 1.764 | 1.766 | Centre | 1.764 | 1.765 | 1.766
| R^2 | 0.741 |  |  | R^2 | 0.9601 |  |  | R^2 | 0.6237 |  |  | R^2 | 0.9768 |  |  | R^2 |  |  |  | R^2 | 0.9718
Sequ emission A*b^2 / L(x)(Lx1)L(x2)..
| A Peak | ConfL | Value | ConfU | B Peak | ConfL | Value | ConfU | 2A Peak | ConfL | Value | ConfU | 2B Peak | ConfL | Value | ConfU | 2A+B Peak | ConfL | Value | ConfU | 3B Peak | ConfL | Value | ConfU
| Amp | 0.1515 | 0.2271 | 0.3028 | Amp | 0.2525 | 0.3058 | 0.3595 | Amp | 0.0002814 | 0.0017 | 0.003119 | Amp | 0.0001864 | 0.0002582 | 0.000333 | Amp | 1.5e-07 | 5.832e-07 | 1.014e-06 | Amp | 1.07e-07 | 2.034e-07 | 2.99e-07
| Width | 64.74 | 79.77 | 94.8 | Width | 30.81 | 34.39 | 37.97 | Width | 92.48 | 118.5 | 144.5 | Width | 37.83 | 40.95 | 44.07 | Width | 46.56 | 53.54 | 60.53 | Width | 40.29 | 43.99 | 47.69
| Centre | 1.712 | 1.719 | 1.725 | Centre | 1.768 | 1.769 | 1.771 | Centre | 1.732 | 1.739 | 1.747 | Centre | 1.774 | 1.773 | 1.776 | Centre | 1.767 | 1.77 | 1.7772 | Centre | 1.768 | 1.769 | 1.771
| R^2 | 0.741 |  |  | R^2 | 0.9601 |  |  | R^2 | 0.6264 |  |  | R^2 | 0.9779 |  |  | R^2 | 0.9339 |  |  | R^2 | 0.9703

## 50K
50 Kelvin
| A Peak | ConfL | Value | ConfU | B Peak | ConfL | Value | ConfU | 2A Peak | ConfL | Value | ConfU | 2B Peak | ConfL | Value | ConfU | 2A+B Peak | ConfL | Value | ConfU | 3B Peak | ConfL | Value | ConfU
| Amp | 0.00017 | 0.000806 | 0.00144 | Amp | 0.0002034 | 0.0004315 | 0.000659 | Amp | -3.82e-07 | 1.6e-06 | 3.585e-06 | Amp | 1.9e-07 | 6.34e-07 | 7.07e-06 | Amp | NaN | 1.5e-09 | NaN | Amp | NaN | 1.8e-09 | NaN
Sequential Emission | Width | 58.64 | 74.28 | 89.92 | Width | 31.88 | 37.28 | 42.67 | Width | 58.36 | 74.5 | 90.64 | Width | 39.83 | 45.44 | 51.06 | Width | 52.721 | 53.19 | 53.6 | Width | 53.7 | 54.14 | 54.58
| Centre | 1.729 | 1.735 | 1.741 | Centre | 1.763 | 1.766 | 1.768 | Centre | 1.748 | 1.752 | 1.758 | Centre | 1.765 | 1.767 | 1.769 | Centre | 1.765 | 1.767 | 1.769 | Centre | 1.767 | 1.769 | 1.771
| R^2 | 0.6648 |  |  | R^2 | 0.9174 |  |  | R^2 | 0.7332 |  |  | R^2 | 0.938 |  |  | R^2 | 0.9287 |  |  | R^2 | 0.9449
| A Peak | ConfL | Value | ConfU | B Peak | ConfL | Value | ConfU | 2A Peak | ConfL | Value | ConfU | 2B Peak | ConfL | Value | ConfU | 2A+B Peak | ConfL | Value | ConfU | 3B Peak | ConfL | Value | ConfU
Simultaneous Emission | Amp | 0.00017 | 0.000806 | 0.00144 | Amp | 0.0002034 | 0.0004315 | 0.000659 | Amp | 1.8e-05 | 0.0001077 | 0.00019 | Amp | 5e-05 | 0.00011 | 0.00016 | Amp | 1.8e-05 | 3.4e-05 | 5e-05 | Amp | 1.9e-05 | 3.61e-05 | 5.2e-05
| Width | 58.64 | 74.28 | 89.92 | Width | 31.88 | 37.28 | 42.67 | Width | 45.28 | 58.15 | 71.01 | Width | 30.59 | 35.2 | 39.8 | Width | 30 | 34.4 | 38.95 | Width | 30.22 | 34.5 | 38.94
| Centre | 1.729 | 1.735 | 1.741 | Centre | 1.763 | 1.766 | 1.768 | Centre | 1.748 | 1.753 | 1.758 | Centre | 1.768 | 1.77 | 1.773 | Centre | 1.768 | 1.77 | 1.772 | Centre | 1.771 | 1.773 | 1.775
| R^2 | 0.6648 |  |  | R^2 | 0.9174 |  |  | R^2 | 0.7332 |  |  | R^2 | 0.9347 |  |  | R^2 | 0.9312 |  |  | R^2 | 0.925
Sequ emission A*b^2 / L(x)(Lx1)L(x2)..
| A Peak | ConfL | Value | ConfU | B Peak | ConfL | Value | ConfU | 2A Peak | ConfL | Value | ConfU | 2B Peak | ConfL | Value | ConfU | 2A+B Peak | ConfL | Value | ConfU | 3B Peak | ConfL | Value | ConfU
| Amp | 0.1014 | 0.145 | 0.1896 | Amp | 0.2344 | 0.3105 | 0.3866 | Amp | 0.0001715 | 0.00038 | 0.0006044 | Amp | 0.00017 | 0.0003093 | 0.0004485 | Amp | 1.59e-07 | 5.398e-07 | 9.1e-07 | Amp | 1.894e-07 | 5.669e-07 | 9.445e-07
| Width | 58.64 | 74.28 | 89.92 | Width | 31.88 | 37.28 | 42.67 | Width | 70.28 | 82.66 | 95.04 | Width | 40 | 45.65 | 51.24 | Width | 465.51 | 53.13 | 59.75 | Width | 46.93 | 53.2 | 59.46
| Centre | 1.729 | 1.735 | 1.741 | Centre | 1.763 | 1.766 | 1.768 | Centre | 1.746 | 1.75 | 1.754 | Centre | 1.765 | 1.767 | 1.769 | Centre | 1.764 | 1.767 | 1.769 | Centre | 1.767 | 1.769 | 1.771
| R^2 |  |  |  | R^2 | 0.9174 |  |  | R^2 | 0.8547 |  |  | R^2 | 0.938 |  |  | R^2 | 0.9287 |  |  | R^2 | 0.9541

## 100K
100 Kelvin
| A Peak | ConfL | Value | ConfU | B Peak | ConfL | Value | ConfU | 2A Peak | ConfL | Value | ConfU | 2B Peak | ConfL | Value | ConfU | 2A+B Peak | ConfL | Value | ConfU | 3B Peak | ConfL | Value | ConfU
| Amp | 0.000202 | 0.00383 | 0.0005646 | Amp | 0.00052 | 0.00085 | 0.001193 | Amp | 5.3e-08 | 2.4e-06 | 4.7e-06 | Amp | 2.24e-07 | 1.4e-06 | 2.6e-06 | Amp | NaN | 1.461e-08 | NaN | Amp | NaN | 5.7e-09 | NaN
Sequential Emission | Width | 55.4 | 63.6 | 71.78 | Width | 45.8 | 51.14 | 56.48 | Width | 70.64 | 85.2 | 99.78 | Width | 49.6 | 58.27 | 66.87 | Width | 73.38 | 78.87 | 79.38 | Width | 69.04 | 69.57 | 70.11
| Centre | 1.723 | 1.727 | 1.73 | Centre | 1.759 | 1.762 | 1.764 | Centre | 1.738 | 1.743 | 1.748 | Centre | 1.761 | 1.764 | 1.767 | Centre | 1.761 | 1.763 | 1.766 | Centre | 1.766 | 1.768 | 1.77
| R^2 | 0.8624 |  |  | R^2 | 0.9494 |  |  | R^2 | 0.7779 |  |  | R^2 | 0.9053 |  |  | R^2 | 0.9315 |  |  | R^2 | 0.9323
| A Peak | ConfL | Value | ConfU | B Peak | ConfL | Value | ConfU | 2A Peak | ConfL | Value | ConfU | 2B Peak | ConfL | Value | ConfU | 2A+B Peak | ConfL | Value | ConfU | 3B Peak | ConfL | Value | ConfU
Simultaneous Emission | Amp | 0.000202 | 0.00383 | 0.0005646 | Amp | 0.00052 | 0.00085 | 0.001193 | Amp | 4.18e-05 | 0.00012 | 0.00021 | Amp | 6.6e-05 | 0.00015 | 0.00024 | Amp | 3.9e-05 | 6.9e-05 | 9.8e-05 | Amp | 2.28e-05 | 4.37e-05 | 6.49e-05
| Width | 55.4 | 63.6 | 71.78 | Width | 45.8 | 51.14 | 56.48 | Width | 55.1 | 67.28 | 79.44 | Width | 38.4 | 45.3 | 52.31 | Width | 45.62 | 51.46 | 57.29 | Width | 39.26 | 45.06 | 80.87
| Centre | 1.723 | 1.727 | 1.73 | Centre | 1.759 | 1.762 | 1.764 | Centre | 1.741 | 1.746 | 1.751 | Centre | 1.764 | 1.767 | 1.77 | Centre | 1.764 | 1.766 | 1.769 | Centre | 1.769 | 1.771 | 1.774
| R^2 | 0.8624 |  |  | R^2 | 0.9494 |  |  | R^2 | 0.7739 |  |  | R^2 | 0.9037 |  |  | R^2 | 0.9389 |  |  | R^2 | 0.9336
Sequ emission A*b^2 / L(x)(Lx1)L(x2)..
| A Peak | ConfL | Value | ConfU | B Peak | ConfL | Value | ConfU | 2A Peak | ConfL | Value | ConfU | 2B Peak | ConfL | Value | ConfU | 2A+B Peak | ConfL | Value | ConfU | 3B Peak | ConfL | Value | ConfU
| Amp | 0.07524 | 0.0907 | 0.1062 | Amp | 2687 | 0.3285 | 0.3884 | Amp | 0.0001717 | 0.0002983 | 0.0004249 | Amp | 0.00018 | 0.00041 | 0.00064 | Amp | 7e-07 | 2.349e-06 | 3.9e-06 | Amp | 3.95e-07 | 1.043e-06 | 1.692e-06
| Width | 61.22 | 55.06 | 67.37 | Width | 45.8 | 51.1 | 56.48 | Width | 72.8 | 82.2 | 91.63 | Width | 49.64 | 58.27 | 66.87 | Width | 69.6 | 78.8 | 88.07 | Width | 60.61 | 67.98 | 75.35
| Centre | 1.724 | 1.727 | 1.729 | Centre | 1.759 | 1.762 | 1.764 | Centre | 1.739 | 1.742 | 1.745 | Centre | 1.761 | 1.764 | 1.767 | Centre | 1.76 | 1.763 | 1.766 | Centre | 1.765 | 1.768 | 1.77
| R^2 | 0.9144 |  |  | R^2 | 0.9494 |  |  | R^2 | 0.889 |  |  | R^2 |  | 0.9735 |  | R^2 |  | 0.9315 |  | R^2 |  | 0.9505

## 150K
150 Kelvin
| A Peak | ConfL | Value | ConfU |  | B Peak | ConfL | Value | ConfU | 2A Peak | ConfL | Value | ConfU | 2B Peak | ConfL | Value | ConfU | 2A+B Peak | ConfL | Value | ConfU | 3B Peak | ConfL | Value | ConfU
| Amp | 9.7e-05 | 0.000303 | 0.000509 |  | Amp | 0.00027 | 0.0008 | 0.0013 | Amp | -9e-08 | 1.7e-06 | 3.5e-06 | Amp | -2e-07 | 2.3e-06 | 4.95e-06 | Amp | NaN | NaN | NaN | Amp | NaN | 1.1e-08 | NaN
Sequential Emission | Width | 59.4 | 72.6 | 85.91 |  | Width | 50.8 | 61.6 | 72.4 | Width | 75.5 | 92 | 100 | Width | 60 | 75.2 | 89.64 | Width | NaN | NaN | NaN | Width | 86.7 | 87.5 | 88.2
| Centre | 1.715 | 1.72 | 1.725 |  | Centre | 1.748 | 1.752 | 1.756 | Centre | 1.729 | 1.734 | 1.238 | Centre | 1.749 | 1.753 | 1.758 | Centre | NaN | NaN | NaN | Centre | 1.754 | 1.758 | 1.762
| R^2 | 0.7471 |  |  |  | R^2 | 0.8381 |  |  | R^2 | 0.7043 |  |  | R^2 | 0.8196 |  |  | R^2 |  |  |  | R^2
| A Peak | ConfL | Value | ConfU |  | B Peak | ConfL | Value | ConfU | 2A Peak | ConfL | Value | ConfU | 2B Peak | ConfL | Value | ConfU | 2A+B Peak | ConfL | Value | ConfU | 3B Peak | ConfL | Value | ConfU
Simultaneous Emission | Amp | 9.7e-05 | 0.000303 | 0.000509 |  | Amp | 0.00027 | 0.0008 | 0.0013 | Amp | 2.2e-05 | 7.9e-05 | 0.000136 | Amp | 3.9e-05 | 0.00015 | 0.00027 | Amp | NaN | NaN | NaN | Amp | 9e-06 | 3.7e-05 | 6.5e-05
| Width | 59.4 | 72.6 | 85.91 |  | Width | 50.8 | 61.6 | 72.4 | Width | 59 | 73.63 | 78.7 | Width | 47.2 | 59.16 | 71.04 | Width | NaN | NaN | NaN | Width | 46.8 | 58.3 | 69.73
| Centre | 1.715 | 1.72 | 1.725 |  | Centre | 1.748 | 1.752 | 1.756 | Centre | 1.732 | 1.736 | 1.741 | Centre | 1.752 | 1.757 | 1.761 | Centre | NaN | NaN | NaN | Centre | 1.756 | 1.761 | 1.766
| R^2 | 0.7471 |  |  |  | R^2 | 0.8381 |  |  | R^2 | 0.7053 |  |  | R^2 | 0.8142 |  |  | R^2 |  |  |  | R^2 | 0.85
|  | nA |  |  | nB
Sequ emission A*b^2 / L(x)(Lx1)L(x2)..
| A Peak | ConfL | Value | ConfU |  | B Peak | ConfL | Value | ConfU | 2A Peak | ConfL | Value | ConfU | 2B Peak | ConfL | Value | ConfU | 2A+B Peak | ConfL | Value | ConfU | 3B Peak | ConfL | Value | ConfU
| Amp | 0.0465 | 0.06262 | 0.07875 |  | Amp | 0.1459 | 0.2112 | 0.2765 | Amp | 6.23e-05 | 0.0001988 | 0.0003353 | Amp | 0.0001171 | 0.000417 | 0.0007168 | Amp | 8.3e-08 | 1.45e-06 | 2.99e-06 | Amp | 8.4e-08 | 1.456e-06 | 2.995e-06
| Width | 66.26 | 77.64 | 89.01 |  | Width | 50.82 | 61.61 | 72.4 | Width | 75.8 | 92.6 | 109.6 | Width | 60.82 | 75.3 | 89.75 | Width | 71.54 | 87.53 | 100.35 | Width | 71.52 | 87.5 | 100.35
| Centre | 1.715 | 1.719 | 1.724 |  | Centre | 1.748 | 1.758 | 1.756 | Centre | 1.729 | 1.734 | 1.738 | Centre | 1.749 | 1.753 | 1.758 | Centre | 1.754 | 1.758 | 1.763 | Centre | 1.753 | 1.758 | 1.763
| R^2 |  | 0.8246 |  |  | R^2 |  | 0.8381 |  | R^2 |  | 0.7043 |  | R^2 |  | 0.8196 |  | R^2 |  | 0.8607 |  | R^2

## 225K
225 Kelvin
| A Peak | ConfL | Value | ConfU | B Peak | ConfL | Value | ConfU | 2A Peak | ConfL | Value | ConfU | 2B Peak | ConfL | Value | ConfU | 2A+B Peak | ConfL | Value | ConfU |  | 3B Peak | ConfL | Value | ConfU
| Amp | 0.0001165 | 0.0002055 | 0.0002944 | Amp | 0.0003834 | 0.0005563 | 0.0007292 | Amp | 6.45e-07 | 1.289e-06 | 1.93e-06 | Amp | 1.388e-06 | 2.49e-06 | 3.59e-06 | Amp | NaN | NaN | NaN | NaN | Amp | -4.5e-08 | 1.56e-07 | 3.5e-07
Sequential Emission | Width | 76.46 | 86.91 | 97.36 | Width | 67.49 | 73.75 | 80.02 | Width | 98.1 | 100.7 | 117.4 | Width | 85.82 | 93.08 | 100.3 | Width | NaN | NaN | NaN |  | Width | 119.8 | 144.1 | 168.4
| Centre | 1.699 | 1.703 | 1.707 | Centre | 1.729 | 1.732 | 1.734 | Centre | 1.712 | 1.715 | 1.719 | Centre | 1.734 | 1.737 | 1.739 | Centre | NaN | NaN | NaN |  | Centre | 1.724 | 1.731 | 1.738
| R^2 | 0.8214 |  |  | R^2 | 0.9301 |  |  | R^2 | 0.885 |  |  | R^2 | 0.9457 |  |  | R^2 |  |  |  |  | R^2 | 0.7318
| A Peak | ConfL | Value | ConfU | B Peak | ConfL | Value | ConfU | 2A Peak | ConfL | Value | ConfU | 2B Peak | ConfL | Value | ConfU | 2A+B Peak | ConfL | Value | ConfU |  | 3B Peak | ConfL | Value | ConfU
Simultaneous Emission | Amp | 0.0001165 | 0.0002055 | 0.0002944 | Amp | 0.0003834 | 0.0005563 | 0.0007292 | Amp | 2.78e-05 | 4.26e-05 | 5.747e-05 | Amp | 7.4e-05 | 0.0001 | 0.0001408 | Amp | NaN | NaN | NaN |  | Amp | -4.5e-07 | 2.4e-05 | 4.87e-05
| Width | 76.46 | 86.91 | 97.36 | Width | 67.49 | 73.75 | 80.02 | Width | 76.6 | 84.8 | 92.97 | Width | 66.6 | 72.72 | 78.83 | Width | NaN | NaN | NaN |  | Width | 52.97 | 72.18 | 91.39
| Centre | 1.699 | 1.703 | 1.707 | Centre | 1.729 | 1.732 | 1.734 | Centre | 1.714 | 1.718 | 1.721 | Centre | 1.738 | 1.74 | 1.743 | Centre | NaN | NaN | NaN |  | Centre | 1.732 | 1.739 | 1.746
| R^2 | 0.8214 |  |  | R^2 | 0.9301 |  |  | R^2 | 0.8815 |  |  | R^2 | 0.9423 |  |  | R^2 |  |  |  |  | R^2 | 0.6188
Sequ emission A*b^2 / L(x)(Lx1)L(x2)..
| A Peak | ConfL | Value | ConfU | B Peak | ConfL | Value | ConfU | 2A Peak | ConfL | Value | ConfU | 2B Peak | ConfL | Value | ConfU | 2A+B Peak | ConfL | Value | ConfU |  | 3B Peak | ConfL | Value | ConfU
| Amp | 0.02186 | 0.0272 | 0.03254 | Amp | 0.08759 | 0.1023 | 0.1169 | Amp | 7.5e-05 | 0.0001109 | 0.0001466 | Amp | 0.0002049 | 0.0002876 | 0.0003702 | Amp | NaN | NaN | NaN |  | Amp | 4.3e-06 | 1.247e-05 | 2.932e-05
| Width | 46.42 | 86.88 | 97.33 | Width | 67.49 | 73.75 | 80.05 | Width | 98.18 | 100.78 | 117.4 | Width | 85.86 | 93.11 | 100.4 | Width | NaN | NaN | NaN |  | Width | 120.8 | 157.8 | 194.8
| Centre | 1.698 | 1.702 | 1.706 | Centre | 1.729 | 1.732 | 1.734 | Centre | 1.712 | 1.715 | 1.719 | Centre | 1.735 | 1.738 | 1.74 | Centre | NaN | NaN | NaN |  | Centre | 1.727 | 1.738 | 1.748
| R^2 |  | 0.8214 |  | R^2 |  | 0.9301 |  | R^2 |  | 0.885 |  | R^2 |  | 0.9457 |  | R^2 |  |  |  |  | R^2

## 295K
295 Kelvin
| A Peak | ConfL | Value | ConfU | B Peak | ConfL | Value | ConfU | 2A Peak | ConfL | Value | ConfU | 2B Peak | ConfL | Value | ConfU
| Amp | 4.12e-05 | 9.219e-05 | 0.00014 | Amp | 0.000211 | 0.00037 | 0.00053 | Amp | -2.53e-07 | 1.315e-06 | 2.884e-06 | Amp | 6.6e-07 | 1.46e-06 | 2.271e-06
Sequential Emission | Width | 76.41 | 90.17 | 100.39 | Width | 65.6 | 74.4 | 83.336 | Width | 99.33 | 125.5 | 151.6 | Width | 84.39 | 93.46 | 102.5
| Centre | 1.709 | 1.715 | 1.72 | Centre | 1.724 | 1.728 | 1.731 | Centre | 1.725 | 1.733 | 1.742 | Centre | 1.726 | 1.729 | 1.732
| R^2 | 0.6835 |  |  | R^2 | 0.8722 |  |  | R^2 | 0.7041 |  |  | R^2
| A Peak | ConfL | Value | ConfU | B Peak | ConfL | Value | ConfU | 2A Peak | ConfL | Value | ConfU | 2B Peak | ConfL | Value | ConfU
Simultaneous Emission | Amp | 4.12e-05 | 9.219e-05 | 0.00014 | Amp | 0.000211 | 0.00037 | 0.00053 | Amp | 5.902e-06 | 3.3e-05 | 6.013e-05 | Amp | 3.8894e-05 | 6.42e-05 | 8.96e-05
| Width | 76.41 | 90.17 | 100.39 | Width | 65.6 | 74.4 | 83.336 | Width | 77.5 | 99.45 | 121.3 | Width | 65.59 | 73.49 | 81.39
| Centre | 1.709 | 1.715 | 1.72 | Centre | 1.724 | 1.728 | 1.731 | Centre | 1.728 | 1.736 | 1.745 | Centre | 1.729 | 1.733 | 1.736
| R^2 | 0.6835 |  |  | R^2 | 0.8722 |  |  | R^2 | 0.6979 |  |  | R^2 | 0.9098
Sequ emission A*b^2 / L(x)(Lx1)L(x2)..
| A Peak | ConfL | Value | ConfU | B Peak | ConfL | Value | ConfU | 2A Peak | ConfL | Value | ConfU | 2B Peak | ConfL | Value | ConfU | 2A+B Peak | ConfL | Value | ConfU | 3B Peak | ConfL | Value | ConfU
| Amp | 0.008478 | 0.01134 | 0.01419 | Amp | 0.0537 | 0.0674 | 0.08034 | Amp | 1.861e-05 | 8.358e-05 | 0.0001485 | Amp | 0.00011107 | 0.0001885 | 0.0002667 | Amp | NaN | NaN | NaN | Amp | NaN | NaN | NaN
| Width | 76.21 | 90.09 | 103.9 | Width | 65.4 | 74.35 | 83.22 | Width | 99.33 | 125.5 | 151.6 | Width | 85.36 | 96.2 | 107 | Width | NaN | NaN | NaN | Width | NaN | NaN | NaN
| Centre | 1.707 | 1.712 | 1.718 | Centre | 1.721 | 1.725 | 1.729 | Centre | 1.725 | 1.733 | 1.742 | Centre | 1.727 | 1.731 | 1.734 | Centre | NaN | NaN | NaN | Centre | NaN | NaN | NaN
| R^2 |  | 0.6834 |  | R^2 |  | 0.8733 |  | R^2 |  | 0.7041 |  | R^2 |  | 0.8918 |  | R^2 |  |  |  | R^2

## All Data Summarised
Amplitude
|  | Amp |  |  | Amp |  |  | Amp |  |  | Amp |  |  | Amp |  |  | Amp
Sequential | Temperature | A |  |  | 2A |  |  | B |  |  | 2B |  |  | 2AplusB |  |  | 3B
| 4 | 3.2e-05 | 0.0001084 | 0.0001815 | 1.253e-08 | 3.102e-07 | 6.078e-07 | 0.0001453 | 0.0002085 | 0.0002717 | 9.188e-08 | 2.16e-07 | 3.408e-07 | -1.33e-08 | 1.65e-08 | 4.63e-08 | NaN | 2.93e-08 | NaN
| 25 | 0.00042 | 0.0014 | 0.002463 | -6e-06 | 2.387e-05 | 5.4e-05 | 0.00022 | 0.00036 | 0.00049 | 2.4e-07 | 4.24e-07 | 6.083e-07 | NaN | 5.4e-10 | NaN | NaN | 3.815e-10 | NaN
| 50 | 0.00017 | 0.000806 | 0.00144 | -3.82e-07 | 1.6e-06 | 3.585e-06 | 0.0002034 | 0.0004315 | 0.000659 | 1.9e-07 | 6.34e-07 | 7.07e-06 | NaN | 1.5e-09 | NaN | NaN | 1.8e-09 | NaN
| 100 | 0.000202 | 0.00383 | 0.0005646 | 5.3e-08 | 2.4e-06 | 4.7e-06 | 0.00052 | 0.00085 | 0.001193 | 2.24e-07 | 1.4e-06 | 2.6e-06 | NaN | 1.461e-08 | NaN | NaN | 5.7e-09 | NaN
| 150 | 9.7e-05 | 0.000303 | 0.000509 | -9e-08 | 1.7e-06 | 3.5e-06 | 0.00027 | 0.0008 | 0.0013 | -2e-07 | 2.3e-06 | 4.95e-06 | NaN | NaN | NaN | NaN | 1.1e-08 | NaN
| 225 | 0.0001165 | 0.0002055 | 0.0002944 | 6.45e-07 | 1.289e-06 | 1.93e-06 | 0.0003834 | 0.0005563 | 0.0007292 | 1.388e-06 | 2.49e-06 | 3.59e-06 | NaN | NaN | NaN | -4.5e-08 | 1.56e-07 | 3.5e-07
| 295 | 4.12e-05 | 9.219e-05 | 0.00014 | -2.53e-07 | 1.315e-06 | 2.884e-06 | 0.000211 | 0.00037 | 0.00053 | 6.6e-07 | 1.46e-06 | 2.271e-06 | NaN | NaN | NaN | NaN | NaN | NaN
|  | Amp |  |  | Amp |  |  | Amp |  |  | Amp |  |  | Amp |  |  | Amp
|  | A |  |  | 2A |  |  | B |  |  | 2B |  |  | 2AplusB |  |  | 3B
Simultaneous | 4 | 3.2e-05 | 0.0001084 | 0.0001815 | 1.137e-05 | 3.48e-05 | 5.83e-05 | 0.0001453 | 0.0002085 | 0.0002717 | 2.94e-05 | 5.034e-05 | 7.124e-05 | 4.59e-06 | 1.18e-05 | 1.916e-05 | 4.75e-06 | 1.2e-05 | 1.9e-05
| 25 | 0.00042 | 0.0014 | 0.002463 | 8.2e-05 | 0.00067 | 0.00126 | 0.00022 | 0.00036 | 0.00049 | 5.69e-05 | 8.203e-05 | 0.0001074 | 1.01e-05 | 1.759e-05 | 2.504e-05 | 9.2e-06 | 1.44e-05 | 1.96e-05
| 50 | 0.00017 | 0.000806 | 0.00144 | 1.8e-05 | 0.0001077 | 0.00019 | 0.0002034 | 0.0004315 | 0.000659 | 5e-05 | 0.00011 | 0.00016 | 1.8e-05 | 3.4e-05 | 5e-05 | 1.9e-05 | 3.61e-05 | 5.2e-05
| 100 | 0.000202 | 0.00383 | 0.0005646 | 4.18e-05 | 0.00012 | 0.00021 | 0.00052 | 0.00085 | 0.001193 | 6.6e-05 | 0.00015 | 0.00024 | 3.9e-05 | 6.9e-05 | 9.8e-05 | 2.28e-05 | 4.37e-05 | 6.49e-05
| 150 | 9.7e-05 | 0.000303 | 0.000509 | 2.2e-05 | 7.9e-05 | 0.000136 | 0.00027 | 0.0008 | 0.0013 | 3.9e-05 | 0.00015 | 0.00027 | NaN | NaN | NaN | 9e-06 | 3.7e-05 | 6.5e-05
| 225 | 0.0001165 | 0.0002055 | 0.0002944 | 2.78e-05 | 4.26e-05 | 5.747e-05 | 0.0003834 | 0.0005563 | 0.0007292 | 7.4e-05 | 0.0001 | 0.0001408 | NaN | NaN | NaN | -4.5e-07 | 2.4e-05 | 4.87e-05
| 295 | 4.12e-05 | 9.219e-05 | 0.00014 | 5.902e-06 | 3.3e-05 | 6.013e-05 | 0.000211 | 0.00037 | 0.00053 | 3.8894e-05 | 6.42e-05 | 8.96e-05 | NaN | NaN | NaN | NaN | NaN | NaN
Width
|  | Width |  |  | Width |  |  | Width |  |  | Width |  |  | Width |  |  | Width
Sequential | Temperature | A |  |  | 2A |  |  | B |  |  | 2B |  |  | 2AplusB |  |  | 3B
| 4 | 35.88 | 43.86 | 51.85 | 47.97 | 57.68 | 67.39 | 28.19 | 30.77 | 33.33 | 33.54 | 37.4 | 41.27 | 48.31 | 63.08 | 77.86 | 41.69 | 42.12 | 42.54
| 25 | 64.74 | 79.77 | 94.8 | 92.48 | 118.8 | 144.5 | 30.81 | 34.39 | 37.797 | 37.59 | 40.73 | 43.86 | 45.74 | 46.11 | 46.47 | 43.54 | 43.99 | 44.09
| 50 | 58.64 | 74.28 | 89.92 | 58.36 | 74.5 | 90.64 | 31.88 | 37.28 | 42.67 | 39.83 | 45.44 | 51.06 | 52.721 | 53.19 | 53.6 | 53.7 | 54.14 | 54.58
| 100 | 55.4 | 63.6 | 71.78 | 70.64 | 85.2 | 99.78 | 45.8 | 51.14 | 56.48 | 49.6 | 58.27 | 66.87 | 73.38 | 78.87 | 79.38 | 69.04 | 69.57 | 70.11
| 150 | 59.4 | 72.6 | 85.91 | 75.5 | 92 | 100 | 50.8 | 61.6 | 72.4 | 60 | 75.2 | 89.64 | NaN | NaN | NaN | 86.7 | 87.5 | 88.2
| 225 | 76.46 | 86.91 | 97.36 | 98.1 | 100.7 | 117.4 | 67.49 | 73.75 | 80.02 | 85.82 | 93.08 | 100.3 | NaN | NaN | NaN | 119.8 | 144.1 | 168.4
| 295 | 76.41 | 90.17 | 100.39 | 99.33 | 125.5 | 151.6 | 65.6 | 74.4 | 83.336 | 84.39 | 93.46 | 102.5 | NaN | NaN | NaN | NaN | NaN | NaN
|  | Width |  |  | Width |  |  | Width |  |  | Width |  |  | Width |  |  | Width
|  | A |  |  | 2A |  |  | B |  |  | 2B |  |  | 2AplusB |  |  | 3B
Simultaneous | 4 | 35.88 | 43.86 | 51.85 | 24.38 | 27.68 | 30.98 | 28.19 | 30.77 | 33.33 | 24.38 | 27.68 | 30.98 | 19.31 | 23.87 | 28.43 | 19.12 | 23.54 | 27.97
| 25 | 64.74 | 79.77 | 94.8 | 27.32 | 29.9 | 32.61 | 30.81 | 34.39 | 37.797 | 27.32 | 29.9 | 32.61 | 23.8 | 27.23 | 30.67 | 22.5 | 25.7 | 28.03
| 50 | 58.64 | 74.28 | 89.92 | 30.59 | 35.2 | 39.8 | 31.88 | 37.28 | 42.67 | 30.59 | 35.2 | 39.8 | 30 | 34.4 | 38.95 | 30.22 | 34.5 | 38.94
| 100 | 55.4 | 63.6 | 71.78 | 38.4 | 45.3 | 52.31 | 45.8 | 51.14 | 56.48 | 38.4 | 45.3 | 52.31 | 45.62 | 51.46 | 57.29 | 39.26 | 45.06 | 80.87
| 150 | 59.4 | 72.6 | 85.91 | 47.2 | 59.16 | 71.04 | 50.8 | 61.6 | 72.4 | 47.2 | 59.16 | 71.04 | NaN | NaN | NaN | 46.8 | 58.3 | 69.73
| 225 | 76.46 | 86.91 | 97.36 | 66.6 | 72.72 | 78.83 | 67.49 | 73.75 | 80.02 | 66.6 | 72.72 | 78.83 | NaN | NaN | NaN | 52.97 | 72.18 | 91.39
| 295 | 76.41 | 90.17 | 100.39 | 65.59 | 73.49 | 81.39 | 65.6 | 74.4 | 83.336 | 65.59 | 73.49 | 81.39 | NaN | NaN | NaN | NaN | NaN | NaN
Centre Shift
|  | Shift |  |  | Shift |  |  | Shift |  |  | Shift |  |  | Shift |  |  | Shift
Sequential | Temperature | A |  |  | 2A |  |  | B |  |  | 2B |  |  | 2AplusB |  |  | 3B
| 4 | 1.743 | 1.746 | 1.749 | 1.767 | 1.769 | 1.77 | 1.767 | 1.768 | 1.769 | 1.767 | 1.769 | 1.77 | 1.767 | 1.772 | 1.777 | 1.768 | 1.769 | 1.771
| 25 | 1.712 | 1.719 | 1.725 | 1.769 | 1.771 | 1.772 | 1.768 | 1.769 | 1.771 | 1.769 | 1.771 | 1.772 | 1.767 | 1.769 | 1.77 | 1.769 | 1.77 | 1.771
| 50 | 1.729 | 1.735 | 1.741 | 1.765 | 1.767 | 1.769 | 1.763 | 1.766 | 1.768 | 1.765 | 1.767 | 1.769 | 1.765 | 1.767 | 1.769 | 1.767 | 1.769 | 1.771
| 100 | 1.723 | 1.727 | 1.73 | 1.761 | 1.764 | 1.767 | 1.759 | 1.762 | 1.764 | 1.761 | 1.764 | 1.767 | 1.761 | 1.763 | 1.766 | 1.766 | 1.768 | 1.77
| 150 | 1.715 | 1.72 | 1.725 | 1.749 | 1.753 | 1.758 | 1.748 | 1.752 | 1.756 | 1.749 | 1.753 | 1.758 | NaN | NaN | NaN | 1.754 | 1.758 | 1.762
| 225 | 1.699 | 1.703 | 1.707 | 1.734 | 1.737 | 1.739 | 1.729 | 1.732 | 1.734 | 1.734 | 1.737 | 1.739 | NaN | NaN | NaN | 1.724 | 1.731 | 1.738
| 295 | 1.709 | 1.715 | 1.72 | 1.726 | 1.729 | 1.732 | 1.724 | 1.728 | 1.731 | 1.726 | 1.729 | 1.732 | NaN | NaN | NaN | NaN | NaN | NaN
|  | Shift |  |  | Shift |  |  | Shift |  |  | Shift |  |  | Shift |  |  | Shift
|  | A |  |  | 2A |  |  | B |  |  | 2B |  |  | 2AplusB |  |  | 3B
Simultaneous | 4 | 1.743 | 1.746 | 1.749 | 1.745 | 1.748 | 1.751 | 1.767 | 1.768 | 1.769 | 1.765 | 1.767 | 1.768 | 1.762 | 1.764 | 1.766 | 1.763 | 1.765 | 1.767
| 25 | 1.712 | 1.719 | 1.725 | 1.73 | 1.737 | 1.745 | 1.768 | 1.769 | 1.771 | 1.768 | 1.767 | 1.769 | 1.763 | 1.764 | 1.766 | 1.764 | 1.765 | 1.766
| 50 | 1.729 | 1.735 | 1.741 | 1.748 | 1.753 | 1.758 | 1.763 | 1.766 | 1.768 | 1.768 | 1.77 | 1.773 | 1.768 | 1.77 | 1.772 | 1.771 | 1.773 | 1.775
| 100 | 1.723 | 1.727 | 1.73 | 1.741 | 1.746 | 1.751 | 1.759 | 1.762 | 1.764 | 1.764 | 1.767 | 1.77 | 1.764 | 1.766 | 1.769 | 1.769 | 1.771 | 1.774
| 150 | 1.715 | 1.72 | 1.725 | 1.732 | 1.736 | 1.741 | 1.748 | 1.752 | 1.756 | 1.752 | 1.757 | 1.761 | NaN | NaN | NaN | 1.756 | 1.761 | 1.766
| 225 | 1.699 | 1.703 | 1.707 | 1.714 | 1.718 | 1.721 | 1.729 | 1.732 | 1.734 | 1.738 | 1.74 | 1.743 | NaN | NaN | NaN | 1.732 | 1.739 | 1.746
| 295 | 1.709 | 1.715 | 1.72 | 1.728 | 1.736 | 1.745 | 1.724 | 1.728 | 1.731 | 1.729 | 1.733 | 1.736 | NaN | NaN | NaN | NaN | NaN | NaN
Sequential (A*Gamma^2) |  | Amp |  |  | Amp |  |  | Amp |  |  | Amp |  |  | Amp |  |  | Amp
Sequential | Temperature | A |  |  | 2A |  |  | B |  |  | 2B |  |  | 2AplusB |  |  | 3B
| 4 | 0.03857 | 0.05632 | 0.07406 | 3.5e-05 | 9.323e-05 | 0.0001514 | 0.1896 | 0.2203 | 0.2509 | 9.8e-05 | 0.00015 | 0.00021 | 3e-08 | 1.4e-07 | 2.67e-07 | 4.067e-08 | 1.595e-07 | 2.787e-07
| 25 | 0.1515 | 0.2271 | 0.3028 | 0.0002814 | 0.0017 | 0.003119 | 0.2525 | 0.3058 | 0.3595 | 0.0001864 | 0.0002582 | 0.000333 | 1.5e-07 | 5.832e-07 | 1.014e-06 | 1.07e-07 | 2.034e-07 | 2.99e-07
| 50 | 0.1014 | 0.145 | 0.1896 | 0.0001715 | 0.00038 | 0.0006044 | 0.2344 | 0.3105 | 0.3866 | 0.00017 | 0.0003093 | 0.0004485 | 1.59e-07 | 5.398e-07 | 9.1e-07 | 1.894e-07 | 5.669e-07 | 9.445e-07
| 100 | 0.07524 | 0.0907 | 0.1062 | 0.0001717 | 0.0002983 | 0.0004249 | 2687 | 0.3285 | 0.3884 | 0.00018 | 0.00041 | 0.00064 | 7e-07 | 2.349e-06 | 3.9e-06 | 3.95e-07 | 1.043e-06 | 1.692e-06
| 150 | 0.0465 | 0.06262 | 0.07875 | 6.23e-05 | 0.0001988 | 0.0003353 | 0.1459 | 0.2112 | 0.2765 | 0.0001171 | 0.000417 | 0.0007168 | 8.3e-08 | 1.45e-06 | 2.99e-06 | 8.4e-08 | 1.456e-06 | 2.995e-06
| 225 | 0.02186 | 0.0272 | 0.03254 | 7.5e-05 | 0.0001109 | 0.0001466 | 0.08759 | 0.1023 | 0.1169 | 0.0002049 | 0.0002876 | 0.0003702 | NaN | NaN | NaN | 4.3e-06 | 1.247e-05 | 2.932e-05
| 295 | 0.008478 | 0.01134 | 0.01419 | 1.861e-05 | 8.358e-05 | 0.0001485 | 0.0537 | 0.0674 | 0.08034 | 0.00011107 | 0.0001885 | 0.0002667 | NaN | NaN | NaN | NaN | NaN | NaN
|  | Width |  |  | Width |  |  | Width |  |  | Width |  |  | Width |  |  | Width
Sequential | Temperature | A |  |  | 2A |  |  | B |  |  | 2B |  |  | 2AplusB |  |  | 3B
| 4 | 35.8 | 43.86 | 51.85 | 47.97 | 57.68 | 67.39 | 28.19 | 30.77 | 33.35 | 33.8 | 37.65 | 41.5 | 35.69 | 41.46 | 47.59 | 36.626 | 41.84 | 47.4
| 25 | 64.74 | 79.77 | 94.8 | 92.48 | 118.5 | 144.5 | 30.81 | 34.39 | 37.97 | 37.83 | 40.95 | 44.07 | 46.56 | 53.54 | 60.53 | 40.29 | 43.99 | 47.69
| 50 | 58.64 | 74.28 | 89.92 | 70.28 | 82.66 | 95.04 | 31.88 | 37.28 | 42.67 | 40 | 45.65 | 51.24 | 465.51 | 53.13 | 59.75 | 46.93 | 53.2 | 59.46
| 100 | 61.22 | 55.06 | 67.37 | 72.8 | 82.2 | 91.63 | 45.8 | 51.1 | 56.48 | 49.64 | 58.27 | 66.87 | 69.6 | 78.8 | 88.07 | 60.61 | 67.98 | 75.35
| 150 | 66.26 | 77.64 | 89.01 | 75.8 | 92.6 | 109.6 | 50.82 | 61.61 | 72.4 | 60.82 | 75.3 | 89.75 | 71.54 | 87.53 | 100.35 | 71.52 | 87.5 | 100.35
| 225 | 46.42 | 86.88 | 97.33 | 98.18 | 100.78 | 117.4 | 67.49 | 73.75 | 80.05 | 85.86 | 93.11 | 100.4 | NaN | NaN | NaN | 120.8 | 157.8 | 194.8
| 295 | 76.21 | 90.09 | 103.9 | 99.33 | 125.5 | 151.6 | 65.4 | 74.35 | 83.22 | 85.36 | 96.2 | 107 | NaN | NaN | NaN | NaN | NaN | NaN
|  | Shift |  |  | Shift |  |  | Shift |  |  | Shift |  |  | Shift |  |  | Shift
Sequential | Temperature | A |  |  | 2A |  |  | B |  |  | 2B |  |  | 2AplusB |  |  | 3B
| 4 | 1.743 | 1.746 | 1.749 | 1.771 | 1.772 | 1.774 | 1.767 | 1.768 | 1.769 | 1.771 | 1.772 | 1.774 | 1.767 | 1.769 | 1.771 | 1.767 | 1.769 | 1.771
| 25 | 1.712 | 1.719 | 1.725 | 1.774 | 1.773 | 1.776 | 1.768 | 1.769 | 1.771 | 1.774 | 1.773 | 1.776 | 1.767 | 1.77 | 1.7772 | 1.768 | 1.769 | 1.771
| 50 | 1.729 | 1.735 | 1.741 | 1.765 | 1.767 | 1.769 | 1.763 | 1.766 | 1.768 | 1.765 | 1.767 | 1.769 | 1.764 | 1.767 | 1.769 | 1.767 | 1.769 | 1.771
| 100 | 1.724 | 1.727 | 1.729 | 1.761 | 1.764 | 1.767 | 1.759 | 1.762 | 1.764 | 1.761 | 1.764 | 1.767 | 1.76 | 1.763 | 1.766 | 1.765 | 1.768 | 1.77
| 150 | 1.715 | 1.719 | 1.724 | 1.749 | 1.753 | 1.758 | 1.748 | 1.758 | 1.756 | 1.749 | 1.753 | 1.758 | 1.754 | 1.758 | 1.763 | 1.753 | 1.758 | 1.763
| 225 | 1.698 | 1.702 | 1.706 | 1.735 | 1.738 | 1.74 | 1.729 | 1.732 | 1.734 | 1.735 | 1.738 | 1.74 | NaN | NaN | NaN | 1.727 | 1.738 | 1.748
| 295 | 1.707 | 1.712 | 1.718 | 1.727 | 1.731 | 1.734 | 1.721 | 1.725 | 1.729 | 1.727 | 1.731 | 1.734 | NaN | NaN | NaN | NaN | NaN | NaN