## stability-sorted
material_id | Formula | Space group symbol | DFT gap (eV) | E above hull (eV/atom) | n-ZT | c (n-ZT) (1/cm3) | T (n-ZT) | p-ZT | c (p-ZT) | T (p-ZT) | n-PF (uW/cmK2) | c (n-PF) (1/cm3) | T (n-PF) (K) | p-PF (maximum at optimum c and T) | c (p-PF) | T (p-PF) | mp-id | a | b | c | volume | direct? | metal? (based on DFT gap) | Decomposes to | Formula | n-mobility* (cm2/V.s) | n-sigma* (S/cm) | n-S* (uV/K) | n-PF* (uW/cmK2) | p-mobility* (cm2/V.s) | p-sigma* (S/cm) | p-S* (uV/K) | p-PF* (uW/cmK2) | m_e (electron effective mass) | m_h
m-496 | CuAsPbS3 | Pmn2_1 | 0.8814 | 0.001138908 | 1.844116302 | 2.5e+20 | 1300 | 1.732137348 | 5e+20 | 1300 | 38 | 5e+20 | 1300 | 26.9405 | 1e+21 | 1300 | [u'mp-628643'] | 7.74826879 | 8.17605136 | 8.82995488 | 559.3797924 | FALSE | FALSE | ['CuAsPbS3'] | CuAsPbS3 | 57.51 | 932.17 | -144.43 | 19.45 | 42.04 | 682.14 | 174.13 | 20.68 | 0.8846 | 1.0071
m-254 | CuSbPbS3 | Pmn2_1 | 0.6899 | 0.00154793 | 1.91425714 | 1e+20 | 1300 | 1.93672742 | 7.5e+20 | 1300 | 51 | 5e+20 | 1300 | 31.7857 | 1e+21 | 1200 | [u'mp-649774'] | 7.88679497 | 8.25460335 | 8.88260415 | 578.2785302 | FALSE | FALSE | ['CuSbS2', 'PbS'] | CuSbPbS3 | 87.9 | 1422.66 | -114.88 | 18.78 | 41.73 | 677.1 | 178.32 | 21.53 | 0.5069 | 1.0097
m-577 | AgAsPbS3 | Pmn2_1 | 1.1573 | 0.010335411 | 1.783052826 | 1e+20 | 1300 | 1.570673424 | 2.5e+20 | 1300 | 28.75 | 2.5e+20 | 1300 | 22.3941 | 7.5e+20 | 1300 | [] | 7.85411521 | 8.67215329 | 9.36390461 | 637.7951235 | FALSE | FALSE | ['AgAsPbS3'] | AgAsPbS3 | 93.59 | 1513.85 | -126.15 | 24.09 | 25.06 | 406.59 | 183.96 | 13.76 | 0.7259 | 1.1923
m-498 | CuAsPbSe3 | Pmn2_1 | 0.4604 | 0.01039383 | 1.114224137 | 2.5e+20 | 1300 | 1.16001968 | 1e+21 | 1300 | 31.09 | 5e+20 | 1300 | 25.4208 | 1e+21 | 1300 | [] | 8.12262483 | 8.55408407 | 9.16547119 | 636.8317466 | FALSE | TRUE | ['As2Se3', 'PbSe', 'Cu3AsSe4', 'CuAsSe'] | CuAsPbSe3 | 105.83 | 1712.68 | -126.4 | 27.36 | 74.1 | 1200.02 | 156.85 | 29.52 | 0.5564 | 0.7488
m-451 | CuSnSbS3 | Pmn2_1 | 0.603 | 0.010930122 | 1.425434327 | 2.5e+20 | 1300 | 1.78049422 | 5e+20 | 1200 | 49.65 | 5e+20 | 1300 | 37.9379 | 1e+21 | 1300 | [] | 7.72863891 | 8.25168223 | 8.7928776 | 560.7593709 | FALSE | FALSE | ['CuSbS2', 'SnS'] | CuSnSbS3 | 97.88 | 1584.75 | -89.26 | 12.63 | 2.21 | 35.86 | 112.25 | 0.45 | 0.4272 | 0.5637
m-615 | CuSnAsS3 | Pmn2_1 | 0.7388 | 0.013508635 | 1.985990051 | 1e+21 | 1300 | 2.149665867 | 1e+21 | 1100 | 71.35 | 1e+22 | 1300 | 46.9888 | 1e+22 | 1300 | [] | 7.4375147 | 8.2214588 | 9.1924835 | 562.0948172 | FALSE | FALSE | ['AsS', 'SnS', 'Cu2SnS3'] | CuSnAsS3 | 89.05 | 1441.37 | -112.44 | 18.22 | 5.95 | 96.52 | 113.18 | 1.24 | 0.4887 | 0.8707
m-459 | CuSbPbSe3 | Pmn2_1 | 0.3629 | 0.015717527 | 1.085108121 | 2.5e+20 | 1300 | 1.194595373 | 1e+21 | 1150 | 44.43 | 5e+20 | 1300 | 29.3248 | 1e+21 | 1150 | [] | 8.23476974 | 8.62433895 | 9.19200253 | 652.8109219 | FALSE | TRUE | ['CuSbSe2', 'PbSe'] | CuSbPbSe3 | 194.2 | 3136.38 | -67.99 | 14.5 | 67.6 | 1096.08 | 159.04 | 27.72 | 0.3272 | 0.7815
m-448 | CuSnSbSe3 | Pmn2_1 | 0.2016 | 0.015989701 | 0.612787741 | 2.5e+20 | 1300 | 0.934027295 | 1e+21 | 1100 | 35.71 | 7.5e+20 | 1300 | 30.3826 | 1e+21 | 1100 | [] | 8.07242642 | 8.61924809 | 9.22031657 | 641.5334545 | FALSE | FALSE | ['Cu2SnSe3', 'SnSe', 'Sb2Se3', 'Cu'] | CuSnSbSe3 | 229.94 | 3711.79 | -69.97 | 18.17 | 69.12 | 1120.16 | 174.14 | 33.97 | 0.3129 | 0.7038
m-572 | AgSnAsSe3 | Pmn2_1 | 0.6623 | 0.017129065 | p-cond at 1e20 T=600K (S/cm) | 250 | p-Seebeck (uV/K) | 220 | p-PF (uW/cmK2) | 12.1 |  | n-cond: | 544.5 | n-S | -182.2 | n-PF | 18.07567938 | 7.72339865 | 9.2790355 | 10.16794344 | 728.6926851 | FALSE | FALSE | ['Ag3AsSe3', 'As2Se3', 'SnSe'] | AgSnAsSe3 | 138.84 | 2242.32 | -112.21 | 28.23 | 77.98 | 1263.39 | 161.09 | 32.78 | 0.336 | 0.9312
m-489 | CuSnAsSe3 | Pmn2_1 | 0.2742 | 0.019982991 | 0.698706724 | 1e+20 | 850 | 0.892978655 | 1e+21 | 1200 | 26.08 | 5e+20 | 1300 | 27.2593 | 1e+21 | 1250 | [] | 7.94656058 | 8.55465373 | 9.19484578 | 625.0662975 | FALSE | FALSE | ['SnSe', 'As', 'As2Se3', 'Cu2SnSe3'] | CuSnAsSe3 | 157.97 | 2552.75 | -110.01 | 30.89 | 73.35 | 1187.81 | 167.02 | 33.13 | 0.4342 | 0.6662
m-631 | AgSbPbS3 | Pmn2_1 | 1.1055 | 0.022100965 | 2.034527126 | 1e+21 | 1300 | 2.252315591 | 1e+21 | 1300 | 59.7 | 1e+21 | 1300 | 43.2723 | 1e+22 | 1300 | [] | 7.99600538 | 8.83731087 | 9.43999959 | 667.0604399 | FALSE | FALSE | ['AgSbS2', 'PbS'] | AgSbPbS3 | 100.81 | 1630.26 | -134.41 | 29.45 | 25.68 | 416.95 | 173.71 | 12.58 | 1.1713 | 1.1901
m-508 | AgSnSbS3 | Pmn2_1 | 1.0728 | 0.023910152 | 1.919830321 | 7.5e+19 | 1300 | 1.709622092 | 2.5e+20 | 1300 | 43.49 | 5e+20 | 1300 | 23.7503 | 5e+20 | 1300 | [] | 7.63539479 | 8.96394921 | 9.81217036 | 671.5772322 | FALSE | FALSE | ['SnS', 'AgSbS2'] | AgSnSbS3 | 82.63 | 1335.33 | -102.12 | 13.93 | 30.54 | 495.57 | 164.95 | 13.48 | 0.4335 | 0.6979
m-570 | AgSnAsS3 | Pmn2_1 | 1.1175 | 0.024288822 | 1.829585046 | 1e+20 | 1300 | 1.820441782 | 2.5e+20 | 1300 | 35.48 | 5e+20 | 1300 | 25.0813 | 7.5e+20 | 1300 | [] | 7.41767157 | 8.85026404 | 9.75556326 | 640.4366504 | FALSE | TRUE | ['AsS', 'SnS2', 'Ag'] | AgSnAsS3 | 69.81 | 1129.87 | -124.13 | 17.41 | 18.59 | 302.29 | 193.01 | 11.26 | 0.387 | 0.9119
m-482 | CuBiPbS3 | Pmn2_1 | 0.4054 | 0.024791322 | 0.918679083 | 2.5e+20 | 1300 | 1.518580612 | 1e+21 | 1100 | 40 | 7.5e+20 | 1300 | 33.9932 | 1e+21 | 1050 | [] | 7.9764944 | 8.325567 | 8.83849564 | 586.95423 | TRUE | FALSE | ['CuBiS2', 'PbS'] | CuBiPbS3 | 99.56 | 1607.28 | -78.77 | 9.97 | 24.42 | 396.48 | 177.09 | 12.43 | 0.3186 | 1.0108
m-574 | AgAsPbSe3 | Pmn2_1 | 0.6314 | 0.025327844 | 1.291287041 | 1e+20 | 1150 | 1.056732687 | 5e+20 | 1300 | 29.14 | 2.5e+20 | 1300 | 21.4663 | 5e+20 | 1300 | [] | 8.14677745 | 8.99965673 | 9.73855387 | 714.0132453 | FALSE | FALSE | ['PbSe', 'As2Se3', 'Ag3AsSe3'] | AgAsPbSe3 | 42.35 | 683.8 | -111.73 | 8.54 | 16.22 | 262.69 | 166.05 | 7.24 | 0.5191 | 0.8313
m-511 | AgSbPbSe3 | Pmn2_1 | 0.6209 | 0.02768331 | 1.265531975 | 1e+20 | 1300 | 1.145424426 | 5e+20 | 1300 | 31.61 | 2.5e+20 | 1300 | 23.6441 | 7.5e+20 | 1300 | [] | 8.28025509 | 9.1593843 | 9.81060778 | 744.0564927 | TRUE | FALSE | ['PbSe', 'Ag2Se', 'Sb2Se3'] | AgSbPbSe3 | 202.61 | 3270.81 | -122.25 | 48.88 | 52.21 | 846.4 | 157.84 | 21.09 | 0.4872 | 0.8204
m-487 | CuSnBiS3 | Pmn2_1 | 0.2692 | 0.028450337 | 0.532090086 | 2.5e+20 | 1300 | 1.197861829 | 1e+21 | 1000 | 29.45 | 7.5e+20 | 1300 | 34.7419 | 1e+21 | 1000 | [] | 7.79554123 | 8.30647091 | 8.85696263 | 573.5187668 | FALSE | TRUE | ['Cu2SnS3', 'Cu', 'Bi2S3', 'SnS'] | CuSnBiS3 | 0 | 0 | 0 | 0 | 0 | 0 | 0 | 0 | 0 | 0
m-509 | AgSnSbSe3 | Pmn2_1 | 0.5446 | 0.02891492 | 1.066620374 | 1e+20 | 1250 | 1.141685882 | 5e+20 | 1250 | 31.24 | 2.5e+20 | 1300 | 26.3034 | 7.5e+20 | 1300 | [] | 8.06934075 | 9.15198824 | 9.91779676 | 732.4343652 | FALSE | FALSE | ['Ag8SnSe6', 'Sb2Se3', 'SnSe', 'Ag'] | AgSnSbSe3 | 80.59 | 1300.74 | -93.51 | 11.37 | 26.68 | 432.35 | 169.03 | 12.35 | 0.3357 | 0.7879
m-465 | CuGeSbSe3 | Pmn2_1 | 0 | 0.032445411 | 0.301952268 | 1e+22 | 1300 | 0.309985119 | 1e+22 | 1200 | 49.25 | 1e+22 | 1300 | 29.708 | 1e+22 | 1300 | [] | 7.75037077 | 8.59981458 | 9.3153803 | 620.8864133 | FALSE | FALSE | ['Sb2Se3', 'Sb', 'GeSe', 'Cu2GeSe3'] | CuGeSbSe3 | 271.14 | 4375.61 | -77.72 | 26.43 | 92.11 | 1491.44 | 173.27 | 44.78 | 0.2772 | 0.6308
m-518 | AgGeSbSe3 | Pmn2_1 | 0.4782 | 0.034120818 | 0.934513301 | 1e+20 | 1200 | 0.867248652 | 2.5e+20 | 1050 | 29.31 | 2.5e+20 | 1300 | 26.2133 | 5e+20 | 1250 | [] | 7.68869153 | 9.25053426 | 10.13491692 | 720.8409432 | TRUE | FALSE | ['GeSe', 'Ag', 'Ag8GeSe6', 'Sb2Se3'] | AgGeSbSe3 | 182.63 | 2945.48 | -88 | 22.81 | 77.3 | 1250.68 | 162.39 | 32.98 | 0.3352 | 0.7054
m-463 | CuGeSbS3 | Pmn2_1 | 0.5379 | 0.038019611 | 1.107185713 | 2.5e+20 | 1300 | 1.251736308 | 2.5e+20 | 1050 | 41.1 | 7.5e+20 | 1300 | 28.6095 | 7.5e+20 | 1300 | [] | 7.33441459 | 8.29686212 | 9.08288008 | 552.7171098 | FALSE | TRUE | ['Cu2GeS3', 'Sb', 'GeS2', 'Sb2S3'] | CuGeSbS3 | 58.66 | 948.43 | -88.12 | 7.36 | 6.48 | 105.22 | 199.3 | 4.18 | 0.4013 | 0.8312
m-522 | AgGeSbS3 | Pmn2_1 | 1.1036 | 0.047693741 | 1.799149871 | 7.5e+19 | 1300 | 1.968115989 | 2.5e+20 | 1300 | 35.01 | 2.5e+20 | 1300 | 27.8513 | 7.5e+20 | 1300 | [] | 7.31720253 | 8.89733817 | 9.82588301 | 639.7006064 | FALSE | FALSE | ['Sb2S3', 'Sb', 'GeS2', 'Ag'] | AgGeSbS3 | 50.1 | 809.63 | -98.33 | 7.83 | 10.02 | 162.94 | 196.31 | 6.28 | 0.4275 | 0.8107
m-499 | CuSnTe3As | Pmn2_1 | 0.0078 | 0.049104017 | 0.351465398 | 1e+21 | 600 | 0.578483454 | 1e+22 | 1150 | 35.35 | 1e+22 | 1300 | 39.7053 | 1e+22 | 1250 | [] | 8.45296483 | 9.11603358 | 9.75273818 | 751.5217319 | FALSE | TRUE | ['Te3As2', 'SnTe', 'Cu2SnTe3', 'As'] | CuSnTe3As | 110.74 | 1793.3 | -149.81 | 40.25 | 220.92 | 3570.19 | 128.78 | 59.21 | 0.5576 | 0.4746
m-392 | NaAsPbO3 | Pmn2_1 | 1.3152 | 0.050693009 | 1.60325663 | 2.5e+20 | 1300 | 1.547123076 | 1e+20 | 1300 | 53.09 | 1e+22 | 1200 | 67.33 | 2.5e+21 | 50 | [] | 7.42515226 | 8.79304841 | 6.67589913 | 435.8676068 | TRUE | FALSE | ['Pb', 'As2Pb2O5', 'Na3AsO4'] | NaAsPbO3 | 1280.91 | 20817.8 | -262.91 | 1438.96 | 13.49 | 218.69 | 143.76 | 4.52 | 1.1345 | 1.0511
m-503 | CuTe3AsPb | Pmn2_1 | 0.1845 | 0.050909679 | 0.638609601 | 2.5e+20 | 900 | 0.666120896 | 1e+21 | 1200 | 24.19 | 7.5e+20 | 1300 | 21.099 | 1e+21 | 1250 | [] | 8.59917181 | 9.19094213 | 9.82352346 | 776.3971713 | FALSE | FALSE | ['CuTe', 'Te3As2', 'As', 'TePb'] | CuTe3AsPb | 58.33 | 946.67 | -177.4 | 29.79 | 156.97 | 2537.63 | 127.63 | 41.34 | 0.5679 | 0.5078
m-486 | CuSnBiSe3 | Pmn2_1 | 0 | 0.051579977 | 0.236972876 | 1e+22 | 1300 | 0.636589882 | 1e+22 | 850 | 41.19 | 1e+22 | 1300 | 44.5005 | 1e+22 | 950 | [] | 8.11878257 | 8.63812506 | 9.26371555 | 649.6741834 | FALSE | FALSE | ['Cu2SnSe3', 'Bi2Se3', 'SnSe', 'Cu'] | CuSnBiSe3 | 232.33 | 3751.32 | -85.23 | 27.25 | 89.49 | 1449.96 | 159.43 | 36.85 | 0.3208 | 0.7432
m-456 | CuSnSbTe3 | Pmn2_1 | 0 | 0.05183393 | 0.521344661 | 1e+22 | 1300 | 0.69923974 | 1e+22 | 1050 | 68.43 | 1e+22 | 1300 | 52.2009 | 1e+22 | 1150 | [] | 8.59941324 | 9.17683027 | 9.75852661 | 770.0975988 | FALSE | FALSE | ['Cu2SnTe3', 'Sn(SbTe2)2', 'SnTe', 'Cu'] | CuSnSbTe3 | 176.29 | 2851.44 | -82.68 | 19.49 | 202.23 | 3268.25 | 134.41 | 59.04 | 0.3049 | 0.4887
m-524 | AgSnPSe3 | Pmn2_1 | 0.7923 | 0.052018431 | 1.538385887 | 1e+20 | 1200 | 1.490118528 | 2.5e+20 | 1250 | 34.94 | 2.5e+20 | 1300 | 28.4744 | 7.5e+20 | 1300 | [] | 7.62045846 | 9.16779125 | 10.07008981 | 703.5243923 | FALSE | FALSE | ['SnSe', 'SnPSe3', 'Ag8SnSe6', 'Ag3P11'] | AgSnPSe3 | 100.44 | 1624.69 | -113.06 | 20.77 | 21.81 | 353.36 | 169.05 | 10.1 | 0.4628 | 0.9104
m-506 | CuGeAsSe3 | Pmn2_1 | 0.0429 | 0.052551858 | 0.355765736 | 5e+20 | 1300 | 0.248219496 | 5e+20 | 900 | 22.83 | 5e+20 | 1300 | 15.9093 | 7.5e+20 | 1050 | [] | 7.50871846 | 8.58617987 | 9.40036136 | 606.0526458 | TRUE | FALSE | ['As2Se3', 'As', 'Cu2GeSe3', 'GeSe2'] | CuGeAsSe3 | 91.47 | 1476.5 | -90.9 | 12.2 | 36.65 | 593.39 | 163.83 | 15.93 | 0.3755 | 0.58
m-468 | CuPPbSe3 | Pmn2_1 | 0.6411 | 0.052629718 | 1.55784548 | 2.5e+20 | 1300 | 1.474633761 | 5e+20 | 1250 | 32.53 | 5e+20 | 1300 | 26.6608 | 1e+21 | 1300 | [] | 8.03581756 | 8.50524337 | 9.10124865 | 622.0392556 | FALSE | FALSE | ['CuP2', 'Cu3PSe4', 'PbSe', 'PPbSe3'] | CuPPbSe3 | 82.09 | 1329.56 | -153.47 | 31.32 | 82.2 | 1331.99 | 156.58 | 32.66 | 0.8617 | 0.7647
m-495 | CuBiPbSe3 | Pmn2_1 | 0.0908 | 0.053443346 | 0.432421151 | 5e+20 | 1300 | 0.827108725 | 1e+21 | 900 | 29.17 | 1e+21 | 1300 | 29.1322 | 1e+21 | 900 | [] | 8.2717411 | 8.62172107 | 9.18174611 | 654.8113235 | FALSE | FALSE | ['Cu', 'Bi2Se3', 'PbSe', 'Cu3Se2'] | CuBiPbSe3 | 165.55 | 2673.08 | -78.95 | 16.66 | 46.58 | 755.03 | 164.99 | 20.55 | 0.2975 | 0.8454
m-575 | AgSnTe3As | Pmn2_1 | 0.0664 | 0.053479129 | 0.397049697 | 1e+21 | 650 | 0.283755766 | 1e+22 | 1300 | 29.98 | 1e+22 | 1300 | 22.4789 | 1e+21 | 650 | [] | 8.43145947 | 9.68730431 | 10.36079807 | 846.2504424 | TRUE | FALSE | ['Te3As2', 'Ag2Te', 'SnTe'] | AgSnTe3As | 100.26 | 1627.32 | -137.76 | 30.88 | 181.87 | 2942.33 | 134.74 | 53.42 | 0.4907 | 0.5535
m-579 | AgGeAsSe3 | Pmn2_1 | 0.403 | 0.053561148 | 0.841000565 | 2.5e+20 | 1300 | 0.715369626 | 2.5e+20 | 950 | 34.93 | 2.5e+20 | 1300 | 26.8601 | 5e+20 | 1200 | [] | 7.46085552 | 9.16922401 | 10.12021877 | 692.3267525 | FALSE | FALSE | ['Ag8GeSe6', 'As', 'As2Se3', 'GeSe2'] | AgGeAsSe3 | 56.65 | 914.25 | -96.8 | 8.57 | 26.03 | 421.35 | 150.67 | 9.57 | 0.3597 | 0.8418
m-488 | CuGeBiS3 | Pmn2_1 | 0.1584 | 0.053960186 | 0.426722201 | 2.5e+20 | 1300 | 0.520535964 | 1e+21 | 1050 | 23.84 | 1e+21 | 1300 | 21.8896 | 1e+21 | 1100 | [] | 7.53452947 | 8.21031787 | 8.86744785 | 548.5481446 | FALSE | FALSE | ['Ge', 'Cu2GeS3', 'Bi2S3'] | CuGeBiS3 | 71.1 | 1149.03 | -108 | 13.4 | 31.1 | 504.62 | 186.48 | 17.55 | 0.4385 | 0.9307
m-464 | CuSbTe3Pb | Pmn2_1 | 0.1408 | 0.055336857 | 0.932094428 | 7.5e+20 | 1250 | 0.838845035 | 1e+21 | 1050 | 49.76 | 1e+21 | 1300 | 29.9221 | 1e+21 | 1150 | [] | 8.69509883 | 9.15049764 | 9.7202142 | 773.3838012 | FALSE | FALSE | ['CuTe', 'Cu', 'TePb', 'Sb2Te3'] | CuSbTe3Pb | 104.06 | 1686.26 | -112.77 | 21.44 | 165.77 | 2681.49 | 133.31 | 47.65 | 0.374 | 0.5212
m-610 | CuSnPS3 | Pmn2_1 | 0.9071 | 0.05541155 | 2.889654479 | 1e+21 | 1300 | 2.449802093 | 1e+21 | 1250 | 83.09 | 1e+22 | 1300 | 40.7787 | 1e+22 | 1300 | [] | 7.30529297 | 8.14086502 | 9.14181893 | 543.6768069 | FALSE | TRUE | ['CuP2', 'SnS', 'SnPS3', 'Cu3PS4'] | CuSnPS3 | 34.81 | 565.16 | -159.71 | 14.42 | 35.27 | 572.32 | 160.68 | 14.78 | 0.8589 | 0.8955
m-608 | CuSnPSe3 | Pmn2_1 | 0.5381 | 0.057636428 | 1.603213104 | 1e+21 | 1100 | 1.510707117 | 1e+21 | 1000 | 53.59 | 1e+22 | 1300 | 43.3532 | 1e+22 | 1300 | [] | 7.67719674 | 8.54540893 | 9.4305523 | 618.6893615 | FALSE | FALSE | ['SnPSe3', 'Cu2P7', 'Cu2SnSe3'] | CuSnPSe3 | 109.77 | 1775.63 | -107.3 | 20.44 | 65.64 | 1063.42 | 193.06 | 39.64 | 0.3515 | 0.7196
m-513 | AgSnSbTe3 | Pmn2_1 | 0.1157 | 0.05808761 | 0.40803645 | 1e+21 | 1000 | 0.414860806 | 1e+21 | 700 | 41.55 | 1e+22 | 1300 | 26.3663 | 1e+21 | 750 | [] | 8.5941105 | 9.73482367 | 10.38707011 | 869.0046209 | FALSE | FALSE | ['Ag2Te', 'Sn(SbTe2)2', 'SnTe'] | AgSnSbTe3 | 164.96 | 2666.88 | -103.07 | 28.33 | 181.37 | 2929.93 | 131.7 | 50.82 | 0.3425 | 0.5327
m-582 | AgTe3AsPb | Pmn2_1 | 0.17 | 0.058194847 | 0.617034481 | 1e+21 | 750 | 0.453113438 | 1e+22 | 1300 | 31.7 | 1e+22 | 1300 | 25.4283 | 1e+21 | 750 | [] | 8.69286792 | 9.56753131 | 10.13093159 | 842.5823468 | FALSE | FALSE | ['Te3As2', 'Ag2Te', 'TePb'] | AgTe3AsPb | 171.53 | 2771.6 | -112.31 | 34.96 | 111.36 | 1800.36 | 125.47 | 28.34 | 0.4478 | 0.5645
m-611 | CuPPbS3 | Pmn2_1 | 0.9993 | 0.058428014 | 2.711309164 | 1e+21 | 1300 | 2.202126574 | 1e+21 | 1200 | 59.17 | 1e+22 | 1300 | 43.98729284 | 1e+22 | 1300 | [] | 7.58828606 | 8.1162297 | 8.96256038 | 551.9886127 | FALSE | FALSE | ['PbS', 'Cu3PS4', 'PPbS3', 'CuP2'] | CuPPbS3 | 12.6 | 204.31 | -169.73 | 5.89 | 11.56 | 187.77 | 175.4 | 5.78 | 1.8692 | 0.9476
m-580 | AgGeTe3As | Pmn2_1 | 0 | 0.06228004 | 0.085462664 | 1e+22 | 1300 | 0.065443609 | 1e+21 | 300 | 23.24 | 1e+22 | 1300 | 11.0963 | 1e+21 | 400 | [] | 8.06507276 | 9.74473416 | 10.55802226 | 829.7759802 | FALSE | FALSE | ['Te3As2', 'Ag2Te', 'GeTe'] | AgGeTe3As | 0 | 0 | 0 | 0 | 144.64 | 2334.57 | 134.07 | 41.96 | 0 | 0.3617
m-461 | CuGeSbTe3 | Pmn2_1 | 0 | 0.062529595 | 0.320110978 | 1e+21 | 1300 | 0.17539797 | 2.5e+21 | 1300 | 23.59 | 1e+21 | 1300 | 10.0849 | 2.5e+21 | 1300 | [] | 8.29447789 | 9.18100823 | 9.90237325 | 754.0822577 | FALSE | FALSE | ['Sb2Te3', 'Cu2GeTe3', 'Ge'] | CuGeSbTe3 | 104.93 | 1696.53 | -114.25 | 22.14 | 126.16 | 2039.07 | 139.69 | 39.79 | 0.1463 | 0.1164
m-521 | AgSbTe3Pb | Pmn2_1 | 0.1933 | 0.062610246 | 0.613150976 | 1e+21 | 950 | 0.651147891 | 1e+22 | 1300 | 43.89 | 1e+22 | 1300 | 34.3594 | 1e+22 | 1300 | [] | 8.84700382 | 9.65641383 | 10.11959329 | 864.5201947 | FALSE | FALSE | ['TePb', 'Ag2Te', 'Sb2Te3'] | AgSbTe3Pb | 223.4 | 3605.21 | -87.2 | 27.41 | 112.37 | 1818.53 | 123.85 | 27.89 | 0.3524 | 0.5741
m-563 | AgBiPbS3 | Pmn2_1 | 0.7643 | 0.062670014 | 1.347737453 | 7.5e+19 | 1300 | 1.525886452 | 5e+20 | 1300 | 29.21 | 2.5e+20 | 1300 | 26.7134 | 1e+21 | 1300 | [] | 8.1231851 | 8.79388067 | 9.31576556 | 665.4653821 | FALSE | FALSE | ['PbS', 'AgBi3S5', 'Ag2S'] | AgBiPbS3 | 42.02 | 679.2 | -130.58 | 11.58 | 0.33 | 5.41 | 139.72 | 0.11 | 0.9135 | 0.956
m-319 | NaSbPbO3 | Pmn2_1 | 1.1218 | 0.06351303 | 1.634979294 | 1e+20 | 1300 | 1.42277945 | 7.5e+19 | 1300 | 29.64 | 7.5e+20 | 1300 | 22.8295 | 2.5e+20 | 1300 | [] | 7.36139149 | 8.94273057 | 6.99730861 | 460.6394083 | FALSE | FALSE | ['Na3SbO4', 'Na2Sb4O7', 'PbO', 'Pb'] | NaSbPbO3 | 35.98 | 584.15 | -341.83 | 68.26 | 16.1 | 260.72 | 126.67 | 4.18 | 2.864 | 0.715
m-510 | CuGeTe3As | Pmn2_1 | 0 | 0.064530707 | 0.159133735 | 1e+21 | 1200 | 0.100982414 | 2.5e+21 | 1300 | 14.72 | 1e+21 | 1200 | 10.5274 | 1e+22 | 1300 | [] | 8.08957289 | 9.19333805 | 9.95627335 | 740.4498238 | FALSE | FALSE | ['As', 'GeTe', 'Te3As2', 'Cu2GeTe3'] | CuGeTe3As | 42.03 | 681.42 | -166.26 | 18.84 | 77.98 | 1260.57 | 132.97 | 22.29 | 0.0843 | 0.1046
m-555 | AgSnBiS3 | Pmn2_1 | 0.7242 | 0.064632633 | 1.245100009 | 7.5e+19 | 1300 | 1.611641371 | 5e+20 | 1300 | 27.93 | 2.5e+20 | 1300 | 25.3375 | 7.5e+20 | 1250 | [] | 7.8755688 | 8.86874887 | 9.51505716 | 664.5928871 | FALSE | FALSE | ['SnS2', 'AgBi3S5', 'Ag', 'SnS'] | AgSnBiS3 | 0 | 0 | 0 | 0 | 0 | 0 | 0 | 0 | 0 | 0
m-491 | CuGeBiSe3 | Pmn2_1 | 0 | 0.064654019 | 0.188936437 | 1e+21 | 1300 | 0.18112058 | 2.5e+21 | 1000 | 17.26 | 1e+21 | 1300 | 9.9021 | 2.5e+21 | 1150 | [] | 7.90314552 | 8.60919205 | 9.26546556 | 630.4194746 | TRUE | FALSE | ['Cu2GeSe3', 'Ge', 'Bi2Se3'] | CuGeBiSe3 | 68.97 | 1114.45 | -103.18 | 11.86 | 12.87 | 208.5 | 178.11 | 6.61 | 0.1976 | 0.2969
m-519 | AgGeSbTe3 | Pmn2_1 | 0 | 0.065859553 | 0.196009526 | 1e+22 | 1300 | 0.127275471 | 1e+21 | 450 | 31.68 | 1e+22 | 1300 | 15.9028 | 1e+21 | 550 | [] | 8.32027215 | 9.78918926 | 10.48513615 | 854.0009056 | FALSE | FALSE | ['GeTe', 'Ag2Te', 'Sb2Te3'] | AgGeSbTe3 | 137.9 | 2227.56 | -85.69 | 16.36 | 156.21 | 2522.3 | 126.36 | 40.27 | 0.3721 | 0.4819
m-514 | CuGeAsS3 | Pmn2_1 | 0.6424 | 0.067503397 | 1.273782774 | 1e+20 | 1200 | 1.347055734 | 2.5e+20 | 1150 | 39.35 | 5e+20 | 1300 | 28.9398 | 7.5e+20 | 1300 | [] | 7.09792017 | 8.23123724 | 9.06012271 | 529.3346326 | FALSE | FALSE | ['AsS', 'As', 'Cu2GeS3', 'GeS2'] | CuGeAsS3 | 51.87 | 838.19 | -95.93 | 7.71 | 6 | 97.39 | 189.88 | 3.51 | 0.4522 | 0.7851
m-623 | NaSbPbSe3 | Pmn2_1 | 1.1468 | 0.0681264 | 3.595052005 | 1e+21 | 1300 | 2.72470682 | 1e+21 | 1250 | 71.26 | 1e+21 | 1300 | 52.5541 | 1e+22 | 1300 | [] | 9.417244 | 11.195916 | 7.407769 | 781.0357005 | FALSE | FALSE | ['NaSbSe2', 'PbSe'] | NaSbPbSe3 | 40.49 | 656.45 | -103.24 | 7 | 6.67 | 108.59 | 169.1 | 3.11 | 0.3957 | 0.6124
m-530 | AgPPbSe3 | Pmn2_1 | 0.7756 | 0.068179865 | 1.484841581 | 1e+20 | 1250 | 1.294239173 | 5e+20 | 1300 | 26.86 | 2.5e+20 | 1300 | 21.0663 | 7.5e+20 | 1300 | [] | 8.09145374 | 8.9239213 | 9.64584675 | 696.5024443 | FALSE | TRUE | ['Ag7PSe6', 'PPbSe3', 'PbSe', 'Ag3P11'] | AgPPbSe3 | 146.39 | 2365.96 | -110.95 | 29.12 | 24.93 | 403.84 | 178.4 | 12.85 | 0.5062 | 0.8411
m-559 | AgSnBiSe3 | Pmn2_1 | 0.2888 | 0.068949886 | 0.578257248 | 1e+20 | 1100 | 0.667613758 | 1e+21 | 1250 | 21.09 | 2.5e+20 | 1300 | 20.6703 | 7.5e+20 | 1200 | [] | 8.19750625 | 9.1983987 | 9.85494385 | 743.1015044 | FALSE | TRUE | ['Ag', 'SnSe', 'Ag8SnSe6', 'Bi2Se3'] | AgSnBiSe3 | 98.85 | 1595.57 | -100.79 | 16.21 | 26.18 | 424.43 | 161.14 | 11.02 | 0.3435 | 0.8179
m-581 | AgGeAsS3 | Pmn2_1 | 1.1641 | 0.070583415 | 1.937674557 | 1e+20 | 1300 | 2.063358124 | 2.5e+20 | 1300 | 41.94 | 5e+20 | 1300 | 31.3707 | 7.5e+20 | 1300 | [] | 7.05242305 | 8.85329832 | 9.84280734 | 614.557381 | FALSE | TRUE | ['As', 'AsS', 'Ag2GeS3', 'GeS2'] | AgGeAsS3 | 38.3 | 618.51 | -104.63 | 6.77 | 1.82 | 29.57 | 130.65 | 0.5 | 0.3466 | 0.8018
m-568 | AgBiPbSe3 | Pmn2_1 | 0.3424 | 0.07232832 | 0.68902242 | 1e+20 | 1100 | 0.90470251 | 1e+21 | 1300 | 23.15 | 2.5e+20 | 1300 | 24.0089 | 1e+21 | 1300 | [] | 8.42406439 | 9.07426312 | 9.61237789 | 734.7910903 | FALSE | FALSE | ['Ag2Se', 'PbSe', 'Bi2Se3'] | AgBiPbSe3 | 96.14 | 1551.26 | -103.99 | 16.78 | 15.65 | 254.14 | 169.02 | 7.26 | 0.7155 | 0.9235
m-562 | AgGeBiSe3 | Pmn2_1 | 0.2144 | 0.072648138 | 0.510675566 | 2.5e+20 | 1300 | 0.489638782 | 2.5e+20 | 800 | 20.66 | 2.5e+20 | 1300 | 19.8526 | 5e+20 | 1050 | [] | 7.86198212 | 9.27084896 | 10.0030472 | 729.0945896 | FALSE | FALSE | ['Ag8GeSe6', 'Ag', 'GeSe', 'Bi2Se3'] | AgGeBiSe3 | 77.73 | 1254.69 | -107.95 | 14.62 | 23.12 | 374.93 | 170.92 | 10.95 | 0.5735 | 0.766
m-564 | AgGeBiS3 | Pmn2_1 | 0.7555 | 0.076827684 | 1.332092838 | 1e+20 | 1300 | 1.54506326 | 5e+20 | 1300 | 28.36 | 2.5e+20 | 1300 | 23.9664 | 7.5e+20 | 1200 | [] | 7.51820485 | 8.93717338 | 9.65867081 | 648.9805822 | FALSE | FALSE | ['Bi2S3', 'GeS2', 'Ag', 'GeS'] | AgGeBiS3 | 53.44 | 863.86 | -121.51 | 12.75 | 2.15 | 34.97 | 126.39 | 0.56 | 0.3815 | 0.9436
m-616 | AgSnBiTe3 | Pmn2_1 | 0.0642 | 0.076995348 | 0.341608433 | 1e+21 | 750 | 0.731047822 | 1e+22 | 1200 | 30.69 | 1e+22 | 1300 | 58.437 | 1e+22 | 1200 | [] | 8.782834 | 10.40542218 | 9.3784959 | 857.0922594 | FALSE | FALSE | ['Ag2Te', 'Sn(BiTe2)2', 'SnTe'] | AgSnBiTe3 | 0 | 0 | 0 | 0 | 0 | 0 | 0 | 0 | 0 | 0
m-500 | CuSnBiTe3 | Pmn2_1 | 0 | 0.077666481 | 0.265428533 | 1e+21 | 1250 | 0.352460072 | 1e+21 | 750 | 23.11 | 1e+21 | 1300 | 21.0839 | 1e+21 | 800 | [] | 8.63688129 | 9.15725673 | 9.68474077 | 765.9674968 | FALSE | FALSE | ['Sn(BiTe2)2', 'Cu2SnTe3', 'SnTe', 'Cu'] | CuSnBiTe3 | 0 | 0 | 0 | 0 | 0 | 0 | 0 | 0 | 0 | 0
m-436 | KBiPbS3 | Pmn2_1 | 1.3794 | 0.077959657 | N/A | N/A | N/A | N/A | N/A | N/A | N/A | N/A | N/A | 0.0138 | N/A | N/A | [] | 8.08592084 | 11.19436621 | 10.24636478 | 927.4677317 | FALSE | FALSE | ['Bi2S3', 'K2S', 'PbS'] | KBiPbS3 | 10.92 | 177.71 | -203.1 | 7.33 | 9.42 | 153.22 | 185.97 | 5.3 | 3.5985 | 0.9547
m-523 | AgSnPS3 | Pmn2_1 | 1.2103 | 0.080802875 | 1.852815846 | 1e+20 | 1300 | 1.641177876 | 2.5e+20 | 1300 | 31.21 | 5e+20 | 1300 | 21.4239 | 5e+20 | 1300 | [] | 7.22722421 | 8.80423803 | 9.742464 | 619.9149546 | FALSE | FALSE | ['Ag', 'SnPS3'] | AgSnPS3 | 39.18 | 635.51 | -143.2 | 13.03 | 17.22 | 279.82 | 171.51 | 8.23 | 0.618 | 1.142
m-599 | NaSnSbTe3 | Pmn2_1 | 0.3605 | 0.081256402 | 1.776681647 | 1e+21 | 850 | 0.917923544 | 1e+21 | 750 | 79.54 | 1e+22 | 1300 | 55.3385 | 1e+22 | 1300 | [] | 9.17553728 | 11.90723737 | 8.14636516 | 890.0335726 | TRUE | FALSE | ['SnTe', 'Sn(SbTe2)2', 'Na2Te'] | NaSnSbTe3 | 0.12 | 1.98 | -124.27 | 0.03 | 12.97 | 210.68 | 176.64 | 6.57 | 0.7079 | 0.6133
m-310 | NaSnSbSe3 | Pmn2_1 | 0.9662 | 0.08184245 | 1.767366604 | 1e+21 | 1300 | 2.068876101 | 1e+21 | 1250 | 59.75 | 1e+21 | 1300 | 33.1697 | 1e+22 | 1300 | [] | 7.96988105 | 9.95861548 | 10.52907589 | 835.6820221 | FALSE | TRUE | ['SnSe', 'NaSbSe2'] | NaSnSbSe3 | 150.55 | 2428.45 | -106.72 | 27.66 | 14.51 | 235.82 | 183.65 | 7.95 | 0.4872 | 1.3938
m-501 | CuBiTe3Pb | Pmn2_1 | 0 | 0.082776766 | 0.365400952 | 1e+21 | 1250 | 0.431748761 | 1e+21 | 750 | 29.77 | 1e+21 | 1300 | 23.1743 | 1e+21 | 850 | [] | 8.74822161 | 9.17100034 | 9.73695654 | 781.1954717 | FALSE | TRUE | ['Bi2Te3', 'TePb', 'CuTe', 'Cu'] | CuBiTe3Pb | 78.91 | 1275.88 | -129.45 | 21.38 | 56.65 | 918.05 | 135.43 | 16.84 | 0.4026 | 0.4399
m-375 | NaBiPbO3 | Pmn2_1 | 1.0964 | 0.084259583 | 1.300404769 | 5e+19 | 1300 | 1.838220032 | 1e+20 | 1300 | 36.59 | 1e+21 | 1300 | 37.7633 | 7.5e+20 | 1300 | [] | 7.25599652 | 8.94611637 | 7.26190638 | 471.3920508 | FALSE | FALSE | ['NaBiO2', 'PbO'] | NaBiPbO3 | 23.75 | 384.08 | -118.72 | 5.41 | 10.28 | 166.99 | 153.37 | 3.93 | 0.4577 | 1.0916
m-477 | CuGePS3 | Pmn2_1 | 0.9875 | 0.084404886 | 2.034998237 | 1e+20 | 1300 | 1.977611996 | 2.5e+20 | 1300 | 52.97 | 7.5e+20 | 1300 | 31.0617 | 7.5e+20 | 1300 | [] | 6.92823681 | 8.13493529 | 8.97901126 | 506.0638818 | TRUE | FALSE | ['Cu2P7', 'GeS2', 'Cu2GeS3', 'Cu3PS4'] | CuGePS3 | 20.07 | 325.33 | -138.09 | 6.2 | 2.18 | 35.46 | 123.81 | 0.54 | 0.5801 | 1.0222
m-536 | AgGePS3 | Pmn2_1 | 1.3117 | 0.085856703 | 1.938977695 | 1e+20 | 1300 | 2.226580329 | 2.5e+20 | 1300 | 40.55 | 5e+20 | 1300 | 32.1445 | 7.5e+20 | 1300 | [] | 6.85503859 | 8.78675114 | 9.82630249 | 591.8727693 | FALSE | FALSE | ['GeS2', 'Ag3PS4', 'Ag', 'Ag3P11'] | AgGePS3 | 49.11 | 795.28 | -128.88 | 13.21 | 12.9 | 209.97 | 205.56 | 8.87 | 0.4943 | 0.9872
m-535 | AgGePSe3 | Pmn2_1 | 0.6772 | 0.086869318 | 1.409126003 | 1e+20 | 1100 | 1.096332635 | 2.5e+20 | 1200 | 44.34 | 5e+20 | 1300 | 30.5716 | 5e+20 | 1300 | [] | 7.28499461 | 9.15405305 | 10.12925765 | 675.4921056 | FALSE | TRUE | ['Ag8GeSe6', 'GeSe2', 'PSe', 'Ag3P11'] | AgGePSe3 | 126.91 | 2052.02 | -117.29 | 28.23 | 90.58 | 1465.87 | 143.38 | 30.14 | 0.5147 | 0.9232
m-371 | NaSnAsSe3 | Pmn2_1 | 0.9961 | 0.087846184 | N/A | N/A | N/A | N/A | N/A | N/A | N/A | N/A | N/A | 0.01 | N/A | N/A | [] | 7.69751672 | 9.84195069 | 10.66685419 | 808.1057264 | FALSE | FALSE | ['NaAsSe2', 'SnSe'] | NaSnAsSe3 | 139.8 | 2255.83 | -107.44 | 26.04 | 8.57 | 139.36 | 201.7 | 5.67 | 0.5186 | 1.7325
m-401 | KSbPbO3 | Pmn2_1 | 1.0021 | 0.088477586 | 1.426333066 | 1e+20 | 1300 | 1.295759481 | 1e+20 | 1300 | 31.18 | 5e+20 | 1300 | 21.5414 | 2.5e+20 | 1300 | [] | 7.23243815 | 9.94992489 | 7.23404562 | 520.5779561 | FALSE | FALSE | ['PbO', 'KSbO2'] | KSbPbO3 | 32.14 | 521.34 | -179.51 | 16.8 | 51.58 | 835.02 | 131.15 | 14.36 | 0.7798 | 0.7748
m-576 | AgBiTe3Pb | Pmn2_1 | 0.0007 | 0.089256524 | 0.266515456 | 1e+21 | 800 | 0.600761738 | 1e+22 | 1150 | 30.19 | 1e+22 | 1300 | 40.0672 | 1e+22 | 1300 | [] | 8.95108047 | 9.60219945 | 9.98580747 | 858.2807509 | FALSE | FALSE | ['Bi2Te3', 'Ag2Te', 'TePb'] | AgBiTe3Pb | 0 | 0 | 0 | 0 | 108.36 | 1754.54 | 128.01 | 28.75 | 0 | 0.5486
m-372 | NaSnAsS3 | Pmn2_1 | 1.2789 | 0.089438892 | 1.883729337 | 7.5e+19 | 1300 | 1.480939763 | 2.5e+20 | 1300 | 36.76 | 2.5e+20 | 1300 | 19.0395 | 5e+20 | 1300 | [] | 7.3678944 | 9.48821859 | 10.17855349 | 711.5642779 | FALSE | FALSE | ['NaAsS2', 'SnS'] | NaSnAsS3 | 23.46 | 378.73 | -92.6 | 3.25 | 1.89 | 30.67 | 191.5 | 1.12 | 0.4405 | 1.887
m-545 | CuGeBiTe3 | Pmn2_1 | 0 | 0.089518594 | 0.165292587 | 2.5e+21 | 1300 | 0.16785104 | 2.5e+21 | 1100 | 15.23 | 2.5e+21 | 1300 | 11.0679 | 2.5e+21 | 1150 | [] | 8.42901592 | 9.18267262 | 9.61967019 | 744.5710698 | FALSE | FALSE | ['Bi2Te3', 'Cu2GeTe3', 'Ge'] | CuGeBiTe3 | 74.88 | 1213.07 | -154.25 | 28.86 | 84.45 | 1367.1 | 133.96 | 24.53 | 0.0715 | 0.1813
m-376 | NaAsPbS3 | Pmn2_1 | 1.4192 | 0.090274694 | 1.665034104 | 1e+20 | 1300 | 1.626279196 | 2.5e+20 | 1300 | 30.47 | 5e+20 | 1300 | 23.1218 | 5e+20 | 1300 | [] | 7.80661412 | 9.76367111 | 9.26332973 | 706.0622261 | FALSE | TRUE | ['PbS', 'NaAsS2'] | NaAsPbS3 | 1.21 | 19.66 | -156.13 | 0.48 | 9.09 | 148.04 | 220 | 7.17 | 0.867 | 1.4295
m-460 | KAsPbO3 | Pmn2_1 | 1.0013 | 0.091480076 | 1.422338395 | 1e+20 | 1300 | 1.35694957 | 1e+20 | 1300 | 40.49 | 7.5e+21 | 1000 | 21.1103 | 7.5e+20 | 50 | [] | 7.08145434 | 9.63927898 | 7.16803289 | 489.290742 | FALSE | FALSE | ['KAsO2', 'PbO'] | KAsPbO3 | 14.68 | 238.42 | -177.28 | 7.49 | 16.65 | 269.89 | 160.55 | 6.96 | 1.3778 | 1.0232
m-565 | AgGeBiTe3 | Pmn2_1 | 0 | 0.091553484 | 0.140445322 | 1e+22 | 1300 | 0.090484965 | 10000000000000000 | 1300 | 19.56 | 1e+22 | 1300 | 11.7778 | 1e+21 | 400 | [] | 8.50259321 | 9.73345897 | 10.26590287 | 849.6024478 | FALSE | FALSE | ['Ag2Te', 'GeTe', 'Bi2Te3'] | AgGeBiTe3 | 11.96 | 193.04 | -71.05 | 0.97 | 5.45 | 88.2 | 137.72 | 1.67 | 0.2776 | 0.5424
m-316 | NaGeSbSe3 | Pmn2_1 | 0.9784 | 0.092221692 | 1.790298504 | 1e+21 | 1300 | 2.59129029 | 1e+21 | 1150 | 65.6 | 1e+21 | 1300 | 55.0217 | 1e+22 | 1300 | [] | 7.68343857 | 9.82757321 | 10.60030119 | 800.4240263 | FALSE | FALSE | ['Sb', 'Sb2Se3', 'GeSe', 'Na4Ge2Se5'] | NaGeSbSe3 | 163.58 | 2637.96 | -105.53 | 29.38 | 13.49 | 219.51 | 200.36 | 8.81 | 0.5749 | 1.7212
m-597 | CuGePSe3 | Pmn2_1 | 0.3674 | 0.092390482 | 1.254935625 | 1e+21 | 1000 | 0.836224029 | 1e+21 | 850 | 65.67 | 1e+21 | 1100 | 35.0122 | 1e+22 | 1300 | [] | 7.33443219 | 8.57731861 | 9.48633699 | 596.7831996 | FALSE | FALSE | ['PSe', 'Cu2P7', 'Cu2GeSe3', 'GeSe2'] | CuGePSe3 | 0 | 0 | 0 | 0 | 0 | 0 | 0 | 0 | 0 | 0
m-443 | KBiPbSe3 | Pmn2_1 | 0.7605 | 0.097446033 | 1.818086375 | 1e+21 | 1300 | 2.438576042 | 1e+21 | 1050 | 76.29 | 1e+22 | 1300 | 56.6006 | 1e+22 | 1300 | [] | 8.84169671 | 12.42593215 | 7.90628421 | 868.634378 | FALSE | FALSE | ['K3BiSe3', 'K2Bi8Se13', 'PbSe'] | KBiPbSe3 | 78.23 | 1264.93 | -84.45 | 9.02 | 26.31 | 426.89 | 176.73 | 13.33 | 0.3865 | 0.5165
m-394 | KSbTe3Pb | Pmn2_1 | 0.7505 | 0.097671868 | 2.381331429 | 1e+21 | 1300 | 1.631663233 | 1e+21 | 900 | 64.66 | 1e+21 | 1300 | 38.9356 | 1e+22 | 1300 | [] | 9.19791011 | 12.93600629 | 8.6093602 | 1024.378034 | FALSE | FALSE | ['TePb', 'Sb2Te3', 'K3SbTe3'] | KSbTe3Pb | 52.92 | 858.16 | -147.03 | 18.55 | 11.75 | 190.97 | 177.63 | 6.03 | 0.5034 | 1.0024
m-308 | NaSnSbS3 | Pmn2_1 | 1.244 | 0.100956281 | 1.86499116 | 7.5e+19 | 1300 | 1.459319145 | 2.5e+20 | 1300 | 37.43 | 2.5e+20 | 1300 | 19.7925 | 5e+20 | 1300 | [] | 7.64222574 | 9.66291159 | 10.20073614 | 753.2851082 | FALSE | FALSE | ['NaSbS2', 'SnS'] | NaSnSbS3 | 99.05 | 1597.65 | -87.39 | 12.2 | 7.55 | 122.79 | 183.12 | 4.12 | 0.4196 | 1.4992
m-378 | NaAsPbSe3 | Pmn2_1 | 1.1798 | 0.101744659 | 2.173666197 | 1e+21 | 1300 | 2.658123333 | 1e+21 | 1250 | 57.3 | 1e+21 | 1300 | 44.8968 | 1e+22 | 1250 | [] | 8.05116205 | 9.99228436 | 9.93011784 | 798.8730214 | FALSE | FALSE | ['NaAsSe2', 'PbSe'] | NaAsPbSe3 | 1.29 | 20.9 | -150.29 | 0.47 | 13.64 | 222.03 | 220.43 | 10.79 | 0.9039 | 1.4287
m-593 | KTe3AsPb | Pmn2_1 | 0.8491 | 0.102324006 | 2.486076769 | 1e+21 | 1250 | 1.345100568 | 1e+21 | 950 | 45.14 | 1e+21 | 1200 | 23.8552 | 1e+22 | 1300 | [] | 9.86174636 | 12.72925843 | 8.13282546 | 1020.935685 | FALSE | TRUE | ['K2Te3', 'Te3As2', 'TePb', 'As'] | KTe3AsPb | 0 | 0 | 0 | 0 | 0 | 0 | 0 | 0 | 0 | 0
m-532 | AgPPbS3 | Pmn2_1 | 1.3679 | 0.103846695 | 1.801802514 | 1e+20 | 1300 | 1.910686062 | 5e+20 | 1300 | 29.74 | 5e+20 | 1300 | 22.7413 | 7.5e+20 | 1250 | [] | 7.49278195 | 8.80505392 | 9.5594179 | 630.6763735 | FALSE | TRUE | ['Ag', 'PPbS3'] | AgPPbS3 | 16.93 | 274.19 | -152.44 | 6.37 | 7.27 | 118.22 | 177.57 | 3.73 | 0.6461 | 1.3734
m-528 | AgSnTe3P | Pmn2_1 | 0.1481 | 0.104014694 | 0.653112368 | 1e+21 | 650 | 0.382653691 | 1e+21 | 650 | 40.04 | 1e+21 | 700 | 26.4367 | 1e+21 | 700 | [] | 8.29108789 | 9.62203482 | 10.36619817 | 826.9856051 | FALSE | FALSE | ['Te', 'SnTe', 'Ag3P11', 'Ag2Te'] | AgSnTe3P | 0 | 0 | 0 | 0 | 0 | 0 | 0 | 0 | 0.4727 | 0.5678
m-445 | KBiTe3Pb | Pmn2_1 | 0.4267 | 0.104551798 | 0.814090132 | 1e+21 | 1200 | 1.609367199 | 1e+21 | 650 | 59.56 | 1e+22 | 1300 | 55.308 | 1e+22 | 1150 | [] | 9.13429563 | 13.30202204 | 8.4505551 | 1026.781332 | FALSE | TRUE | ['Bi2Te3', 'K3BiTe3', 'TePb'] | KBiTe3Pb | 0 | 0 | 0 | 0 | 0 | 0 | 0 | 0 | 0.2777 | 1.0693
m-314 | NaSbPbS3 | Pmn2_1 | 1.4139 | 0.106216307 | 1.833518085 | 7.5e+19 | 1300 | 1.40421178 | 1e+20 | 1300 | 36.29 | 2.5e+20 | 1300 | 56.4073 | 2.5e+21 | 50 | [] | 7.95541404 | 9.80471872 | 9.66547523 | 753.9128379 | FALSE | FALSE | ['PbS', 'NaSbS2'] | NaSbPbS3 | 40.45 | 656.32 | -111.02 | 8.09 | 36.63 | 594.2 | 169.45 | 17.06 | 0.4608 | 0.8897
m-544 | AgTe3PPb | Pmn2_1 | 0.2719 | 0.106463573 | 0.92724869 | 1e+21 | 850 | 0.614319508 | 1e+21 | 800 | 38.95 | 1e+21 | 850 | 27.2444 | 1e+21 | 850 | [] | 8.62823252 | 9.47911844 | 10.03709991 | 820.9147087 | TRUE | FALSE | ['Ag3P11', 'TePb', 'Te', 'Ag2Te'] | AgTe3PPb | 0 | 0 | 0 | 0 | 0 | 0 | 0 | 0 | 0.4368 | 0.5733
m-320 | NaGeSbS3 | Pmn2_1 | 1.3307 | 0.106683487 | 1.90271377 | 7.5e+19 | 1300 | 1.439824433 | 2.5e+20 | 1300 | 36.44 | 2.5e+20 | 1300 | 18.4889 | 7.5e+20 | 1300 | [] | 7.31628282 | 9.41763899 | 10.25943263 | 706.8965592 | FALSE | FALSE | ['Sb', 'NaSbS2', 'Na2Ge2S5', 'GeS2'] | NaGeSbS3 | 101.64 | 1639.02 | -89.5 | 13.13 | 4.89 | 79.63 | 193.82 | 2.99 | 0.3835 | 1.9775
m-453 | KAsPbS3 | Pmn2_1 | 1.58 | 0.107712848 | 2.228640432 | 1e+21 | 1300 | 2.086867899 | 1e+21 | 1300 | 64.11 | 1e+21 | 1300 | 27.6563 | 1e+22 | 1300 | [] | 7.64821716 | 10.65995966 | 10.36062218 | 844.6982772 | TRUE | FALSE | ['AsS', 'K3AsS4', 'PbS'] | KAsPbS3 | 0.78 | 12.72 | -171.46 | 0.37 | 2.25 | 36.68 | 145.24 | 0.77 | 1.1489 | 1.4665
m-534 | AgGeTe3P | Pmn2_1 | 0 | 0.112701842 | 0.178363259 | 1e+21 | 450 | 0.098779729 | 1e+21 | 350 | 34.15 | 1e+22 | 1300 | 13.2039 | 1e+21 | 450 | [] | 7.94292883 | 9.6679233 | 10.54355337 | 809.6566145 | TRUE | FALSE | ['GeTe', 'Ag3P11', 'Ag2Te', 'Te'] | AgGeTe3P | 9.24 | 149.54 | -97.16 | 1.41 | 268.92 | 4341.48 | 114.29 | 56.71 | 0.8679 | 0.6591
m-442 | KBiPbO3 | Pmn2_1 | 0.828 | 0.113026489 | 1.199430332 | 1e+20 | 1300 | 1.559184057 | 2.5e+20 | 1300 | 29.97 | 5e+20 | 1300 | 34.4526 | 5e+20 | 1300 | [] | 7.28432754 | 10.07610897 | 7.29512654 | 535.4453492 | FALSE | FALSE | ['PbO', 'KBiO2'] | KBiPbO3 | 28.05 | 454.57 | -162.42 | 11.99 | 19.85 | 322.18 | 157.75 | 8.02 | 0.9995 | 1.5073
m-385 | NaTe3AsPb | Pmn2_1 | 0.7017 | 0.113719735 | 1.976733429 | 1e+21 | 1100 | 1.913319809 | 1e+21 | 950 | 53.11 | 1e+21 | 1100 | 51.5114 | 1e+22 | 1300 | [] | 8.69968686 | 11.2476334 | 9.67270232 | 946.4825162 | TRUE | FALSE | ['Na2Te', 'NaTe3', 'As', 'TePb'] | NaTe3AsPb | 20.73 | 336.62 | -168.36 | 9.54 | 6.79 | 110.29 | 196.89 | 4.28 | 0.764 | 1.1672
m-381 | NaGeAsSe3 | Pmn2_1 | 0.8078 | 0.115188588 | 1.410241517 | 1e+20 | 1300 | 1.428421611 | 2.5e+20 | 1200 | 40.71 | 2.5e+20 | 1300 | 35.7057 | 5e+20 | 1300 | [] | 7.44567273 | 9.73414167 | 10.70870353 | 776.1372028 | FALSE | FALSE | ['Na2Ge2Se5', 'As', 'As2Se3'] | NaGeAsSe3 | 121.31 | 1955.98 | -95.9 | 17.99 | 12.19 | 197.38 | 152.22 | 4.57 | 0.6139 | 3.0054
m-318 | NaSbTe3Pb | Pmn2_1 | 0.7199 | 0.11565573 | 1.661633588 | 1e+21 | 1300 | 1.565131899 | 1e+21 | 1050 | 51.45 | 1e+21 | 1300 | 37.7065 | 1e+22 | 1300 | [] | 8.76995345 | 10.78861173 | 10.42298631 | 986.1773397 | FALSE | FALSE | ['Sb2Te3', 'Na2Te', 'TePb'] | NaSbTe3Pb | 27.69 | 450.34 | -198.22 | 17.69 | 28.5 | 462.93 | 186.84 | 16.16 | 2.1388 | 0.6291
m-472 | CuTe3PPb | Pmn2_1 | 0.3514 | 0.116164641 | 1.125678804 | 2.5e+20 | 950 | 0.854966466 | 1e+21 | 1300 | 32.11 | 7.5e+20 | 1300 | 22.8985 | 1e+21 | 1300 | [] | 8.5201772 | 9.11691923 | 9.70053824 | 753.5161527 | FALSE | FALSE | ['CuP2', 'CuTe', 'Te', 'TePb'] | CuTe3PPb | 112.83 | 1828.98 | -91.86 | 15.43 | 198.62 | 3212.31 | 127.63 | 52.33 | 0.3294 | 0.5122
m-462 | CuSnTe3P | Pmn2_1 | 0.1787 | 0.116959969 | 0.686541999 | 2.5e+20 | 850 | 0.705513427 | 1e+21 | 1250 | 30.49 | 7.5e+20 | 1300 | 25.0595 | 1e+21 | 1250 | [] | 8.41085595 | 9.02030479 | 9.62775575 | 730.4432351 | FALSE | FALSE | ['SnTe', 'Cu2SnTe3', 'Te', 'CuP2'] | CuSnTe3P | 2.4 | 38.82 | -94.7 | 0.35 | 18.54 | 299.64 | 130.9 | 5.13 | 0.3809 | 0.4742
m-417 | KPPbSe3 | Pmn2_1 | 1.5503 | 0.11720328 | 3.703582552 | 1e+21 | 1300 | 1.568978305 | 1e+21 | 1300 | 59.71 | 1e+22 | 1300 | 19.0339 | 1e+21 | 550 | [] | 9.57192382 | 11.75674293 | 7.48625779 | 842.463383 | FALSE | FALSE | ['K2PSe3', 'PbSe', 'PPbSe3', 'P'] | KPPbSe3 | 9.5 | 154.58 | -182.69 | 5.16 | 8.81 | 143.11 | 196.39 | 5.52 | 0.9301 | 1.654
m-368 | NaSnTe3As | Pmn2_1 | 0.3457 | 0.118553439 | N/A | N/A | N/A | N/A | N/A | N/A | N/A | N/A | N/A | 0.0035 | N/A | N/A | [] | 8.27970027 | 10.51660843 | 11.05338407 | 962.4664063 | FALSE | TRUE | ['Na4SnTe4', 'NaTe3', 'As', 'SnTe'] | NaSnTe3As | 156.95 | 2538.88 | -146.29 | 54.33 | 16.77 | 272.26 | 193.8 | 10.23 | 0.8562 | 0.8003
m-377 | NaSnAsO3 | Pmn2_1 | 1.2465 | 0.120157982 | 1.719601156 | 1e+20 | 1300 | 2.116763807 | 2.5e+20 | 1300 | 39.91 | 7.5e+20 | 1300 | 38.376 | 7.5e+20 | 1300 | [] | 6.77548394 | 8.72852939 | 7.04357054 | 416.5568371 | FALSE | FALSE | ['Na2SnO3', 'As', 'NaAsO2', 'SnO2'] | NaSnAsO3 | 10.77 | 174.93 | -177.45 | 5.51 | 9.96 | 161.76 | 154.83 | 3.88 | 1.4439 | 0.7097
m-433 | KSnAsSe3 | Pmn2_1 | 1.1138 | 0.121347861 | 2.040473941 | 1e+21 | 1300 | 2.134098754 | 1e+21 | 1150 | 67.39 | 1e+21 | 1300 | 38.9255 | 1e+22 | 1300 | [] | 7.72795911 | 10.70126771 | 11.48394739 | 949.7104977 | FALSE | FALSE | ['As2Se3', 'K2Sn2Se5', 'As'] | KSnAsSe3 | 0 | 0 | 0 | 0 | 0 | 0 | 0 | 0 | 0 | 0
m-374 | NaBiTe3Pb | Pmn2_1 | 0.6157 | 0.12170072 | 1.684236919 | 1e+21 | 1250 | 1.868006468 | 1e+21 | 900 | 58.68 | 1e+21 | 1300 | 48.4912 | 1e+22 | 1300 | [] | 9.07272573 | 11.62569857 | 9.29522641 | 980.4305004 | FALSE | FALSE | ['TePb', 'Bi2Te3', 'Na2Te'] | NaBiTe3Pb | 0 | 0 | 0 | 0 | 0 | 0 | 0 | 0 | 0 | 0
m-322 | NaSnPSe3 | Pmn2_1 | 1.0819 | 0.121939342 | 1.837864894 | 7.5e+19 | 1300 | 1.957195508 | 2.5e+20 | 1300 | 38.29 | 2.5e+20 | 1300 | 30.1769 | 7.5e+20 | 1250 | [] | 7.58378829 | 9.78581101 | 10.44764043 | 775.356161 | FALSE | FALSE | ['P', 'SnSe', 'SnPSe3', 'Na2PSe3'] | NaSnPSe3 | 25.65 | 413.96 | -100.96 | 4.22 | 0.76 | 12.35 | 183.05 | 0.41 | 0.5801 | 1.7027
m-323 | NaSnPS3 | Pmn2_1 | 1.3664 | 0.123123647 | 1.839729237 | 1e+20 | 1300 | 1.441698445 | 2.5e+20 | 1300 | 33.49 | 5e+20 | 1300 | 22.2353 | 7.5e+21 | 600 | [] | 7.20722037 | 9.4855267 | 10.02041231 | 685.0382854 | FALSE | FALSE | ['Na3PS4', 'SnS', 'P', 'SnPS3'] | NaSnPS3 | 49.78 | 806.11 | -94.63 | 7.22 | 6.72 | 109.31 | 200.83 | 4.41 | 0.4896 | 2.0586
m-426 | KSnBiS3 | Pmn2_1 | 1.2323 | 0.123819342 | 1.819643496 | 1e+21 | 1300 | 1.595404534 | 1e+21 | 1300 | 53 | 1e+21 | 1300 | 24.3075 | 1e+22 | 1300 | [] | 7.78567689 | 10.59546252 | 11.12328297 | 917.5912878 | FALSE | FALSE | ['Bi2S3', 'Bi', 'K2Sn2S5'] | KSnBiS3 | 0 | 0 | 0 | 0 | 0 | 0 | 0 | 0 | 0 | 0
m-383 | KSnSbSe3 | Pmn2_1 | 1.216 | 0.124614861 | 1.90683058 | 1e+20 | 1250 | 2.289898579 | 1e+21 | 1200 | 65.58 | 1e+21 | 1300 | 35.0451 | 1e+22 | 1150 | [] | 7.96499233 | 10.95313309 | 11.48213669 | 1001.720218 | FALSE | FALSE | ['KSbSe2', 'SnSe'] | KSnSbSe3 | 0 | 0 | 0 | 0 | 0 | 0 | 0 | 0 | 0 | 0
m-317 | NaGeSbTe3 | Pmn2_1 | 0.3362 | 0.12471052 | 0.901620649 | 1e+21 | 1300 | 0.914431787 | 1e+21 | 700 | 39.84 | 1e+21 | 1100 | 50.0517 | 1e+21 | 750 | [] | 8.22202889 | 10.56396648 | 11.25220124 | 977.3351165 | FALSE | FALSE | ['GeTe', 'Na4Ge2Te5', 'Ge', 'Sb2Te3'] | NaGeSbTe3 | 0 | 0 | 0 | 0 | 0 | 0 | 0 | 0 | 0 | 0
m-452 | KSnAsO3 | Pmn2_1 | 1.3365 | 0.124973214 | 1.648582112 | 1e+20 | 1300 | 1.990129799 | 2.5e+20 | 1300 | 39.88 | 7.5e+20 | 1300 | 36.4491 | 7.5e+20 | 1300 | [] | 6.73453381 | 9.55903692 | 7.39548827 | 476.0894186 | FALSE | FALSE | ['KAsO2', 'SnO'] | KSnAsO3 | N/A | N/A | N/A | N/A | N/A | N/A | N/A | N/A | 1.6562 | 0.8498
m-366 | NaBiPbS3 | Pmn2_1 | 0.9728 | 0.125185288 | 1.518653866 | 7.5e+19 | 1300 | 1.622035757 | 1e+20 | 1300 | 35.41 | 5e+20 | 1300 | 34.1766 | 5e+20 | 1300 | [] | 8.33332233 | 10.63051921 | 8.48402369 | 751.5788144 | FALSE | FALSE | ['PbS', 'NaBiS2'] | NaBiPbS3 | 16.7 | 271.24 | -159.23 | 6.88 | 24.43 | 396.25 | 134.6 | 7.18 | 1.1234 | 0.8272
m-595 | KGeBiTe3 | Pmn2_1 | 0.2556 | 0.125764222 | 0.897011317 | 1e+21 | 850 | 1.152693299 | 1e+21 | 600 | 66.71 | 1e+21 | 1050 | 58.5389 | 1e+22 | 1150 | [] | 8.74639038 | 12.8994122 | 8.43359964 | 951.5064982 | FALSE | FALSE | ['K3GeTe3', 'Ge', 'Bi2Te3', 'GeTe'] | KGeBiTe3 | 0 | 0 | 0 | 0 | 0 | 0 | 0 | 0 | 0 | 0
m-437 | KSnAsS3 | Pmn2_1 | 1.4979 | 0.127214217 | 2.349556955 | 1e+21 | 1300 | 1.690675416 | 1e+21 | 1300 | 67.87 | 1e+21 | 1300 | 29.7534 | 1e+22 | 1300 | [] | 7.39007262 | 10.18967985 | 11.16206737 | 840.5312887 | FALSE | FALSE | ['SnS', 'K2Sn(AsS3)2', 'As', 'K2Sn2S5'] | KSnAsS3 | 0 | 0 | 0 | 0 | 0 | 0 | 0 | 0 | 0 | 0
m-315 | NaSnSbO3 | Pmn2_1 | 1.3121 | 0.128068679 | 2.169243362 | 1e+20 | 1300 | 1.648173202 | 2.5e+20 | 1300 | 67.58 | 1e+21 | 1300 | 22.4093 | 5e+20 | 1300 | [] | 6.76380341 | 8.66787549 | 7.82308653 | 458.6503978 | FALSE | FALSE | ['Na2SnO3', 'Na2Sb4O7', 'Sb', 'SnO2'] | NaSnSbO3 | 34.8 | 564.41 | -176.58 | 17.6 | 23.13 | 375.97 | 181.35 | 12.36 | 1.3734 | 0.8831
m-469 | CuGeTe3P | Pmn2_1 | 0 | 0.128337335 | N/A | N/A | N/A | N/A | N/A | N/A | N/A | N/A | N/A | 0 | N/A | N/A | [] | 7.98418496 | 9.23993452 | 10.00521035 | 738.1178472 | FALSE | FALSE | ['Cu2P7', 'GeTe', 'Te', 'Cu2GeTe3'] | CuGeTe3P | 0 | 0 | 0 | 0 | 0 | 0 | 0 | 0 | 0 | 0
m-379 | NaGeTe3As | Pmn2_1 | 0.0586 | 0.130124295 | N/A | N/A | N/A | N/A | N/A | N/A | N/A | N/A | N/A | 0.0006 | N/A | N/A | [] | 7.98481274 | 10.44368741 | 11.27543554 | 940.2685855 | FALSE | FALSE | ['GeTe', 'Te3As2', 'As', 'Na4Ge2Te5'] | NaGeTe3As | 8.09 | 130.73 | -62.54 | 0.51 | 54.97 | 887.9 | 142.04 | 17.91 | 0.9789 | 1.5119
m-393 | KSnSbO3 | Pmn2_1 | 1.5862 | 0.131709659 | 2.008530716 | 1e+20 | 1300 | 1.544557997 | 2.5e+20 | 1300 | 47.62 | 7.5e+20 | 1300 | 21.8526 | 5e+20 | 1300 | [] | 6.80597651 | 9.45820006 | 8.34331345 | 537.0781716 | FALSE | FALSE | ['KSbO2', 'SnO'] | KSnSbO3 | 40.62 | 658.94 | -167.41 | 18.47 | 26.24 | 425.92 | 166.27 | 11.77 | 1.1548 | 0.8063
m-361 | NaGeBiS3 | Pmn2_1 | 1.0568 | 0.132826632 | 1.66192452 | 7.5e+19 | 1300 | 1.330265502 | 2.5e+20 | 1300 | 31.84 | 2.5e+20 | 1300 | 17.1982 | 7.5e+20 | 1300 | [] | 7.47240218 | 9.5316533 | 10.15875433 | 723.5506425 | FALSE | FALSE | ['NaBiS2', 'Na2Ge2S5', 'Ge', 'Bi2S3'] | NaGeBiS3 | 45.85 | 740.26 | -110.43 | 9.03 | 0.29 | 4.8 | 191.05 | 0.18 | 0.4652 | 3.5303
m-347 | NaSnBiSe3 | Pmn2_1 | 0.7443 | 0.133611552 | 1.475224007 | 1e+21 | 1300 | 1.593456767 | 1e+21 | 1100 | 51.57 | 1e+21 | 1300 | 27.2606 | 1e+21 | 1050 | [] | 8.11883624 | 10.06253156 | 10.39661184 | 849.362078 | FALSE | FALSE | ['SnSe', 'NaBiSe2'] | NaSnBiSe3 | 0 | 0 | 0 | 0 | 0 | 0 | 0 | 0 | 0 | 0
m-384 | KSnSbS3 | Pmn2_1 | 1.5097 | 0.133941342 | 2.215394939 | 1e+21 | 1300 | 1.681650392 | 1e+21 | 1300 | 69.35 | 1e+21 | 1300 | 22.0684 | 1e+22 | 1300 | [] | 7.64503158 | 10.46402126 | 11.1768746 | 894.1250769 | FALSE | FALSE | ['KSbS2', 'SnS'] | KSnSbS3 | 0 | 0 | 0 | 0 | 0 | 0 | 0 | 0 | 0 | 0
m-335 | NaPPbSe3 | Pmn2_1 | 1.1145 | 0.13467273 | 1.767756539 | 1e+20 | 1300 | 1.654781203 | 2.5e+20 | 1300 | 33.52 | 5e+20 | 1300 | 23.0251 | 7.5e+20 | 1300 | [] | 8.01005737 | 10.18724057 | 9.38009579 | 765.4193941 | FALSE | FALSE | ['PbSe', 'PPbSe3', 'Na2PSe3', 'P'] | NaPPbSe3 | 18.29 | 297.57 | -147.44 | 6.47 | 2.24 | 36.32 | 142.56 | 0.74 | 0.6367 | 1.1677
m-380 | NaGeAsS3 | Pmn2_1 | 1.3528 | 0.134762822 | 1.964308491 | 7.5e+19 | 1300 | 1.864653618 | 2.5e+20 | 1300 | 44.1 | 2.5e+20 | 1300 | 28.095 | 1e+21 | 1300 | [] | 7.07337295 | 9.34110595 | 10.27400236 | 678.835454 | FALSE | FALSE | ['Na2Ge2S5', 'AsS', 'As'] | NaGeAsS3 | 105.58 | 1702.23 | -98.45 | 16.5 | 4.42 | 71.95 | 201.98 | 2.94 | 0.4605 | 1.8138
m-512 | SiAgSbTe3 | Pmn2_1 | 0 | 0.135487815 | 0.193888458 | 1e+22 | 1300 | 0.115692131 | 10000000000000000 | 1300 | 28.94 | 1e+22 | 1300 | 15.5184 | 1e+21 | 700 | [] | 8.1509181 | 9.81271869 | 10.54743999 | 843.6123739 | FALSE | FALSE | ['Te', 'Sb2Te3', 'Ag2Te', 'Si'] | SiAgSbTe3 | 119.45 | 1931.04 | -97.09 | 18.2 | 53.81 | 868.98 | 131.9 | 15.12 | 0.1317 | 0.3687
m-400 | KGeSbSe3 | Pmn2_1 | 1.0731 | 0.13576845 | 1.930748043 | 1e+21 | 1300 | 1.935300922 | 1e+21 | 1200 | 74.1 | 1e+21 | 1300 | 39.0899 | 1e+21 | 850 | [] | 7.66654344 | 10.62944696 | 11.63221068 | 947.9218399 | FALSE | FALSE | ['Sb', 'K2Ge2Se5', 'Sb2Se3'] | KGeSbSe3 | 148.89 | 2399.01 | -91.5 | 20.09 | 11.19 | 181.39 | 155.51 | 4.39 | 0.6098 | 2.0276
m-345 | NaSnBiTe3 | Pmn2_1 | 0.4316 | 0.136001978 | 0.943423176 | 1e+21 | 1200 | 1.310220868 | 1e+21 | 750 | 38.75 | 1e+21 | 1250 | 40.0873 | 1e+21 | 750 | [] | 8.68549857 | 10.91254239 | 10.48630975 | 993.9015751 | FALSE | FALSE | ['Sn(BiTe2)2', 'Na2Te', 'SnTe'] | NaSnBiTe3 | 192.56 | 3117.57 | -97.74 | 29.78 | 100.15 | 1624.9 | 129.39 | 27.2 | 0.1198 | 0.2161
m-454 | KAsPbSe3 | Pmn2_1 | 1.1653 | 0.136516157 | 1.859833799 | 1e+21 | 1300 | 2.454621661 | 1e+21 | 1200 | 62.33 | 1e+21 | 1300 | 37.8111 | 1e+22 | 1100 | [] | 7.95944225 | 11.21337848 | 10.40810118 | 928.9463282 | FALSE | FALSE | ['PbSe', 'KAsSe2'] | KAsPbSe3 | 6.66 | 108.37 | -172.79 | 3.24 | 2.23 | 36.21 | 143.73 | 0.75 | 0.9533 | 1.3569
m-331 | NaPPbS3 | Pmn2_1 | 1.4369 | 0.136970818 | 2.582850727 | 2.5e+20 | 1300 | 1.509088065 | 2.5e+20 | 1300 | 47.6 | 1e+21 | 1300 | 18.5925 | 2.5e+21 | 50 | [] | 7.78353696 | 9.41849414 | 9.17695232 | 672.7550077 | FALSE | FALSE | ['PbS', 'P', 'Na6P4Pb3S16', 'Na3PS4'] | NaPPbS3 | 44.03 | 714.45 | -125.64 | 11.28 | 3.3 | 53.6 | 129.16 | 0.89 | 0.5664 | 1.2137
m-333 | NaGePS3 | Pmn2_1 | 1.5241 | 0.137710152 | 2.03190486 | 7.5e+19 | 1300 | 1.657539484 | 2.5e+20 | 1300 | 48.15 | 5e+20 | 1300 | 25.3218 | 1e+21 | 1300 | [] | 6.89182731 | 9.23395986 | 10.23695991 | 651.4684252 | FALSE | FALSE | ['P4S3', 'Na2Ge2S5', 'P'] | NaGePS3 | 17.58 | 283.73 | -69.15 | 1.36 | 5.66 | 92.17 | 204.07 | 3.84 | 0.4969 | 2.0093
m-389 | KSnSbTe3 | Pmn2_1 | 0.6122 | 0.13817695 | 1.15416665 | 1e+21 | 1300 | 1.303373698 | 1e+21 | 900 | 48.29 | 1e+21 | 1300 | 46.2334 | 1e+22 | 50 | [] | 8.50603378 | 11.86402616 | 11.4704536 | 1157.550085 | FALSE | FALSE | ['Sn(SbTe2)2', 'SnTe', 'K3SbTe3'] | KSnSbTe3 | 61.75 | 1002.29 | -188.09 | 35.46 | 14.77 | 240.09 | 192.04 | 8.85 | 0.6024 | 0.7906
m-360 | NaGeBiSe3 | Pmn2_1 | 0.7906 | 0.138360386 | 1.517965776 | 1e+21 | 1300 | 2.204434112 | 1e+21 | 950 | 56.63 | 1e+21 | 1300 | 46.5189 | 1e+22 | 1200 | [] | 7.82488227 | 9.81971882 | 10.4545892 | 803.3112272 | FALSE | FALSE | ['Na4Ge2Se5', 'Bi2Se3', 'Ge', 'GeSe'] | NaGeBiSe3 | 145.93 | 2352.98 | -115.25 | 31.25 | 18.71 | 303.86 | 175.96 | 9.41 | 0.4314 | 1.1625
m-353 | NaSnBiS3 | Pmn2_1 | 0.947 | 0.138404261 | 1.598271365 | 7.5e+19 | 1300 | 1.332092483 | 2.5e+20 | 1300 | 30.92 | 2.5e+20 | 1300 | 18.0246 | 5e+20 | 1300 | [] | 7.8153977 | 9.64137387 | 9.96343495 | 750.7564923 | FALSE | TRUE | ['NaBiS2', 'SnS'] | NaSnBiS3 | 89.71 | 1448.69 | -121.54 | 21.4 | 42.18 | 682.37 | 151.73 | 15.71 | 0.4254 | 0.5622
m-585 | AgBiPbO3 | Pmn2_1 | 0.973 | 0.141988005 | 1.302632805 | 5e+19 | 1300 | 1.770646832 | 2.5e+20 | 1300 | 27.62 | 1e+21 | 1300 | 26.1284 | 7.5e+20 | 1300 | [] | 7.31511639 | 8.91899751 | 7.07623346 | 461.6782722 | FALSE | FALSE | ['Ag', 'Ag5(PbO3)2', 'Pb3O4', 'Bi2O3'] | AgBiPbO3 | 36.45 | 589.02 | -102.8 | 6.22 | 11.72 | 190.24 | 137.62 | 3.6 | 0.4113 | 0.8698
m-397 | KSbPbSe3 | Pmn2_1 | 1.2332 | 0.145444811 | 2.018128349 | 1e+20 | 1300 | 2.52535906 | 1e+21 | 1250 | 65.93 | 1e+21 | 1300 | 37.5138 | 1e+22 | 1300 | [] | 8.19263089 | 11.35124174 | 10.64150326 | 989.6229167 | FALSE | TRUE | ['PbSe', 'KSbSe2'] | KSbPbSe3 | 4.31 | 70 | -136.09 | 1.3 | 7.34 | 119.54 | 194.8 | 4.54 | 0.9547 | 1.713
m-398 | KSbPbS3 | Pmn2_1 | 1.5794 | 0.145870021 | 2.108904468 | 1e+20 | 1300 | 2.089228103 | 1e+21 | 1300 | 64.82 | 1e+21 | 1300 | 22.6384 | 1e+21 | 950 | [] | 7.88366278 | 10.91463663 | 10.49158973 | 902.7731217 | FALSE | FALSE | ['KSbS2', 'PbS'] | KSbPbS3 | 7.96 | 129.46 | -180.16 | 4.2 | 1.61 | 26.26 | 154.63 | 0.63 | 1.4347 | 2.3691
m-434 | KSnTe3As | Pmn2_1 | 0.3193 | 0.147766568 | 0.616340297 | 1e+21 | 900 | 0.872196369 | 1e+21 | 600 | 39.49 | 1e+21 | 950 | 43.6971 | 1e+21 | 700 | [] | 8.27117095 | 11.63794683 | 11.42624455 | 1099.88399 | FALSE | TRUE | ['K2SnTe5', 'SnTe', 'As'] | KSnTe3As | 21.93 | 356.61 | -189.56 | 12.81 | 6.37 | 103.69 | 143.3 | 2.13 | 0.7145 | 1.6584
m-607 | SiCuSbTe3 | Pmn2_1 | 0 | 0.14833592 | 0.270760727 | 1e+22 | 1300 | 0.117685269 | 1e+22 | 1250 | 32.14 | 1e+22 | 1300 | 18.4999 | 1e+22 | 1300 | [] | 8.1556669 | 9.20051665 | 10.13401562 | 760.4195339 | FALSE | FALSE | ['Si', 'Sb2Te3', 'SiCu2Te3'] | SiCuSbTe3 | 0 | 0 | 0 | 0 | 0 | 0 | 0 | 0 | 0 | 0
m-334 | NaGePSe3 | Pmn2_1 | 0.9888 | 0.148792177 | 1.770079578 | 1e+20 | 1300 | 1.7080855 | 2.5e+20 | 1300 | 48.44 | 2.5e+20 | 1300 | 37.4255 | 5e+20 | 1300 | [] | 7.29243797 | 9.63475003 | 10.66707408 | 749.4773393 | FALSE | FALSE | ['P', 'GeSe2', 'Na2Ge2Se5', 'Na2PSe3'] | NaGePSe3 | 6.76 | 108.93 | -34.01 | 0.13 | 8.78 | 142.27 | 131.95 | 2.48 | 0.8538 | 1.8277
m-363 | NaBiPbSe3 | Pmn2_1 | 1.0349 | 0.150978137 | 1.758116562 | 1e+20 | 1200 | 2.153680246 | 1e+21 | 1150 | 54.96 | 1e+21 | 1300 | 39.6835 | 1e+22 | 1300 | [] | 8.42094163 | 10.02339946 | 9.93141037 | 838.2752099 | FALSE | FALSE | ['PbSe', 'NaBiSe2'] | NaBiPbSe3 | 69.22 | 1120.84 | -120.8 | 16.36 | 48.94 | 793.4 | 131.16 | 13.65 | 0.6594 | 0.4563
m-396 | KGeSbTe3 | Pmn2_1 | 0.3901 | 0.15177025 | 0.808211358 | 1e+21 | 1100 | 0.9401777 | 1e+21 | 650 | 50.87 | 1e+21 | 1050 | 117.6018 | 1e+22 | 50 | [] | 8.23809452 | 11.39758192 | 12.00032252 | 1126.762569 | FALSE | FALSE | ['Sb2Te3', 'GeTe', 'K3GeTe3', 'Ge'] | KGeSbTe3 | 192.86 | 3106.78 | -69.53 | 15.02 | 115.66 | 1868.27 | 140.06 | 36.65 | 0.4865 | 1.5783
m-617 | SiAgTe3As | Pmn2_1 | 0 | 0.152470122 | 0.097052852 | 1e+22 | 1300 | 0.079113608 | 10000000000000000 | 1050 | 25.01 | 1e+22 | 1250 | 13.7925 | 1e+21 | 450 | [] | 7.91709703 | 9.83088515 | 10.22820377 | 796.0822884 | FALSE | FALSE | ['Ag2Te', 'Te', 'SiAs'] | SiAgTe3As | 10.2 | 164.87 | -126.3 | 2.63 | 12.2 | 196.96 | 149.27 | 4.39 | 0.2625 | 0.259
m-450 | KGeTe3As | Pmn2_1 | 0.1107 | 0.153020761 | 0.35386871 | 10000000000000000 | 1300 | 0.495945335 | 1e+21 | 350 | 27.16 | 1e+21 | 650 | 40.7044 | 1e+21 | 450 | [] | 8.03344852 | 11.19682698 | 12.18150691 | 1095.715987 | FALSE | FALSE | ['Te3As2', 'GeTe', 'K3GeTe3', 'As'] | KGeTe3As | 93.75 | 1513.02 | -108.11 | 17.68 | 105.44 | 1701.68 | 125.31 | 26.72 | 0.5819 | 1.5346
m-602 | KSnPS3 | Pmn2_1 | 1.2275 | 0.15345386 | 2.315009378 | 1e+21 | 1300 | 2.100579291 | 1e+21 | 1300 | 65.58 | 1e+21 | 1300 | 24.9461 | 1e+21 | 1200 | [] | 7.31735912 | 10.67965747 | 9.42342228 | 736.4111348 | FALSE | FALSE | ['SnPS3', 'P', 'SnS', 'K3PS4'] | KSnPS3 | 165.9 | 2676.82 | -100.23 | 26.89 | 12.89 | 209.89 | 208.18 | 9.1 | 0.3643 | 2.5087
m-492 | SiCuTe3As | Pmn2_1 | 0 | 0.153605796 | 0.098334625 | 1e+21 | 1050 | 0.126745436 | 1e+22 | 1300 | 9.73 | 1e+21 | 1050 | 14.4901 | 1e+22 | 1300 | [] | 7.94608706 | 9.15149706 | 9.91293306 | 720.8545384 | FALSE | FALSE | ['SiCu2Te3', 'SiAs2', 'Te'] | SiCuTe3As | 2.97 | 48.16 | -201.02 | 1.95 | 1.72 | 27.74 | 134.71 | 0.5 | 0.0586 | 0.1692
m-362 | NaGeBiTe3 | Pmn2_1 | 0.191 | 0.153656315 | N/A | N/A | N/A | N/A | N/A | N/A | N/A | N/A | N/A | 0.0019 | N/A | N/A | [] | 8.39392987 | 10.77875925 | 10.76304114 | 973.7985164 | FALSE | FALSE | ['Bi2Te3', 'Ge', 'Na4Ge2Te5', 'GeTe'] | NaGeBiTe3 | 246.89 | 3988.35 | -66.48 | 17.63 | 102.41 | 1659.35 | 110.44 | 20.24 | 0.2968 | 0.2673
m-425 | KSnBiSe3 | Pmn2_1 | 0.9717 | 0.155309287 | 1.522969461 | 1e+21 | 1300 | 1.920362379 | 1e+21 | 1050 | 50.34 | 1e+21 | 1300 | 30.2469 | 1e+22 | 1300 | [] | 8.09241667 | 11.08131076 | 11.35557967 | 1018.306882 | FALSE | FALSE | ['Bi', 'K2Bi8Se13', 'K3SnSe3', 'SnSe'] | KSnBiSe3 | 182.55 | 2946.27 | -121.14 | 43.24 | 22.36 | 362.09 | 163.54 | 9.68 | 0.3878 | 0.5708
m-560 | SiAgBiTe3 | Pmn2_1 | 0 | 0.157172027 | 0.134429571 | 1e+22 | 1300 | 0.10835834 | 10000000000000000 | 1300 | 18.1 | 1e+22 | 1300 | 12.4621 | 1e+21 | 650 | [] | 8.34733537 | 9.8575856 | 10.34228649 | 851.0106271 | FALSE | FALSE | ['Bi2Te3', 'Ag2Te', 'Te', 'Si'] | SiAgBiTe3 | 10.23 | 165.15 | -85.2 | 1.2 | 2.66 | 43.32 | 181.23 | 1.42 | 0.2844 | 0.4646
m-402 | KSnPSe3 | Pmn2_1 | 1.2654 | 0.158606574 | 2.318931962 | 1e+21 | 1300 | 2.304859104 | 1e+21 | 1200 | 72.27 | 1e+21 | 1300 | 46.4119 | 1e+22 | 1200 | [] | 7.58077182 | 10.49808525 | 11.45672248 | 911.7670912 | FALSE | FALSE | ['K2PSe3', 'P', 'SnPSe3', 'SnSe'] | KSnPSe3 | 195.02 | 3144.88 | -85.71 | 23.1 | 31.11 | 505.56 | 165.02 | 13.77 | 0.349 | 0.8135
m-604 | KSnBiO3 | Pmn2_1 | 0.5929 | 0.158846797 | 1.930822062 | 1e+21 | 1100 | 1.10081383 | 1e+21 | 1150 | 59.57 | 1e+22 | 1300 | 28.6207 | 1e+21 | 1200 | [] | 6.91462784 | 9.90621266 | 7.73201875 | 529.6260717 | FALSE | FALSE | ['K2SnO3', 'Bi', 'Sn2Bi2O7', 'SnO2'] | KSnBiO3 | 62.54 | 1013.67 | -160.64 | 26.16 | 81.29 | 1315.94 | 119.17 | 18.69 | 0.91 | 0.398
m-399 | KGeSbS3 | Pmn2_1 | 1.5867 | 0.160731018 | 2.362421943 | 1e+21 | 1300 | 2.067383894 | 1e+21 | 1300 | 72.47 | 1e+21 | 1300 | 46.0595 | 1e+22 | 1300 | [] | 7.29332435 | 10.199466 | 11.2997153 | 840.5633769 | FALSE | FALSE | ['Sb2S3', 'K2Ge2S5', 'Sb'] | KGeSbS3 | 165.02 | 2659.89 | -106.75 | 30.31 | 5.1 | 82.97 | 193.05 | 3.09 | 0.3685 | 2.9592
m-606 | KGeBiSe3 | Pmn2_1 | 0.846 | 0.161301457 | 1.363725298 | 1e+21 | 1300 | 1.380412154 | 1e+21 | 1000 | 60.57 | 1e+21 | 1300 | 48.0716 | 1e+22 | 1300 | [] | 7.83979648 | 9.79941489 | 13.7701673 | 1057.898864 | FALSE | FALSE | ['K2Ge2Se5', 'K2GeSe3', 'Ge', 'K2Bi8Se13'] | KGeBiSe3 | 124.52 | 2012.16 | -141.88 | 40.5 | 32.27 | 523.38 | 202.65 | 21.49 | 0.8782 | 0.9791
m-605 | KGeBiS3 | Pmn2_1 | 1.3089 | 0.163053019 | 1.712921692 | 1e+20 | 1300 | 1.664198718 | 1e+22 | 1300 | 52.14 | 1e+21 | 1300 | 44.7071 | 1e+22 | 1100 | [] | 7.48817813 | 10.12785565 | 12.05910965 | 914.553074 | FALSE | TRUE | ['Bi', 'KGeBiS4', 'K2Ge2S5'] | KGeBiS3 | 135.83 | 2190.78 | -115.06 | 29 | 6.13 | 99.8 | 191.91 | 3.68 | 0.4142 | 2.6027
m-447 | KGeAsSe3 | Pmn2_1 | 0.844 | 0.163956621 | 1.76211905 | 1e+21 | 1300 | 1.667085638 | 1e+21 | 1050 | 76.95 | 1e+21 | 1300 | 48.5036 | 1e+21 | 950 | [] | 7.45846967 | 10.46028444 | 11.55038792 | 901.134864 | TRUE | FALSE | ['K2Ge2Se5', 'As2Se3', 'As'] | KGeAsSe3 | 150.26 | 2420.73 | -93.59 | 21.2 | 13.02 | 210.52 | 65.35 | 0.9 | 0.5909 | 2.8329
m-533 | CuAsPbO3 | Pmn2_1 | 1.1133 | 0.164702118 | 2.504408348 | 2.5e+20 | 1300 | 0.873413215 | 2.5e+21 | 1300 | 46.16 | 1e+21 | 1300 | 9.1246 | 5e+21 | 1300 | [] | 7.0507455 | 7.40249656 | 7.46668021 | 389.709331 | FALSE | FALSE | ['Cu', 'As2Pb3O8', 'As2PbO4'] | CuAsPbO3 | 37.2 | 602.95 | -143.22 | 12.37 | 32.1 | 520.66 | 211.75 | 23.35 | 0.5644 | 0.8193
m-587 | AgAsPbO3 | Pmn2_1 | 1.5118 | 0.165636068 | 1.559050271 | 2.5e+20 | 1300 | 1.494369052 | 1e+20 | 1300 | 17.62 | 5e+20 | 1300 | 24.0051 | 5e+20 | 1300 | [] | 7.38750562 | 8.83667311 | 6.7421312 | 440.1328799 | FALSE | FALSE | ['As2PbO4', 'As2Pb3O8', 'Ag'] | AgAsPbO3 | 8.31 | 135.03 | -156.09 | 3.29 | 47.78 | 774.14 | 159.14 | 19.61 | 1.1628 | 0.8558
m-428 | KSnBiTe3 | Pmn2_1 | 0.3689 | 0.16780376 | 0.654716111 | 1e+21 | 1250 | 0.960508496 | 1e+21 | 700 | 32.07 | 1e+21 | 1200 | 45.105 | 1e+22 | 50 | [] | 8.63611138 | 12.06167565 | 11.16108382 | 1162.605171 | FALSE | FALSE | ['K3SnTe3', 'Bi4Te3', 'Sn(BiTe2)2', 'SnTe'] | KSnBiTe3 | N/A | N/A | N/A | N/A | N/A | N/A | N/A | N/A | 0.2207 | 0.0953
m-327 | NaSnTe3P | Pmn2_1 | 0.4639 | 0.169038309 | 1.147392911 | 1e+21 | 950 | 1.070821751 | 1e+21 | 800 | 52.91 | 1e+21 | 950 | 48.7302 | 1e+21 | 850 | [] | 8.13448756 | 10.47162638 | 11.06425945 | 942.4681642 | FALSE | FALSE | ['Na4SnTe4', 'P', 'NaTe3', 'SnTe'] | NaSnTe3P | 91.75 | 1483.76 | -116.06 | 19.99 | 37.54 | 606.72 | 132.47 | 10.65 | 0.5197 | 1.274
m-614 | SiCuBiTe3 | Pmn2_1 | 0 | 0.170834974 | 0.152925684 | 1e+22 | 1300 | 0.086411294 | 1e+22 | 950 | 17.86 | 1e+22 | 1300 | 12.2851 | 1e+22 | 1100 | [] | 8.29183554 | 9.18915864 | 10.03168161 | 764.363902 | FALSE | FALSE | ['Si', 'SiCu2Te3', 'Bi2Te3'] | SiCuBiTe3 | 0 | 0 | 0 | 0 | 0 | 0 | 0 | 0 | 0 | 0
m-624 | KSnTe3P | Pmn2_1 | 0.1287 | 0.176823549 | 0.298873622 | 1e+21 | 900 | 0.506337173 | 1e+21 | 500 | 21.8 | 1e+21 | 900 | 30.2583 | 1e+21 | 550 | [] | 8.205089 | 11.497964 | 9.632405 | 908.7385988 | FALSE | FALSE | ['P', 'K2SnTe5', 'SnTe'] | KSnTe3P | 262.33 | 4230.41 | -86.17 | 31.41 | 81.85 | 1324.76 | 153.63 | 31.27 | 0.2826 | 1.4457
m-337 | NaTe3PPb | Pmn2_1 | 0.6987 | 0.177601018 | 2.014014356 | 1e+21 | 1100 | 1.488402287 | 1e+21 | 950 | 45.56 | 1e+21 | 1100 | 38.262 | 1e+22 | 1300 | [] | 8.62792537 | 10.6428069 | 9.88520891 | 907.7127053 | TRUE | FALSE | ['NaTe3', 'P', 'TePb', 'Na2Te'] | NaTe3PPb | 28.83 | 467.84 | -123.88 | 7.18 | 4.04 | 65.74 | 179.21 | 2.11 | 0.6006 | 1.0699
m-516 | CuBiPbO3 | Pmn2_1 | 0.2701 | 0.177693851 | 0.798794204 | 1e+20 | 1300 | 0.773852927 | 10000000000000000 | 1300 | 47.89 | 7.5e+20 | 1300 | 35.5779 | 10000000000000000 | 1300 | [] | 7.11443067 | 7.62229706 | 7.54589233 | 409.2009431 | FALSE | FALSE | ['Cu2PbO2', 'Bi2O3', 'PbO'] | CuBiPbO3 | 42.93 | 695.46 | -144.02 | 14.43 | 9.37 | 152.47 | 185.83 | 5.27 | 0.6073 | 0.9036
m-332 | NaGeTe3P | Pmn2_1 | 0.1709 | 0.179613668 | 0.493371243 | 1e+21 | 1300 | 0.61175156 | 1e+21 | 450 | 38.9 | 1e+21 | 700 | 49.5752 | 1e+21 | 550 | [] | 7.88640969 | 10.29790145 | 11.29671315 | 917.445272 | FALSE | FALSE | ['P', 'GeTe', 'NaTe3', 'Na4Ge2Te5'] | NaGeTe3P | 143.82 | 2320.94 | -95.69 | 21.25 | 147.43 | 2380.29 | 127.17 | 38.49 | 0.5828 | 0.914
m-603 | KGeTe3P | Pmn2_1 | 0 | 0.183130485 | 0.147955176 | 1e+21 | 450 | 0.401534144 | 1e+22 | 1300 | 18.42 | 1e+21 | 500 | 23.9472 | 1e+21 | 400 | [] | 7.88389115 | 9.29705971 | 12.21569416 | 895.3738175 | FALSE | FALSE | ['K2GeTe4', 'GeTe', 'Te', 'P'] | KGeTe3P | 293.34 | 4731.75 | -78 | 28.79 | 99.85 | 1617.11 | 139.31 | 31.38 | 0.2157 | 0.5154
m-409 | KPPbS3 | Pmn2_1 | 1.5799 | 0.184081307 | 1.916405767 | 1e+20 | 1300 | 1.139116387 | 2.5e+20 | 1300 | 34.02 | 5e+20 | 1300 | 11.5806 | 5e+20 | 1250 | [] | 7.40360055 | 10.37541709 | 10.35714443 | 795.5886446 | FALSE | FALSE | ['KPPbS4', 'PbS', 'P', 'K3PS4'] | KPPbS3 | 6.24 | 101.75 | -215.29 | 4.72 | 14.71 | 238.74 | 213.12 | 10.84 | 5.2249 | 1.1442
m-307 | SiCuSbSe3 | Pmn2_1 | 0.0129 | 0.185034222 | 0.346183822 | 7.5e+20 | 1300 | 0.387295979 | 5e+20 | 800 | 24.43 | 1e+21 | 1300 | 20.0341 | 7.5e+20 | 950 | [] | 7.55106525 | 8.65942957 | 9.47931848 | 619.8328967 | FALSE | FALSE | ['Sb2Se3', 'SiSe2', 'Sb', 'Cu'] | SiCuSbSe3 | 70.45 | 1138.11 | -92.5 | 9.74 | 21.24 | 344.46 | 186.8 | 12.02 | 0.3168 | 0.6628
m-407 | KGePS3 | Pmn2_1 | 1.6439 | 0.187214802 | N/A | N/A | N/A | N/A | N/A | N/A | N/A | N/A | N/A | 0.0164 | N/A | N/A | [] | 6.92286066 | 9.83826964 | 11.24581414 | 765.9408162 | FALSE | FALSE | ['K2Ge2S5', 'P', 'P4S3'] | KGePS3 | 0 | 0 | 0 | 0 | 0 | 0 | 0 | 0 | 0 | 0
m-446 | KGeAsS3 | Pmn2_1 | 1.5358 | 0.188200816 | 2.287307429 | 1e+21 | 1300 | 2.463975231 | 1e+21 | 1300 | 78.9 | 1e+21 | 1300 | 53.5226 | 1e+22 | 1100 | [] | 7.0843114 | 9.97644713 | 11.30485899 | 798.9851322 | FALSE | FALSE | ['AsS', 'K2Ge2S5', 'As'] | KGeAsS3 | 0 | 0 | 0 | 0 | 0 | 0 | 0 | 0 | 0 | 0
m-406 | KGePSe3 | Pmn2_1 | 1.0241 | 0.190934517 | 2.181219239 | 1e+21 | 1300 | 1.842094277 | 1e+21 | 1150 | 91.12 | 1e+21 | 1300 | 47.6992 | 1e+21 | 900 | [] | 7.31994068 | 10.30414247 | 11.57260413 | 872.871902 | FALSE | FALSE | ['K2Ge2Se5', 'PSe', 'P'] | KGePSe3 | 288.52 | 4649.81 | -83.42 | 32.36 | 27.22 | 442.63 | 201.21 | 17.92 | 0.3086 | 1.1381
m-473 | CuSbPbO3 | Pmn2_1 | 0.8376 | 0.19700976 | 2.143348063 | 1e+20 | 1300 | 1.509258619 | 1e+22 | 1050 | 62.73 | 7.5e+20 | 1300 | 19.2308 | 10000000000000000 | 1300 | [] | 7.09107299 | 7.47210951 | 7.625412 | 404.0345436 | TRUE | FALSE | ['Sb2PbO6', 'Sb2O3', 'Cu', 'PbO'] | CuSbPbO3 | 20.76 | 337.13 | -177.26 | 10.59 | 19.27 | 312.82 | 195.71 | 11.98 | 0.5297 | 0.7186
m-328 | NaGeSbO3 | Pmn2_1 | 1.5734 | 0.198691921 | 1.552818443 | 7.5e+19 | 1300 | 1.179048319 | 7.5e+20 | 1300 | 46.94 | 1e+21 | 1300 | 12.853 | 7.5e+20 | 650 | [] | 6.29838137 | 8.20586882 | 8.47937371 | 438.2453332 | FALSE | FALSE | ['Na2GeO3', 'Sb', 'Na4Ge9O20', 'Na2Sb4O7'] | NaGeSbO3 | 11.61 | 188.14 | -159.16 | 4.77 | 5.84 | 94.99 | 198.95 | 3.76 | 1.3563 | 0.9872
m-589 | AgPbNO3 | Pmn2_1 | 1.2647 | 0.201348219 | 0.26687892 | 10000000000000000 | 1300 | 1.530201033 | 1e+20 | 1300 | 4.32 | 7.5e+21 | 550 | 30.0348 | 5e+20 | 1300 | [] | 6.0529695 | 11.8881078 | 8.23824117 | 592.8102738 | TRUE | FALSE | ['PbO', 'Ag', 'Pb(NO3)2', 'N2'] | AgPbNO3 | N/A | N/A | N/A | N/A | N/A | N/A | N/A | N/A | 2.5381 | 2.3446
m-618 | AgSbPbO3 | Pmn2_1 | 1.2729 | 0.201431247 | 2.368835943 | 1e+21 | 1300 | 1.823370502 | 1e+21 | 1300 | 42.8 | 1e+22 | 1300 | 105.5218 | 1e+22 | 50 | [] | 7.39231503 | 8.91171463 | 6.9651469 | 458.8513545 | FALSE | FALSE | ['Sb2O3', 'Sb2PbO6', 'Ag', 'PbO'] | AgSbPbO3 | 25.12 | 408.09 | -160.31 | 10.49 | 48.19 | 780.18 | 133.22 | 13.85 | 0.8829 | 0.6186
m-504 | SiAgSbSe3 | Pmn2_1 | 0.5273 | 0.203758928 | 1.058189276 | 2.5e+20 | 1300 | 1.299436112 | 5e+20 | 1150 | 30.06 | 2.5e+20 | 1300 | 30.2512 | 7.5e+20 | 1150 | [] | 7.49262748 | 9.29992597 | 10.223912 | 712.4111942 | FALSE | FALSE | ['Ag', 'Sb2Se3', 'Sb', 'SiSe2'] | SiAgSbSe3 | 38.15 | 616.61 | -108.23 | 7.22 | 6.33 | 103.02 | 189.25 | 3.69 | 0.4132 | 0.6008
m-601 | KGeSbO3 | Pmn2_1 | 1.7541 | 0.204832745 | 2.418964279 | 1e+21 | 1300 | 1.836168402 | 1e+21 | 1300 | 82.68 | 1e+22 | 1300 | 24.8201 | 1e+22 | 1200 | [] | 6.36340568 | 9.19365306 | 8.58542342 | 502.2725464 | FALSE | FALSE | ['KSbO2', 'K4Ge9O20', 'Sb', 'K2Ge2O5'] | KGeSbO3 | 51.66 | 837.2 | -154.62 | 20.02 | 21.83 | 355.86 | 223.82 | 17.83 | 1.0132 | 2.1743
m-625 | CuPbNO3 | Pmn2_1 | 1.3395 | 0.205960229 | 0.545613196 | 1e+22 | 1300 | 1.86333798 | 1e+21 | 1300 | 6.65 | 1e+22 | 350 | 39.3715 | 1e+22 | 1300 | [] | 6.158503 | 9.229486 | 9.226969 | 524.4592314 | FALSE | FALSE | ['Pb(NO3)2', 'N2', 'CuO', 'PbO'] | CuPbNO3 | 0.07 | 1.18 | -211.69 | 0.05 | 53.7 | 873.64 | 137.2 | 16.45 | 5.8645 | 0.9201
m-356 | NaSnBiO3 | Pmn2_1 | 0.253 | 0.207299925 | 1.099979774 | 2.5e+20 | 900 | 0.395841698 | 2.5e+20 | 1100 | 51.46 | 7.5e+20 | 1300 | 14.4765 | 7.5e+21 | 1300 | [] | 6.88974496 | 9.0077272 | 7.38520992 | 458.3330925 | TRUE | FALSE | ['Sn2Bi2O7', 'SnO2', 'Bi', 'Na2SnO3'] | NaSnBiO3 | 22.01 | 357.23 | -177.25 | 11.22 | 25.24 | 409.38 | 164.13 | 11.03 | 1.047 | 1.13
m-490 | SiCuBiSe3 | Pmn2_1 | 0 | 0.208163843 | 0.176760741 | 7.5e+20 | 1300 | 0.146974563 | 1e+21 | 750 | 14.3 | 1e+21 | 1300 | 11.3916 | 1e+21 | 800 | [] | 7.73750705 | 8.61656909 | 9.3164604 | 621.1355334 | FALSE | FALSE | ['Cu', 'Bi2Se3', 'SiSe2', 'Si4Cu15'] | SiCuBiSe3 | 3.44 | 55.69 | -131.59 | 0.96 | 1.75 | 28.42 | 161.06 | 0.74 | 0.7788 | 0.3724
m-390 | NaGeAsO3 | Pmn2_1 | 2.0176 | 0.208701941 | 1.605877837 | 7.5e+19 | 1300 | 1.900733762 | 7.5e+20 | 1300 | 48.21 | 1e+21 | 1300 | 22.6792 | 1e+21 | 750 | [] | 6.09107224 | 8.01340657 | 8.40653446 | 410.3249503 | FALSE | FALSE | ['As', 'Na2GeO3', 'NaAsO2', 'Na4Ge9O20'] | NaGeAsO3 | 39.21 | 635.44 | -162.81 | 16.84 | 10.33 | 168.23 | 223.85 | 8.43 | 0.9867 | 1.2232
m-413 | KTe3PPb | Pmn2_1 | 0.496 | 0.215115179 | 1.109731484 | 1e+21 | 1000 | 1.074026221 | 1e+21 | 750 | 28.42 | 1e+21 | 950 | 29.6883 | 1e+21 | 700 | [] | 8.67913597 | 11.16710976 | 10.49816753 | 1017.491467 | FALSE | FALSE | ['K2Te3', 'P', 'TePb', 'Te'] | KTe3PPb | 24.89 | 404.49 | -127.29 | 6.55 | 5 | 81.18 | 123.97 | 1.25 | 0.5041 | 1.3823
m-556 | SiAgBiSe3 | Pmn2_1 | 0.2393 | 0.220185059 | 0.524061922 | 2.5e+20 | 1250 | 0.734880346 | 2.5e+20 | 700 | 21.78 | 5e+20 | 1300 | 22.067 | 5e+20 | 800 | [] | 7.69610338 | 9.33778875 | 10.01210879 | 719.5160688 | FALSE | FALSE | ['Bi2Se3', 'Bi', 'SiSe2', 'Ag'] | SiAgBiSe3 | 120.13 | 1940.25 | -107.13 | 22.27 | 0.76 | 12.33 | 146.19 | 0.26 | 0.398 | 0.604
m-309 | NaSiSbTe3 | Pmn2_1 | 0.2759 | 0.220731608 | 0.786526085 | 1e+21 | 1300 | 0.810832408 | 1e+21 | 600 | 32.98 | 1e+21 | 1000 | 47.477 | 1e+21 | 700 | [] | 8.09927588 | 10.55021476 | 11.21679158 | 958.4647447 | FALSE | FALSE | ['Sb2Te3', 'Te', 'Na4Si2Te5', 'Si'] | NaSiSbTe3 | 154.1 | 2489.6 | -101.24 | 25.52 | 42.83 | 691.85 | 129.66 | 11.63 | 0.3259 | 1.2518
m-571 | SiAgAsSe3 | Pmn2_1 | 0.4893 | 0.223725524 | 0.942828264 | 1e+20 | 950 | 1.098909528 | 2.5e+20 | 1000 | 36.36 | 5e+20 | 1300 | 32.5137 | 5e+20 | 1150 | [] | 7.23908368 | 9.23107265 | 10.22853989 | 683.5171393 | FALSE | FALSE | ['SiSe2', 'Ag3AsSe3', 'As'] | SiAgAsSe3 | 140.51 | 2270.87 | -116.92 | 31.04 | 20.2 | 327.39 | 134.91 | 5.96 | 0.4901 | 0.6775
m-493 | SiCuAsSe3 | Pmn2_1 | 0.0437 | 0.226415593 | 0.286865974 | 1e+21 | 700 | 0.408778251 | 1e+21 | 500 | 43.98 | 1e+22 | 1300 | 33.6962 | 1e+22 | 1250 | [] | 7.29809375 | 8.62736235 | 9.46360231 | 595.8596242 | FALSE | FALSE | ['CuAsSe', 'SiSe2'] | SiCuAsSe3 | 207.47 | 3353.34 | -104.96 | 36.94 | 80.84 | 1310.05 | 170.08 | 37.9 | 0.5042 | 0.5014
m-467 | SiCuTe3P | Pmn2_1 | 0 | 0.227030313 | 0.139551787 | 1e+21 | 1100 | 0.1403735 | 1e+22 | 1300 | 19.67 | 1e+21 | 1150 | 16.7926 | 1e+22 | 1300 | [] | 7.83196551 | 9.13556716 | 9.9239582 | 710.0537204 | FALSE | FALSE | ['Te', 'SiP', 'CuTe'] | SiCuTe3P | 87.08 | 1408.91 | -135.42 | 25.84 | 46.06 | 744.2 | 134.33 | 13.43 | 0.4631 | 0.2438
m-370 | NaSiTe3As | Pmn2_1 | 0.0182 | 0.230938996 | 0.354220383 | 10000000000000000 | 1200 | 0.364796882 | 1e+21 | 1150 | 20.72 | 1e+22 | 1300 | 34.2578 | 1e+21 | 400 | [] | 7.85970454 | 10.36526924 | 11.31291453 | 921.6399972 | TRUE | FALSE | ['Te', 'SiAs2', 'Na4Si2Te5'] | NaSiTe3As | 0 | 0 | 0 | 0 | 0 | 0 | 0 | 0 | 0.6119 | 1.223
m-526 | SiAgTe3P | Pmn2_1 | 0 | 0.232853611 | 0.123642082 | 1e+22 | 1300 | 0.073665768 | 1e+21 | 350 | 33.39 | 1e+22 | 1300 | 12.1678 | 1e+21 | 450 | [] | 7.77320184 | 9.71411393 | 10.5920938 | 799.8065484 | TRUE | FALSE | ['Ag2Te', 'SiP', 'Te'] | SiAgTe3P | 10.28 | 166.14 | -111.69 | 2.07 | 10.59 | 170.96 | 152.36 | 3.97 | 0.5064 | 0.6778
m-387 | KSiSbTe3 | Pmn2_1 | 0.3744 | 0.232862174 | 0.722105577 | 1e+21 | 1050 | 0.940864774 | 1e+21 | 700 | 44.06 | 1e+21 | 1050 | 47.7376 | 1e+21 | 750 | [] | 8.09173468 | 11.37926761 | 12.06085845 | 1110.539897 | TRUE | FALSE | ['Si', 'Te', 'Sb2Te3', 'K3SiTe3'] | KSiSbTe3 | 336.53 | 5424.17 | -85.6 | 39.74 | 117.35 | 1896.92 | 135.75 | 34.96 | 0.2625 | 1.215
m-440 | KSiTe3As | Pmn2_1 | 0.0558 | 0.246346526 | 0.273764854 | 10000000000000000 | 1300 | 0.387785238 | 1e+21 | 300 | 20.93 | 1e+21 | 550 | 38.1234 | 1e+21 | 350 | [] | 7.8845327 | 11.13806204 | 12.16391611 | 1068.215825 | FALSE | FALSE | ['SiAs', 'SiAs2', 'K3SiTe3', 'Te'] | KSiTe3As | 0 | 0 | 0 | 0 | 0 | 0 | 0 | 0 | 0 | 0
m-431 | KSiBiSe3 | Pmn2_1 | 0.7012 | 0.247303848 | 1.489649463 | 1e+21 | 1300 | 1.133030388 | 1e+22 | 1250 | 51.36 | 1e+21 | 1300 | 38.0982 | 1e+22 | 1300 | [] | 7.61570074 | 10.73271131 | 11.66769438 | 953.6837061 | FALSE | FALSE | ['SiSe2', 'Si', 'K2Bi8Se13', 'K3BiSe3'] | KSiBiSe3 | 0 | 0 | 0 | 0 | 0 | 0 | 0 | 0 | 0 | 0
m-355 | NaSiBiTe3 | Pmn2_1 | 0.1205 | 0.248010656 | 0.513442658 | 1e+21 | 1200 | 0.461420289 | 1e+21 | 450 | 21.3 | 1e+21 | 1050 | 32.0176 | 1e+21 | 500 | [] | 8.2716231 | 10.75850238 | 10.70872234 | 952.9721653 | FALSE | FALSE | ['Te', 'Na4Si2Te5', 'Si', 'Bi2Te3'] | NaSiBiTe3 | 468.48 | 7578.95 | -61.71 | 28.86 | 92.9 | 1505.13 | 109.26 | 17.97 | 0.1344 | 0.3388
m-386 | KSiSbSe3 | Pmn2_1 | 1.0024 | 0.250322596 | 2.080463645 | 1e+21 | 1300 | 1.878654941 | 1e+21 | 1000 | 67.25 | 1e+21 | 1300 | 51.9289 | 1e+22 | 1300 | [] | 7.50130225 | 10.59169729 | 11.68501516 | 928.3922474 | FALSE | FALSE | ['Sb', 'K3SbSe3', 'SiSe2'] | KSiSbSe3 | 0 | 0 | 0 | 0 | 0 | 0 | 0 | 0 | 0.2694 | 1.3084
m-485 | SiCuBiS3 | Pmn2_1 | 0.0726 | 0.250825576 | 0.403205731 | 7.5e+20 | 1300 | 0.451347062 | 5e+20 | 750 | 26.53 | 7.5e+20 | 1300 | 18.5329 | 7.5e+20 | 850 | [] | 7.35948076 | 8.2091166 | 8.85580384 | 535.0219338 | FALSE | FALSE | ['Si2Cu5S7', 'Bi2S3', 'SiS2', 'Bi'] | SiCuBiS3 | 30.92 | 501.16 | -151.54 | 11.51 | 17.42 | 282.69 | 180.96 | 9.26 | 1.079 | 1.6175
m-359 | NaPPbO3 | Pmn2_1 | 1.3042 | 0.251590287 | 2.306798651 | 5e+20 | 1300 | 1.561934708 | 7.5e+19 | 1300 | 29.57 | 1e+21 | 900 | 42.9451 | 5e+20 | 1300 | [] | 7.55217275 | 8.70201547 | 6.36485644 | 418.2927903 | FALSE | TRUE | ['Pb', 'Na5P3O10', 'Na2P2PbO7', 'P'] | NaPPbO3 | 12.33 | 200.41 | -156.67 | 4.92 | 72.39 | 1171.71 | 174.66 | 35.74 | 0.9804 | 0.6371
m-349 | NaSnPO3 | Pmn2_1 | 1.3764 | 0.254284816 | 2.045098422 | 5e+20 | 1300 | 2.132146099 | 5e+20 | 1300 | 24.28 | 1e+21 | 1050 | 25.9586 | 1e+21 | 1300 | [] | 7.12914166 | 8.54463876 | 6.24867079 | 380.6436559 | FALSE | TRUE | ['NaPO3', 'Sn'] | NaSnPO3 | 7.83 | 127.29 | -189.69 | 4.58 | 15.57 | 252.53 | 154.77 | 6.05 | 1.1868 | 0.8171
m-458 | SiCuSbS3 | Pmn2_1 | 0.2878 | 0.257914093 | 0.928813778 | 5e+20 | 1300 | 0.779601043 | 2.5e+20 | 1000 | 40.82 | 1e+21 | 1300 | 23.0762 | 7.5e+20 | 1300 | [] | 7.15008021 | 8.24973459 | 9.0853455 | 535.9105885 | FALSE | FALSE | ['SiS2', 'Si2Cu5S7', 'Sb', 'Sb2S3'] | SiCuSbS3 | 49.11 | 796.21 | -137.14 | 14.97 | 40.64 | 659.18 | 155.44 | 15.93 | 0.8073 | 0.8081
m-311 | NaSiSbSe3 | Pmn2_1 | 0.7652 | 0.258254611 | 1.538224093 | 1e+20 | 1300 | 1.390978505 | 5e+20 | 1250 | 33.05 | 2.5e+20 | 1300 | 24.8858 | 1e+21 | 1300 | [] | 7.48380602 | 9.83129483 | 10.73818348 | 790.0672555 | FALSE | FALSE | ['Sb2Se3', 'Na2Si2Se5', 'Sb'] | NaSiSbSe3 | 33.37 | 538.64 | -102.27 | 5.63 | 3.15 | 51.22 | 187.83 | 1.81 | 0.4861 | 1.2644
m-620 | CuSnAsO3 | Pmn2_1 | 1.1155 | 0.261144409 | 3.200150908 | 1e+21 | 1300 | 1.589067076 | 10000000000000000 | 1300 | 135.93 | 1e+22 | 1300 | 17.1849 | 10000000000000000 | 1300 | [] | 6.55727465 | 7.6796953 | 7.54110462 | 379.753976 | FALSE | FALSE | ['SnO2', 'As', 'Cu', 'As2O3'] | CuSnAsO3 | 39.41 | 639.41 | -160.54 | 16.48 | 0.1 | 1.57 | 210.75 | 0.07 | 0.6837 | 6.1941
m-527 | SiAgPSe3 | Pmn2_1 | 0.7047 | 0.263512958 | 1.43471456 | 1e+20 | 1050 | 1.442409685 | 2.5e+20 | 1150 | 46.4 | 5e+20 | 1300 | 36.6489 | 5e+20 | 1300 | [] | 7.07978309 | 9.15269594 | 10.24548378 | 663.8981479 | FALSE | FALSE | ['Ag2PSe3', 'SiSe2', 'Ag3P11', 'Ag7PSe6'] | SiAgPSe3 | 104.6 | 1691.53 | -134.07 | 30.4 | 65.57 | 1062.07 | 122.8 | 16.02 | 0.4338 | 0.6746
m-354 | NaSiBiSe3 | Pmn2_1 | 0.4594 | 0.264505388 | 0.992544361 | 1e+20 | 1250 | 0.611300964 | 2.5e+20 | 850 | 27.05 | 2.5e+20 | 1300 | 13.6165 | 2.5e+21 | 1300 | [] | 7.63890144 | 9.92449067 | 10.47436472 | 794.0846966 | FALSE | FALSE | ['Bi', 'Na2Si2Se5', 'Bi2Se3'] | NaSiBiSe3 | 68.11 | 1100.02 | -101.97 | 11.44 | 25.62 | 415.17 | 154.09 | 9.86 | 0.3686 | 0.519
m-444 | KGeBiO3 | Pmn2_1 | 0.3479 | 0.265053738 | 0.622348609 | 2.5e+20 | 1000 | 0.529787818 | 1e+20 | 800 | 29.24 | 7.5e+20 | 1300 | 14.5372 | 2.5e+20 | 1100 | [] | 6.5985241 | 9.80093963 | 7.49515645 | 484.7247818 | FALSE | TRUE | ['K2Ge2O5', 'Bi2O3', 'Bi'] | KGeBiO3 | 22.07 | 358.23 | -183.85 | 12.11 | 30.43 | 493.13 | 163.84 | 13.24 | 0.9972 | 0.9972
m-423 | KSiBiTe3 | Pmn2_1 | 0.1477 | 0.265157831 | 0.388257862 | 1e+21 | 1300 | 0.585549914 | 1e+21 | 450 | 20.65 | 1e+21 | 950 | 38.0276 | 1e+21 | 550 | [] | 8.21935055 | 11.66459345 | 11.55101501 | 1107.457983 | TRUE | FALSE | ['Bi2Te3', 'Te', 'K3SiTe3', 'Si'] | KSiBiTe3 | 274.67 | 4449.73 | -261.91 | 305.24 | 71.6 | 1171.59 | 6900.59 | 55788.94 | 0.3489 | 0.3293
m-596 | SiCuPSe3 | Pmn2_1 | 0.3903 | 0.269770991 | 1.316923847 | 1e+21 | 900 | 1.306092223 | 1e+21 | 800 | 70.85 | 1e+22 | 1300 | 51.5825 | 1e+22 | 1300 | [] | 7.14372881 | 8.55790911 | 9.52814286 | 582.5066522 | FALSE | TRUE | ['Cu3PSe4', 'SiSe2', 'Cu2P7', 'CuP2'] | SiCuPSe3 | 0 | 0 | 0 | 0 | 0 | 0 | 0 | 0 | 0 | 0
m-584 | AgSnAsO3 | Pmn2_1 | 1.6854 | 0.269936072 | 1.980300582 | 2.5e+20 | 1300 | 2.075081922 | 5e+20 | 1300 | 35.71 | 7.5e+20 | 1300 | 29.8556 | 1e+21 | 1300 | [] | 6.5046924 | 8.24773682 | 8.11158228 | 435.1782048 | TRUE | FALSE | ['As', 'SnO2', 'Ag', 'As2O3'] | AgSnAsO3 | 36.49 | 592.09 | -174.96 | 18.12 | 4.81 | 78.26 | 172.01 | 2.32 | 1.0098 | 0.8398
m-430 | KPPbO3 | Pmn2_1 | 1.477 | 0.271133255 | 2.001110512 | 5e+20 | 1300 | 1.676555221 | 1e+20 | 1300 | 30.86 | 1e+22 | 1300 | 35.4648 | 5e+20 | 1300 | [] | 7.61022435 | 9.81826936 | 5.98566147 | 447.2440314 | FALSE | TRUE | ['KPO3', 'Pb'] | KPPbO3 | N/A | N/A | N/A | N/A | N/A | N/A | N/A | N/A | 0.0038 | 0.9271
m-557 | AgPbS3N | Pmn2_1 | 0.7539 | 0.275150783 | 1.742086691 | 2.5e+20 | 1200 | 1.457105018 | 7.5e+20 | 1100 | 31.07 | 5e+20 | 1300 | 20.2464 | 7.5e+20 | 600 | [] | 7.79026548 | 8.3173962 | 8.79319733 | 569.7527985 | TRUE | FALSE | ['S2N', 'Ag2S', 'N2', 'PbS'] | AgPbS3N | 15.05 | 244.03 | -156.73 | 5.99 | 5.53 | 89.99 | 205.99 | 3.82 | 0.7431 | 1.3884
m-388 | KSiSbS3 | Pmn2_1 | 1.2111 | 0.276565094 | 2.591056699 | 1e+21 | 1300 | 1.166946876 | 1e+22 | 1300 | 60.98 | 1e+21 | 1300 | 26.967 | 1e+22 | 1300 | [] | 7.09374468 | 10.11930234 | 11.29749267 | 810.9763571 | FALSE | TRUE | ['Sb', 'K3SbS4', 'SiS2', 'K2S'] | KSiSbS3 | 151.17 | 2438.72 | -103.18 | 25.96 | 14.66 | 238.49 | 203.79 | 9.9 | 0.2887 | 1.9398
m-507 | SiAgSbS3 | Pmn2_1 | 0.8404 | 0.278564366 | 1.91053056 | 2.5e+20 | 1300 | 1.386027927 | 2.5e+20 | 1300 | 36.1 | 5e+20 | 1300 | 19.2284 | 5e+20 | 1300 | [] | 7.08158878 | 8.92564181 | 9.91781221 | 626.8823457 | FALSE | FALSE | ['Ag', 'Sb', 'Sb2S3', 'SiS2'] | SiAgSbS3 | 37.98 | 616.34 | -163.62 | 16.5 | 27.23 | 442.38 | 187.77 | 15.6 | 0.6967 | 1.0382
m-365 | NaGeBiO3 | Pmn2_1 | 0.7353 | 0.280940704 | 1.412821834 | 1e+20 | 1250 | 1.049935799 | 2.5e+20 | 1300 | 38.24 | 5e+20 | 1300 | 18.5301 | 5e+20 | 1300 | [] | 6.50881586 | 8.55962506 | 7.90124129 | 440.2020405 | FALSE | FALSE | ['Ge3(BiO3)4', 'Bi', 'Na4Ge9O20', 'Na2GeO3'] | NaGeBiO3 | 15.1 | 245.15 | -236.65 | 13.73 | 15.58 | 252.71 | 157.9 | 6.3 | 0.877 | 1.0324
m-455 | KGeAsO3 | Pmn2_1 | 2.2507 | 0.281779308 | 2.006998793 | 1e+20 | 1300 | 2.171033312 | 5e+20 | 1300 | 48.54 | 7.5e+20 | 1300 | 30.3918 | 2.5e+21 | 1300 | [] | 6.18550251 | 8.63241659 | 9.4716442 | 505.746346 | FALSE | FALSE | ['K4Ge9O20', 'K2Ge2O5', 'As', 'KAsO2'] | KGeAsO3 | 32.93 | 533.71 | -157.08 | 13.17 | 1.66 | 27 | 245.66 | 1.63 | 1.0063 | 2.4429
m-439 | KSiAsSe3 | Pmn2_1 | 0.8117 | 0.282597266 | 1.812079949 | 1e+21 | 1300 | 1.623652122 | 1e+21 | 950 | 75.57 | 1e+21 | 1300 | 38.7739 | 1e+21 | 650 | [] | 7.27420905 | 10.37437231 | 11.680743 | 881.4913932 | TRUE | FALSE | ['K3AsSe3', 'As', 'SiSe2'] | KSiAsSe3 | 109.77 | 1772.27 | -101.09 | 18.11 | 7.82 | 126.93 | 163.85 | 3.41 | 0.684 | 1.137
m-367 | NaSiAsSe3 | Pmn2_1 | 0.7459 | 0.288956589 | 1.275958881 | 1e+20 | 1200 | 1.721285948 | 5e+20 | 1100 | 39.3 | 2.5e+20 | 1300 | 35.8636 | 7.5e+20 | 900 | [] | 7.26095414 | 9.70930102 | 10.76028042 | 758.5867436 | TRUE | FALSE | ['As2Se3', 'Na2Si2Se5', 'As'] | NaSiAsSe3 | 97.02 | 1565.97 | -106.32 | 17.7 | 0.4 | 6.55 | 168.28 | 0.19 | 0.5567 | 2.4651
m-340 | CuSnSbO3 | Pmn2_1 | 0.8496 | 0.291801603 | 1.754677873 | 1e+20 | 1300 | 1.207825769 | 2.5e+21 | 1250 | 52.81 | 7.5e+20 | 1300 | 15.4465 | 10000000000000000 | 1300 | [] | 6.67914741 | 7.51890184 | 7.90256768 | 396.8657931 | TRUE | FALSE | ['Sb', 'Sb2O3', 'SnO2', 'Cu'] | CuSnSbO3 | 21.9 | 355.01 | -168.06 | 10.03 | 0.29 | 4.78 | 215.47 | 0.22 | 0.7787 | 5.3987
m-613 | CuGeAsO3 | Pmn2_1 | 1.0853 | 0.293110646 | 1.938346991 | 1e+21 | 1300 | 1.165853141 | 1e+22 | 1300 | 111.85 | 1e+22 | 1300 | 12.7011 | 1e+22 | 1300 | [] | 5.99469506 | 7.4119528 | 7.99006474 | 355.0177273 | FALSE | FALSE | ['As', 'Cu', 'As2O3', 'GeO2'] | CuGeAsO3 | 0 | 0 | 0 | 0 | 0 | 0 | 0 | 0 | 0 | 0
m-561 | SiAgBiS3 | Pmn2_1 | 0.4517 | 0.294385148 | 1.137397515 | 2.5e+20 | 1300 | 0.8037417 | 2.5e+20 | 1000 | 30.38 | 5e+20 | 1300 | 15.0738 | 5e+20 | 1150 | [] | 7.27125161 | 8.95602107 | 9.74474791 | 634.5924317 | FALSE | FALSE | ['Ag', 'Bi', 'Bi2S3', 'SiS2'] | SiAgBiS3 | 71.12 | 1151.93 | -139.68 | 22.47 | 23.1 | 375.41 | 176.03 | 11.63 | 0.7422 | 0.9616
m-517 | AgSnSbO3 | Pmn2_1 | 1.4358 | 0.295892613 | 1.966753836 | 2.5e+20 | 1300 | 1.776581246 | 2.5e+20 | 1300 | 43.13 | 1e+21 | 1300 | 27.6145 | 1e+21 | 1300 | [] | 6.72212881 | 8.37844233 | 8.14155637 | 458.5403404 | FALSE | FALSE | ['Sb', 'Sb2O3', 'Ag', 'SnO2'] | AgSnSbO3 | 34.1 | 553.58 | -184.81 | 18.91 | 18.27 | 297.46 | 202.94 | 12.25 | 1.4029 | 1.3705
m-628 | KSnPO3 | Pmn2_1 | 1.1894 | 0.296370738 | 2.139597522 | 1e+21 | 1250 | 1.895141606 | 1e+22 | 1300 | 39.62 | 1e+22 | 1100 | 33.9599 | 1e+22 | 1300 | [] | 7.24857 | 9.3102 | 6.120655 | 413.0562979 | TRUE | FALSE | ['KPO3', 'Sn'] | KSnPO3 | 0 | 0 | 0 | 0 | 0 | 0 | 0 | 0 | 0 | 0
m-497 | SiCuAsS3 | Pmn2_1 | 0.4135 | 0.296463332 | 1.094788904 | 5e+20 | 1300 | 1.022966911 | 2.5e+20 | 1100 | 44.37 | 1e+21 | 1300 | 29.0935 | 7.5e+20 | 1300 | [] | 6.84074131 | 8.19102535 | 9.1005458 | 509.9280205 | TRUE | FALSE | ['CuAsS', 'SiS2'] | SiCuAsS3 | 55.48 | 899.36 | -141.18 | 17.93 | 41.1 | 666.63 | 157.45 | 16.53 | 0.7516 | 0.7886
m-325 | NaSiTe3P | Pmn2_1 | 0.0995 | 0.298591675 | 0.319080996 | 1e+20 | 1300 | 0.480162944 | 1e+21 | 400 | 29.41 | 1e+21 | 600 | 47.0904 | 1e+21 | 450 | [] | 7.72735846 | 10.28995537 | 11.3104777 | 899.3432883 | FALSE | FALSE | ['NaTe3', 'SiP'] | NaSiTe3P | 7.94 | 128.45 | -124.71 | 2 | 4.69 | 75.74 | 125.4 | 1.19 | 0.2815 | 0.656
m-573 | SiAgAsS3 | Pmn2_1 | 0.9341 | 0.29877343 | 1.958220879 | 2.5e+20 | 1300 | 1.601169948 | 2.5e+20 | 1300 | 44.63 | 7.5e+20 | 1300 | 22.7189 | 5e+20 | 1300 | [] | 6.807071 | 8.84476877 | 9.89280844 | 595.616011 | FALSE | FALSE | ['AsS', 'SiS2', 'Ag'] | SiAgAsS3 | 47.52 | 771.07 | -152.86 | 18.02 | 24.76 | 402.25 | 192.38 | 14.89 | 0.6379 | 1.1288
m-594 | CuGeSbO3 | Pmn2_1 | 0.9096 | 0.309449957 | 2.302380056 | 1e+21 | 1300 | 1.702112952 | 10000000000000000 | 1300 | 120.12 | 1e+22 | 1300 | 22.5276 | 10000000000000000 | 1300 | [] | 6.27719036 | 7.56742593 | 7.86862054 | 373.7765749 | FALSE | FALSE | ['Sb', 'Ge3Sb2O9', 'Cu'] | CuGeSbO3 | 71.64 | 1159.83 | -128.3 | 19.09 | 3.13 | 51.03 | 254.17 | 3.3 | 0.4945 | 7.2761
m-403 | KSiTe3P | Pmn2_1 | 0.1458 | 0.314418318 | 0.36190949 | 1e+21 | 550 | 0.570687839 | 1e+21 | 400 | 41.18 | 1e+21 | 600 | 117.3859 | 1e+22 | 100 | [] | 7.75529163 | 10.95591194 | 12.18712251 | 1035.494612 | FALSE | FALSE | ['K3SiTe3', 'SiP', 'SiP2', 'Te'] | KSiTe3P | 8.06 | 130.45 | -139.57 | 2.54 | 5.09 | 82.23 | 119.3 | 1.17 | 0.3663 | 0.6789
m-441 | KSiAsS3 | Pmn2_1 | 1.2109 | 0.318491657 | 2.071549394 | 1e+20 | 1300 | 1.112072691 | 7.5e+20 | 1300 | 48.69 | 5e+20 | 1300 | 25.0556 | 5e+21 | 700 | [] | 6.87368921 | 9.87799773 | 11.38073183 | 772.7321894 | TRUE | FALSE | ['K3As11', 'K3AsS4', 'SiS2', 'K2S'] | KSiAsS3 | 95.55 | 1543.6 | -120.17 | 22.29 | 3.08 | 50.18 | 214.94 | 2.32 | 0.4203 | 5.005
m-586 | AgGeAsO3 | Pmn2_1 | 1.5666 | 0.323430721 | 2.129763741 | 2.5e+20 | 1300 | 2.066924858 | 5e+20 | 1300 | 35.08 | 7.5e+20 | 1300 | 28.8574 | 1e+21 | 1300 | [] | 6.05166621 | 7.97035548 | 8.58569624 | 414.1218795 | FALSE | FALSE | ['Ag', 'GeO2', 'As2O3', 'As'] | AgGeAsO3 | 26.61 | 431.63 | -165.97 | 11.89 | 4.65 | 75.77 | 221.37 | 3.71 | 0.7312 | 1.5006
m-330 | NaSiPSe3 | Pmn2_1 | 0.9544 | 0.324278513 | 1.675371156 | 1e+20 | 1250 | 1.985601487 | 2.5e+20 | 1150 | 49.28 | 5e+20 | 1300 | 40.287 | 7.5e+20 | 1100 | [] | 7.11557592 | 9.60521087 | 10.69632719 | 731.0576726 | TRUE | FALSE | ['P', 'Na2Si2Se5', 'SiSe2', 'Na2PSe3'] | NaSiPSe3 | 100.46 | 1621.19 | -87.2 | 12.33 | 1.19 | 19.39 | 183.89 | 0.66 | 0.7117 | 1.1549
m-525 | SiAgPS3 | Pmn2_1 | 1.0465 | 0.326253781 | 1.654170696 | 1e+20 | 1300 | 1.838110531 | 2.5e+20 | 1300 | 41.12 | 7.5e+20 | 1300 | 26.0159 | 7.5e+20 | 1300 | [] | 6.64231925 | 8.76479752 | 9.90854833 | 576.8616462 | FALSE | FALSE | ['Ag', 'Ag3PS4', 'SiS2', 'Ag3P11'] | SiAgPS3 | 0 | 0 | 0 | 0 | 0 | 0 | 0 | 0 | 0 | 0
m-405 | KSiPSe3 | Pmn2_1 | 0.9683 | 0.328991232 | 2.19346444 | 1e+21 | 1300 | 1.699288299 | 1e+21 | 1050 | 92.33 | 1e+21 | 1300 | 73.5183 | 1e+22 | 50 | [] | 7.14415285 | 10.17160053 | 11.72035451 | 851.688497 | FALSE | FALSE | ['SiP2', 'K2PSe3', 'SiSe2'] | KSiPSe3 | 0 | 0 | 0 | 0 | 0 | 0 | 0 | 0 | 0 | 0
m-470 | SiCuPS3 | Pmn2_1 | 0.7372 | 0.329646847 | 2.15692158 | 2.5e+20 | 1300 | 1.341922867 | 2.5e+20 | 1300 | 69.86 | 1e+21 | 1300 | 28.4227 | 5e+20 | 1300 | [] | 6.73710003 | 8.12649569 | 9.07107929 | 496.6326503 | FALSE | FALSE | ['Cu3PS4', 'Cu2P7', 'SiS2', 'CuP2'] | SiCuPS3 | 7.72 | 125.5 | -186.26 | 4.35 | 17.63 | 285.67 | 151.27 | 6.54 | 0.7205 | 0.7037
m-313 | NaSiSbS3 | Pmn2_1 | 0.9788 | 0.336545886 | 1.85937161 | 1e+20 | 1300 | 1.178744086 | 5e+20 | 1300 | 32.49 | 2.5e+20 | 1300 | 14.7433 | 7.5e+20 | 1300 | [] | 7.08703477 | 9.39010322 | 10.33407735 | 687.7120556 | FALSE | FALSE | ['Na2Si2S5', 'Sb', 'Sb2S3'] | NaSiSbS3 | 35.31 | 571.72 | -118.23 | 7.99 | 5.16 | 84.03 | 199.34 | 3.34 | 0.4123 | 1.8341
m-427 | KSiBiS3 | Pmn2_1 | 0.8061 | 0.337369807 | 1.799446173 | 1e+21 | 1300 | 1.082082767 | 1e+22 | 1300 | 47.02 | 1e+21 | 1300 | 22.5666 | 1e+22 | 1300 | [] | 7.23076437 | 10.29895238 | 11.25525594 | 838.1710077 | FALSE | TRUE | ['Si', 'KSiBiS4', 'Bi', 'K2S'] | KSiBiS3 | 0 | 0 | 0 | 0 | 0 | 0 | 0 | 0 | 0 | 0
m-548 | AgGeSbO3 | Pmn2_1 | 1.2785 | 0.343579945 | 1.905332396 | 2.5e+20 | 1300 | 1.829174945 | 5e+20 | 1300 | 33.1 | 7.5e+20 | 1300 | 24.5723 | 1e+21 | 1300 | [] | 6.29515436 | 8.10424016 | 8.49770498 | 433.5311776 | FALSE | FALSE | ['Ge3Sb2O9', 'Sb', 'Ag'] | AgGeSbO3 | 13.94 | 226.1 | -173.87 | 6.84 | 4.75 | 77.36 | 226.91 | 3.98 | 1.1568 | 1.7315
m-358 | NaSiBiS3 | Pmn2_1 | 0.5689 | 0.346825247 | 1.213643194 | 2.5e+20 | 1300 | 0.86317892 | 5e+20 | 1150 | 27.77 | 5e+20 | 1300 | 13.7673 | 7.5e+20 | 1250 | [] | 7.23818677 | 9.57703786 | 10.14086782 | 702.9688994 | FALSE | FALSE | ['Na2Si2S5', 'Bi2S3', 'Bi'] | NaSiBiS3 | 17.97 | 290.84 | -129.23 | 4.86 | 4.56 | 74.2 | 186.25 | 2.57 | 0.5265 | 1.2061
m-484 | CuPbS3N | Pmn2_1 | 0.7253 | 0.347936544 | 1.707378632 | 2.5e+20 | 1100 | 1.517391652 | 7.5e+20 | 1050 | 33.11 | 7.5e+20 | 1300 | 23.6785 | 1e+21 | 1050 | [] | 7.52368762 | 7.93525601 | 8.43901175 | 503.8291488 | TRUE | FALSE | ['CuS2', 'N2', 'PbS'] | CuPbS3N | 13.47 | 219.02 | -178.99 | 7.02 | 0.08 | 1.31 | 188.65 | 0.05 | 1.067 | 3.0387
m-505 | CuSnBiO3 | Pmn2_1 | 0.3642 | 0.350028262 | 0.745326923 | 5e+19 | 1300 | 0.735812631 | 10000000000000000 | 1300 | 36.77 | 1e+21 | 1300 | 26.3725 | 10000000000000000 | 1300 | [] | 6.80474906 | 7.64355494 | 7.78477437 | 404.905369 | TRUE | FALSE | ['Sn2Bi2O7', 'Cu', 'Bi', 'SnO2'] | CuSnBiO3 | 59.06 | 956.01 | -124.76 | 14.88 | 3.56 | 58.02 | 252.59 | 3.7 | 0.5351 | 3.1964
m-515 | CuGeBiO3 | Pmn2_1 | 0.4954 | 0.357873614 | 1.069245329 | 1e+20 | 1250 | 0.914970785 | 10000000000000000 | 1300 | 33.34 | 5e+20 | 1300 | 23.3428 | 10000000000000000 | 1300 | [] | 6.56334326 | 7.63047419 | 7.4724738 | 374.2321089 | FALSE | FALSE | ['Cu', 'Bi', 'Ge3(BiO3)4', 'GeO2'] | CuGeBiO3 | 103.46 | 1671.16 | -99.37 | 16.5 | 65.65 | 1063.3 | 147.88 | 23.25 | 0.3759 | 0.54
m-566 | AgSnBiO3 | Pmn2_1 | 0.4776 | 0.364647206 | 1.017676191 | 2.5e+20 | 1300 | 0.821751722 | 1e+20 | 1050 | 38.57 | 1e+21 | 1300 | 20.1627 | 5e+20 | 1300 | [] | 6.8582067 | 8.73080594 | 7.60684991 | 455.4804623 | FALSE | FALSE | ['Sn2Bi2O7', 'Bi', 'SnO2', 'Ag'] | AgSnBiO3 | 28.94 | 468.25 | -111.43 | 5.81 | 23.7 | 383.13 | 123.64 | 5.86 | 0.4153 | 0.3083
m-369 | NaPbNO3 | Pmn2_1 | 1.971 | 0.364744182 | 2.473069783 | 2.5e+20 | 1300 | 0.687203347 | 1e+21 | 1300 | 36.39 | 7.5e+20 | 1300 | 9.3529 | 1e+21 | 400 | [] | 7.39791081 | 7.58489915 | 6.93625692 | 389.2100742 | FALSE | FALSE | ['Na2PbO2', 'NaNO3', 'NaN3', 'PbO'] | NaPbNO3 | 1.07 | 17.4 | -147.77 | 0.38 | 12.82 | 209.13 | 271.02 | 15.36 | 1.2656 | 4.1918
m-373 | NaSiAsS3 | Pmn2_1 | 0.9938 | 0.36829636 | 1.830326245 | 1e+20 | 1300 | 1.180026582 | 5e+20 | 1300 | 40.92 | 5e+20 | 1300 | 19.4779 | 5e+21 | 1300 | [] | 6.85335807 | 9.30594352 | 10.2966681 | 656.6902217 | FALSE | FALSE | ['As', 'Na2Si2S5', 'AsS'] | NaSiAsS3 | 58.06 | 938.36 | -102.03 | 9.77 | 1.26 | 20.55 | 206.86 | 0.88 | 0.5917 | 1.9039
m-404 | KSiPS3 | Pmn2_1 | 1.4343 | 0.372848665 | 2.253863825 | 7.5e+19 | 1300 | 1.381299481 | 7.5e+20 | 1300 | 60.18 | 5e+20 | 1300 | 34.3161 | 5e+21 | 800 | [] | 6.71595368 | 9.62198504 | 11.30872886 | 730.7791719 | FALSE | FALSE | ['SiS2', 'SiP2', 'P', 'K3PS4'] | KSiPS3 | 80.4 | 1298.7 | -102.39 | 13.62 | 0.4 | 6.55 | 211.18 | 0.29 | 0.5217 | 14.2483
m-583 | AgGeBiO3 | Pmn2_1 | 0 | 0.374207471 | 0.330667466 | 5e+20 | 1300 | 0.352306775 | 2.5e+20 | 900 | 20.23 | 7.5e+20 | 1300 | 14.4162 | 5e+20 | 1300 | [] | 6.66156106 | 8.73336552 | 7.1575684 | 416.4119241 | FALSE | TRUE | ['GeO2', 'Bi', 'Ge3(BiO3)4', 'Ag'] | AgGeBiO3 | 8.69 | 141.51 | -225.42 | 7.19 | 47.03 | 760.37 | 113.33 | 9.77 | 0.7475 | 0.4094
m-326 | NaSiPS3 | Pmn2_1 | 1.2737 | 0.377803396 | 2.07829485 | 1e+20 | 1300 | 1.363510303 | 2.5e+20 | 1300 | 54.62 | 5e+20 | 1300 | 28.0822 | 7.5e+21 | 550 | [] | 6.68441773 | 9.13352253 | 10.30660061 | 629.2414656 | FALSE | FALSE | ['Na2Si2S5', 'P4S3', 'P'] | NaSiPS3 | 66.79 | 1080.58 | -68.94 | 5.14 | 1.47 | 23.95 | 210.22 | 1.06 | 0.4637 | 1.8517
m-529 | CuPPbO3 | Pmn2_1 | 1.7911 | 0.379908037 | 2.825502362 | 5e+20 | 1300 | 2.289163119 | 7.5e+20 | 1300 | 37.91 | 1e+21 | 1300 | 31.0678 | 1e+21 | 1050 | [] | 7.61052794 | 7.74775614 | 6.63688905 | 391.3409411 | TRUE | FALSE | ['Cu', 'P2Pb3O8', 'P2Pb2O7', 'CuP2'] | CuPPbO3 | 0.78 | 12.7 | -170.68 | 0.37 | 11.93 | 194.26 | 257.77 | 12.91 | 0.9602 | 1.8426
m-471 | CuSnTe3N | Pmn2_1 | 0.1048 | 0.384872173 | 0.526049593 | 1e+21 | 350 | 0.552054342 | 1e+21 | 400 | 29.16 | 1e+21 | 400 | 34.8729 | 1e+22 | 850 | [] | 8.3752573 | 8.87430601 | 9.16180285 | 680.9472972 | FALSE | FALSE | ['Te', 'N2', 'Cu2SnTe3', 'SnTe'] | CuSnTe3N | 0 | 0 | 0 | 0 | 0 | 0 | 0 | 0 | 0 | 0
m-558 | AgPPbO3 | Pmn2_1 | 0.9727 | 0.387213717 | 2.229888028 | 5e+20 | 1300 | 1.445296774 | 1e+20 | 1300 | 31.1 | 7.5e+20 | 1000 | 40.953 | 5e+20 | 1300 | [] | 7.50274342 | 8.8320728 | 6.37523218 | 422.4533329 | FALSE | FALSE | ['Ag3P11', 'Ag', 'Pb', 'P2Pb2O7'] | AgPPbO3 | 18.24 | 296.44 | -185.63 | 10.21 | 33.22 | 539.21 | 167.92 | 15.2 | 1.1628 | 1.0625
m-619 | CuTe3PbN | Pmn2_1 | 0.2431 | 0.387481289 | 0.759946251 | 1e+21 | 500 | 0.844169942 | 1e+21 | 500 | 30.24 | 1e+22 | 1150 | 31.8042 | 1e+22 | 950 | [] | 8.502957 | 8.990527 | 9.146652 | 699.2255486 | TRUE | FALSE | ['Te', 'TePb', 'CuTe', 'N2'] | CuTe3PbN | 0 | 0 | 0 | 0 | 0 | 0 | 0 | 0 | 0 | 0
m-483 | CuPbSe3N | Pmn2_1 | 0.5207 | 0.388080948 | 1.304558244 | 2.5e+20 | 900 | 1.240817564 | 5e+20 | 850 | 29.33 | 5e+20 | 1050 | 23.2309 | 7.5e+20 | 850 | [] | 7.95598124 | 8.37032224 | 8.77290155 | 584.2237175 | FALSE | TRUE | ['PbSe', 'CuSe2', 'N2'] | CuPbSe3N | 3.93 | 63.89 | -131.37 | 1.1 | 4.75 | 77.25 | 133.74 | 1.38 | 0.7944 | 0.7751
m-543 | AgSnS3N | Pmn2_1 | 0.3968 | 0.398682619 | 0.946857392 | 2.5e+20 | 950 | 0.839707639 | 5e+20 | 900 | 32.42 | 5e+20 | 1300 | 17.5924 | 7.5e+20 | 950 | [] | 6.88063677 | 8.65099936 | 9.43821966 | 561.8042141 | FALSE | FALSE | ['N2', 'Ag8SnS6', 'S2N', 'SnS2'] | AgSnS3N | 19.35 | 313.69 | -152.11 | 7.26 | 0.16 | 2.64 | 192.01 | 0.1 | 0.9769 | 1.9286
m-435 | KPbNO3 | Pmn2_1 | 1.9716 | 0.40519305 | 1.090872382 | 5e+20 | 1300 | 0.440927156 | 1e+21 | 1300 | 11.63 | 1e+21 | 1300 | 6.7604 | 7.5e+21 | 250 | [] | 7.08214437 | 8.56482085 | 9.20849534 | 558.5624438 | FALSE | FALSE | ['KNO2', 'PbO'] | KPbNO3 | N/A | N/A | N/A | N/A | N/A | N/A | N/A | N/A | 28.8731 | 6.6166
m-343 | NaPbS3N | Pmn2_1 | 1.0151 | 0.410498724 | 1.349811974 | 2.5e+20 | 1300 | 0.534967258 | 5e+20 | 1250 | 14.9 | 5e+20 | 1300 | 8.7583 | 7.5e+21 | 400 | [] | 9.33365782 | 8.17074971 | 8.34729654 | 636.5897252 | TRUE | FALSE | ['NaS2', 'N2', 'PbS'] | NaPbS3N | 5.04 | 81.86 | -178.4 | 2.61 | 0.07 | 1.07 | 174.34 | 0.03 | 1.3398 | 1.9962
m-476 | CuSnS3N | Pmn2_1 | 0.4498 | 0.415539289 | 1.220785549 | 2.5e+20 | 900 | 1.028529537 | 5e+20 | 900 | 35.98 | 7.5e+20 | 1300 | 20.9747 | 7.5e+20 | 950 | [] | 7.34742301 | 7.88833094 | 8.40852916 | 487.3491365 | FALSE | TRUE | ['N2', 'CuS', 'SnS2'] | CuSnS3N | 48.08 | 779.81 | -157.67 | 19.39 | 3.84 | 62.54 | 208.47 | 2.72 | 0.7286 | 1.2966
m-552 | AgPbSe3N | Pmn2_1 | 0.3978 | 0.416285886 | 1.100246134 | 2.5e+20 | 950 | 1.214639285 | 7.5e+20 | 950 | 27.95 | 5e+20 | 1150 | 23.7765 | 1e+21 | 950 | [] | 8.13367878 | 8.70790555 | 9.07271287 | 642.595816 | FALSE | FALSE | ['PbSe', 'Ag2Se', 'Se', 'N2'] | AgPbSe3N | 41.19 | 668.59 | -163.22 | 17.81 | 18.97 | 308.29 | 191.49 | 11.3 | 0.6042 | 0.8853
m-551 | AgTe3PbN | Pmn2_1 | 0.0637 | 0.417170542 | 0.388146665 | 2.5e+20 | 500 | 0.497215658 | 7.5e+20 | 650 | 17.51 | 5e+20 | 700 | 17.108 | 1e+21 | 750 | [] | 8.75665395 | 9.31435058 | 9.41570427 | 767.9688013 | FALSE | TRUE | ['Ag2Te', 'TePb', 'Te', 'N2'] | AgTe3PbN | 22.88 | 372.03 | -192.27 | 13.75 | 11.14 | 180.78 | 175.05 | 5.54 | 0.2396 | 0.551
m-630 | AgSnPO3 | Pmn2_1 | 0.4098 | 0.417289177 | 1.258134266 | 1e+21 | 800 | 1.029116534 | 1e+21 | 850 | 38.33 | 1e+22 | 1300 | 36.9984 | 1e+21 | 950 | [] | 6.744478 | 8.851267 | 6.407522 | 382.5109657 | FALSE | FALSE | ['Ag', 'Sn2P2O7', 'Sn3(PO4)2', 'Ag3SnP7'] | AgSnPO3 | 0 | 0 | 0 | 0 | 0 | 0 | 0 | 0 | 0 | 0
m-549 | AgSnTe3N | Pmn2_1 | 0 | 0.417419388 | 0.132571628 | 1e+22 | 1300 | 0.187358713 | 2.5e+21 | 950 | 15.54 | 1e+22 | 600 | 10.9598 | 2.5e+21 | 900 | [] | 8.14791272 | 9.43180279 | 9.60069713 | 737.808831 | TRUE | FALSE | ['Ag2Te', 'SnTe', 'N2', 'Te'] | AgSnTe3N | 2.3 | 37.4 | -189.54 | 1.34 | 2.73 | 44.33 | 186.48 | 1.54 | 0.9624 | 0.5849
m-626 | KPbS3N | Pmn2_1 | 0.5285 | 0.417685269 | 0.206052057 | 10000000000000000 | 1300 | 0.297729346 | 1e+22 | 1300 | 4.03 | 1e+21 | 100 | 6.2705 | 1e+21 | 300 | [] | 8.851822 | 9.567941 | 9.226124 | 781.3946764 | FALSE | FALSE | ['K2S3', 'N2', 'PbS', 'K2S5'] | KPbS3N | 0 | 0 | 0 | 0 | 0 | 0 | 0 | 0 | 4.7581 | 2.1855
m-351 | NaGePO3 | Pmn2_1 | 1.8175 | 0.423198616 | 2.135488545 | 2.5e+20 | 1300 | 1.767060294 | 5e+20 | 1300 | 43.79 | 1e+21 | 1300 | 22.144 | 1e+21 | 1300 | [] | 6.07399714 | 7.75823849 | 8.35676973 | 393.8003921 | FALSE | FALSE | ['Ge', 'NaPO3'] | NaGePO3 | 31.67 | 513.73 | -183.59 | 17.32 | 2.34 | 38.08 | 245.76 | 2.3 | 0.8658 | 1.5105
m-539 | AgGePO3 | Pmn2_1 | 1.2925 | 0.424567812 | 2.367180962 | 5e+20 | 1300 | 1.602061393 | 5e+20 | 1300 | 30.84 | 1e+21 | 1300 | 17.191 | 7.5e+20 | 1100 | [] | 5.91390477 | 7.80156253 | 8.57508526 | 395.6346928 | FALSE | FALSE | ['GeP2O7', 'Ag', 'Ag3Ge5P6', 'Ge'] | AgGePO3 | 14.41 | 233.23 | -132.79 | 4.11 | 7.52 | 122.45 | 214.74 | 5.65 | 0.5744 | 1.4787
m-478 | CuSnSe3N | Pmn2_1 | 0.3515 | 0.425791504 | 0.976995344 | 2.5e+20 | 800 | 1.19848199 | 5e+20 | 750 | 30.54 | 5e+20 | 1000 | 28.2035 | 7.5e+20 | 750 | [] | 7.77687188 | 8.33346632 | 8.7124312 | 564.637854 | TRUE | FALSE | ['Cu2SnSe3', 'N2', 'SnSe2', 'Se'] | CuSnSe3N | 9.21 | 149.35 | -107.09 | 1.71 | 8.1 | 131.68 | 109.05 | 1.57 | 0.6017 | 0.7312
m-502 | CuGePO3 | Pmn2_1 | 1.6987 | 0.427328681 | 1.980600196 | 2.5e+20 | 1300 | 1.524624828 | 2.5e+21 | 1300 | 36.61 | 1e+21 | 1300 | 16.3343 | 2.5e+21 | 1000 | [] | 5.86341159 | 7.22398007 | 8.02499452 | 339.9160448 | FALSE | TRUE | ['Ge', 'GeP2O7', 'CuP2', 'Cu3Ge'] | CuGePO3 | 26.78 | 435.42 | -212.87 | 19.73 | 0.3 | 4.85 | 241.22 | 0.28 | 1.4925 | -1.679
m-553 | AgGeS3N | Pmn2_1 | 0.1735 | 0.440288911 | 0.421587469 | 2.5e+20 | 800 | 0.634898999 | 1e+21 | 1100 | 33.41 | 1e+22 | 1300 | 23.6364 | 1e+21 | 1050 | [] | 6.38993354 | 8.69161646 | 9.6629221 | 536.6675959 | FALSE | TRUE | ['Ag2GeS3', 'N2', 'GeS2', 'S2N'] | AgGeS3N | 0 | 0 | 0 | 0 | 0 | 0 | 0 | 0 | 0 | 0
m-598 | CuGeTe3N | Pmn2_1 | 0 | 0.443399844 | 0.045016742 | 10000000000000000 | 600 | 0.050638775 | 1e+21 | 550 | 13.26 | 1e+22 | 800 | 26.5675 | 1e+22 | 600 | [] | 7.18610381 | 8.92004247 | 9.83789025 | 630.6122199 | FALSE | FALSE | ['Te', 'Cu2GeTe3', 'Ge3N4', 'CuTe'] | CuGeTe3N | 0 | 0 | 0 | 0 | 0 | 0 | 0 | 0 | 0 | 0
m-547 | AgSnSe3N | Pmn2_1 | 0 | 0.446050372 | 0.28006376 | 1e+22 | 1300 | 0.176634468 | 2.5e+21 | 1050 | 34.77 | 1e+22 | 1150 | 7.0664 | 5e+21 | 1300 | [] | 7.29613082 | 8.96082762 | 9.67276407 | 632.3992266 | FALSE | FALSE | ['Ag8SnSe6', 'N2', 'SnSe2', 'Se'] | AgSnSe3N | 149.44 | 2416.42 | -123.19 | 36.67 | 6.1 | 99.19 | 196.95 | 3.85 | 0.4903 | 0.7518
m-479 | CuSnPO3 | Pmn2_1 | 1.4466 | 0.446556355 | 1.908049764 | 2.5e+20 | 1300 | 1.708590271 | 1e+21 | 1300 | 34.28 | 1e+21 | 1300 | 20.1153 | 1e+21 | 500 | [] | 6.48647417 | 7.26115517 | 7.65904651 | 360.7356945 | FALSE | FALSE | ['Sn3(PO4)2', 'Cu', 'Cu4SnP10', 'Sn2P2O7'] | CuSnPO3 | 8.86 | 144.11 | -198.01 | 5.65 | 0.02 | 0.26 | 216.59 | 0.01 | 1.0976 | 6.772
m-554 | AgGeTe3N | Pmn2_1 | 0 | 0.447491548 | N/A | N/A | N/A | N/A | N/A | N/A | N/A | N/A | N/A | 0 | N/A | N/A | [] | 7.20138212 | 9.58988525 | 10.45859024 | 722.2747201 | FALSE | FALSE | ['Ag2Te', 'GeTe', 'Ge3N4', 'Te'] | AgGeTe3N | 213.03 | 3459.4 | -179.55 | 111.52 | 515.68 | 8356.22 | 130.08 | 141.39 | 0.3434 | 0.212
m-364 | NaSiBiO3 | Pmn2_1 | 0 | 0.448908818 | 0.421385827 | 7.5e+20 | 1300 | 0.385175361 | 10000000000000000 | 1300 | 44.18 | 1e+22 | 550 | 29.6036 | 7.5e+20 | 1300 | [] | 7.32478458 | 8.87488661 | 6.80244115 | 442.2037926 | FALSE | TRUE | ['Bi', 'Si3(BiO3)4', 'Na2Si2O5', 'Na2SiO3'] | NaSiBiO3 | 45.73 | 740.76 | -138.13 | 14.13 | 32.84 | 532.76 | 166.05 | 14.69 | 0.5505 | 0.8744
m-350 | NaPbSe3N | Pmn2_1 | 0.9322 | 0.450796871 | 1.719393955 | 5e+20 | 1300 | 1.43146372 | 5e+20 | 1200 | 23.82 | 7.5e+20 | 1300 | 19.3871 | 7.5e+20 | 800 | [] | 10.76298803 | 8.35062998 | 8.43663563 | 758.2656636 | FALSE | TRUE | ['PbSe', 'NaSe2', 'N2'] | NaPbSe3N | 4.34 | 70.68 | -196.28 | 2.72 | 11.31 | 183.89 | 177.27 | 5.78 | 1.8292 | 0.8961
m-494 | CuGeS3N | Pmn2_1 | 0.1271 | 0.457540052 | 0.477514961 | 2.5e+20 | 700 | 0.467520824 | 7.5e+20 | 950 | 36.49 | 1e+21 | 1300 | 19.1335 | 1e+21 | 1000 | [] | 6.59704794 | 7.91689857 | 8.96839832 | 468.402937 | FALSE | FALSE | ['CuS2', 'N2', 'Cu2GeS3', 'GeS2'] | CuGeS3N | 110.05 | 1782.68 | -146.1 | 38.05 | 56.57 | 917.24 | 167.33 | 25.68 | 0.5597 | 0.8529
m-481 | CuGeSe3N | Pmn2_1 | 0 | 0.464546033 | 0.091392106 | 1e+22 | 1300 | 0.166321295 | 5e+21 | 1300 | 19.26 | 1e+22 | 1300 | 17.4626 | 1e+22 | 1300 | [] | 6.99405713 | 8.35086387 | 9.13767111 | 533.6986475 | FALSE | FALSE | ['Se', 'GeSe2', 'Cu2GeSe3', 'N2'] | CuGeSe3N | 11.62 | 188.34 | -172.98 | 5.64 | 4.09 | 66.33 | 169.97 | 1.92 | 0.4334 | 0.3235
m-412 | KGePO3 | Pmn2_1 | 2.1854 | 0.464811334 | 1.896538732 | 2.5e+20 | 1300 | 1.319098262 | 7.5e+20 | 1300 | 40.77 | 1e+21 | 1300 | 12.918 | 1e+21 | 1300 | [] | 6.02933732 | 8.44465127 | 9.46181593 | 481.7545183 | FALSE | FALSE | ['KPO3', 'Ge'] | KGePO3 | 2752.75 | 44666.8 | -626.01 | 17504.41 | 0.01 | 0.15 | 220.37 | 0.01 | 0.9037 | 4.5635
m-540 | SiAgPO3 | Pmn2_1 | 2.3355 | 0.467469685 | 3.08500072 | 2.5e+20 | 1300 | 2.271177076 | 5e+20 | 1300 | 63.65 | 1e+21 | 1300 | 39.74 | 1e+21 | 1300 | [] | 5.30816736 | 7.49759444 | 9.57756295 | 381.1725058 | TRUE | FALSE | ['Si5P6O25', 'Ag', 'Ag3P11', 'SiO2'] | SiAgPO3 | 0.36 | 5.83 | -200.48 | 0.23 | 1.22 | 19.83 | 214.28 | 0.91 | 2.9045 | 1.7242
m-432 | KPbSe3N | Pmn2_1 | 0.848 | 0.46872386 | 1.380211543 | 1e+21 | 1150 | 0.5357157 | 1e+22 | 1300 | 17.08 | 1e+21 | 700 | 7.4918 | 1e+22 | 1300 | [] | 11.47740505 | 9.30602169 | 8.68672139 | 927.8198542 | FALSE | TRUE | ['K2Se5', 'PbSe', 'N2', 'K2Se3'] | KPbSe3N | 0 | 0 | 0 | 0 | 0 | 0 | 0 | 0 | 0 | 0
m-550 | AgGeSe3N | Pmn2_1 | 0 | 0.476309477 | 0.401254572 | 1e+22 | 1300 | 0.327821976 | 5e+21 | 1300 | 49.06 | 1e+22 | 1300 | 25.0536 | 7.5e+21 | 1300 | [] | 6.74901783 | 9.04566835 | 9.95399057 | 607.6849227 | FALSE | FALSE | ['Se', 'Ag8GeSe6', 'GeSe2', 'N2'] | AgGeSe3N | 185.99 | 3006.4 | -105.9 | 33.72 | 17.63 | 286.92 | 160.84 | 7.42 | 0.4011 | 0.7128
m-422 | KTe3PbN | Pmn2_1 | 0 | 0.478592168 | 0.279335793 | 1e+21 | 1000 | 0.180211238 | 1e+21 | 550 | 14.65 | 1e+21 | 1050 | 7.9699 | 7.5e+20 | 450 | [] | 9.94935692 | 9.56609946 | 8.19163568 | 779.6515234 | FALSE | FALSE | ['TePb', 'Te', 'K2Te3', 'N2'] | KTe3PbN | 14.46 | 234.14 | -135.82 | 4.32 | 8.55 | 138.79 | 158.29 | 3.48 | 0.3058 | 0.7455
m-627 | NaTe3PbN | Pmn2_1 | 0 | 0.481902707 | 0.294741563 | 1e+21 | 800 | 0.269439114 | 10000000000000000 | 750 | 18.33 | 1e+21 | 900 | 17.7634 | 10000000000000000 | 800 | [] | 9.129027 | 8.838354 | 9.583278 | 773.23227 | TRUE | FALSE | ['NaN3', 'TePb', 'NaTe3'] | NaTe3PbN | 113.27 | 1836.42 | -99.96 | 18.35 | 0.46 | 7.57 | -216.08 | 0.35 | 0.4866 | 4.3779
m-612 | SiAgSbO3 | Pnma | 1.7576 | 0.488894266 | 3.768084919 | 1e+21 | 1300 | 3.840709909 | 1e+21 | 1300 | 156.17 | 1e+22 | 1300 | 149.8625 | 1e+22 | 1300 | [] | 5.72717454 | 8.02052403 | 9.33928694 | 428.9995948 | FALSE | FALSE | ['SiO2', 'Sb2O3', 'Sb', 'Ag'] | N/A
m-537 | SiCuBiO3 | Pmn2_1 | 0.352 | 0.493717347 | 0.758258553 | 1e+20 | 1200 | 0.838605888 | 2.5e+20 | 1200 | 18.83 | 2.5e+20 | 1300 | 29.4304 | 5e+20 | 1300 | [] | 7.31811263 | 8.47823173 | 6.59808725 | 409.3760451 | FALSE | TRUE | ['SiO2', 'Si3(BiO3)4', 'Bi', 'Cu'] | SiCuBiO3 | 1.97 | 32.06 | -150.94 | 0.73 | 1.72 | 27.92 | 154.08 | 0.66 | 0.86 | 1.4299
m-438 | KSiBiO3 | Pmn2_1 | 0.0546 | 0.495472928 | 0.480672274 | 7.5e+21 | 800 | 0.269439536 | 1e+22 | 1300 | 21.84 | 7.5e+21 | 750 | 8.877 | 1e+22 | 1050 | [] | 7.51315956 | 9.79688569 | 6.45881119 | 475.4044493 | FALSE | TRUE | ['K2SiO3', 'K2Si2O5', 'Bi', 'Si3(BiO3)4'] | KSiBiO3 | 12.63 | 205.63 | -1015.74 | 212.15 | 59.94 | 971.6 | 157 | 23.95 | 0.9399 | 0.8133
m-592 | SiAgAsO3 | Pmn2_1 | 2.0614 | 0.49550177 | 3.685883026 | 1e+21 | 1300 | 3.520919657 | 1e+21 | 1300 | 125.82 | 1e+22 | 1300 | 106.9095 | 1e+22 | 1300 | [] | 5.50762434 | 7.82572851 | 9.4434035 | 407.0217663 | FALSE | TRUE | ['As2O3', 'As', 'SiO2', 'Ag'] | SiAgAsO3 | 2.49 | 40.46 | -143.67 | 0.84 | 1.77 | 28.82 | 162.15 | 0.76 | 1.9572 | 1.6914
m-341 | NaSnS3N | Pmn2_1 | 0.2849 | 0.506501383 | 0.603113796 | 2.5e+20 | 900 | 0.580706644 | 5e+20 | 750 | 14.22 | 5e+20 | 1100 | 11.1422 | 5e+20 | 650 | [] | 7.87171172 | 8.59602551 | 8.87145926 | 600.2911477 | TRUE | FALSE | ['Na4Sn3S8', 'N2', 'Na2S5', 'SnS2'] | NaSnS3N | 20.9 | 340.05 | -192.6 | 12.61 | 6.46 | 105.26 | 190.75 | 3.83 | 2.2702 | 1.2698
m-414 | KSnS3N | Pmn2_1 | 0.3075 | 0.510879798 | 0.298520773 | 1e+22 | 1300 | 0.510769638 | 5e+20 | 700 | 4.76 | 10000000000000000 | 900 | 10.87 | 5e+20 | 450 | [] | 9.22859169 | 9.66703946 | 8.90241019 | 794.2121449 | FALSE | FALSE | ['K2Sn2S5', 'N2', 'KSnS4'] | KSnS3N | N/A | N/A | N/A | N/A | N/A | N/A | N/A | N/A | 3.0932 | 10.7067
m-531 | CuSnNO3 | Pmn2_1 | 0.4779 | 0.513708857 | 0.330151468 | 10000000000000000 | 1300 | 0.895305631 | 2.5e+20 | 850 | 14.27 | 10000000000000000 | 1300 | 25.9801 | 5e+20 | 1050 | [] | 5.34858212 | 10.65357265 | 8.74027747 | 498.0341922 | FALSE | FALSE | ['SnO2', 'CuO', 'N2'] | CuSnNO3 | 0.14 | 2.36 | -211.84 | 0.11 | 51.74 | 838.87 | 154.83 | 20.11 | 6.2741 | 1.5485
m-344 | NaSnTe3N | Pmn2_1 | 0 | 0.520118739 | 0.928238355 | 1e+22 | 750 | 0.259886823 | 5e+21 | 1150 | 22.03 | 7.5e+21 | 1300 | 18.7379 | 7.5e+21 | 1300 | [] | 7.91026498 | 9.7501328 | 10.12150714 | 780.6327163 | FALSE | FALSE | ['NaTe3', 'NaN3', 'SnTe'] | NaSnTe3N | 149.03 | 2410.23 | -122.75 | 36.32 | 12.54 | 203.97 | 180.26 | 6.63 | 0.7775 | 0.0001
m-411 | KSnTe3N | Pmn2_1 | 0 | 0.52754799 | 0.045037912 | 10000000000000000 | 1050 | 0.1236452 | 1e+22 | 650 | 11.1 | 10000000000000000 | 900 | 29.3009 | 1e+22 | 650 | [] | 7.20731448 | 10.37250001 | 11.12219554 | 831.4716429 | TRUE | FALSE | ['SnTe', 'K2SnTe5', 'N2'] | KSnTe3N | 8.05 | 131.15 | -318.42 | 13.3 | 3.8 | 61.44 | 113.09 | 0.79 | 0.225 | 0.1102
m-578 | SiAgBiO3 | Pmn2_1 | 0.7695 | 0.540067017 | 1.905457072 | 5e+20 | 1300 | 1.026067671 | 1e+20 | 1100 | 47.05 | 1e+21 | 1300 | 21.6827 | 2.5e+20 | 1300 | [] | 6.52975873 | 9.16197682 | 6.61150615 | 395.5366488 | FALSE | FALSE | ['Ag', 'Bi', 'Si3(BiO3)4', 'SiO2'] | SiAgBiO3 | 43.56 | 708.26 | -310.77 | 68.4 | 830.81 | 13483.58 | 392.56 | 2077.86 | 0.9647 | 0.9955
m-338 | NaSnSe3N | Pmn2_1 | 0.2414 | 0.541962156 | 0.596071693 | 2.5e+20 | 850 | 0.495320442 | 5e+20 | 650 | 20.12 | 5e+20 | 1100 | 11.4374 | 5e+20 | 550 | [] | 8.02879002 | 9.0800923 | 9.3093114 | 678.6688574 | FALSE | FALSE | ['Na2SnSe3', 'N2', 'Se', 'SnSe2'] | NaSnSe3N | 107.46 | 1739.67 | -158.25 | 43.57 | 0.63 | 10.3 | 208.01 | 0.45 | 0.8295 | 2.9543
m-342 | NaGeTe3N | Pmn2_1 | 0 | 0.545269005 | 0.088434326 | 10000000000000000 | 450 | 0.100984052 | 1e+21 | 450 | 43.86 | 10000000000000000 | 450 | 48.8733 | 1e+21 | 450 | [] | 7.2498388 | 10.0758602 | 10.94010218 | 799.1565468 | FALSE | TRUE | ['NaTe3', 'GeTe', 'Ge3N4', 'Na4Ge2Te5'] | NaGeTe3N | 5.01 | 81.18 | -130.53 | 1.38 | 0.53 | 8.58 | 155.66 | 0.21 | 0.1988 | 0.1005
m-348 | NaGeS3N | Pmn2_1 | 0.5677 | 0.551449081 | 1.15058478 | 2.5e+20 | 1100 | 1.534543597 | 5e+20 | 1000 | 54.49 | 7.5e+20 | 1300 | 38.5019 | 1e+21 | 1100 | [] | 6.47263383 | 9.01028013 | 9.99098889 | 582.6769097 | FALSE | TRUE | ['GeS2', 'N2', 'Na2S5', 'Na2Ge2S5'] | NaGeS3N | 15.69 | 253.95 | -122.09 | 3.79 | 2.04 | 33.31 | 221.75 | 1.64 | 0.6646 | 2.4533
m-416 | KSnSe3N | Pmn2_1 | 0.2762 | 0.551486867 | N/A | N/A | N/A | N/A | N/A | N/A | N/A | N/A | N/A | 0.0028 | N/A | N/A | [] | 7.20403464 | 9.18148612 | 11.52814331 | 762.5145605 | FALSE | FALSE | ['K2Sn2Se5', 'Se', 'N2'] | KSnSe3N | 128.93 | 2083.94 | -128.22 | 34.26 | 0 | 0.08 | 187.29 | 0 | 0.5217 | 0.0002
m-588 | AgGeNO3 | Pmn2_1 | 1.5894 | 0.561631778 | 0.537119715 | 1e+21 | 1300 | 1.221172775 | 1e+21 | 1300 | 7.38 | 1e+22 | 650 | 12.5528 | 1e+21 | 750 | [] | 6.47111037 | 9.64392072 | 7.75754566 | 484.1241852 | FALSE | FALSE | ['AgNO3', 'GeO2', 'Ag', 'N2'] | AgGeNO3 | 86.55 | 1411.41 | -271.86 | 104.31 | 822.63 | 13406.97 | 321.58 | 1386.46 | 4.3258 | 1.4928
m-346 | NaGeSe3N | Pmn2_1 | 0 | 0.563954855 | 0.607552966 | 1e+22 | 1300 | 0.279602647 | 2.5e+21 | 1000 | 51.51 | 1e+22 | 1300 | 15.9891 | 1e+22 | 950 | [] | 6.81449354 | 9.4720215 | 10.40531507 | 671.6321769 | FALSE | FALSE | ['Se', 'Na2Ge2Se5', 'N2'] | NaGeSe3N | 3.29 | 53.13 | -63.23 | 0.21 | 16.78 | 271.34 | 130.14 | 4.6 | 0.4112 | 0.9864
m-567 | AgSnNO3 | Pmn2_1 | 1.0062 | 0.564538521 | 1.167895633 | 5e+20 | 1300 | 1.048632155 | 7.5e+20 | 1300 | 13.36 | 7.5e+20 | 850 | 11.2961 | 7.5e+20 | 800 | [] | 6.48327442 | 10.00141906 | 7.88435428 | 511.2368615 | TRUE | FALSE | ['N2', 'Ag', 'AgNO3', 'SnO2'] | AgSnNO3 | 57.44 | 936.73 | -343.46 | 110.5 | 7.93 | 128.55 | 128.94 | 2.14 | 2.818 | 1.7291
m-420 | KGeTe3N | Pmn2_1 | 0 | 0.569226588 | 0.074180208 | 1e+22 | 550 | 0.132046251 | 1e+22 | 950 | 17.71 | 1e+22 | 600 | 39.1332 | 1e+22 | 750 | [] | 7.02233928 | 10.95005699 | 10.91255722 | 839.1212546 | FALSE | FALSE | ['K2Te3', 'Te', 'K2GeTe4', 'Ge3N4'] | KGeTe3N | 4.46 | 72.46 | -89.72 | 0.58 | 5 | 81.19 | 162.4 | 2.14 | 0.0824 | 0.3119
m-391 | NaGeNO3 | Pmn2_1 | 1.9257 | 0.574627824 | 0.097432113 | 1e+22 | 500 | 1.570750302 | 5e+20 | 1300 | 3.27 | 1e+22 | 200 | 18.4631 | 7.5e+20 | 850 | [] | 7.31948511 | 6.62213875 | 9.65408788 | 467.9398759 | FALSE | FALSE | ['Na2GeO3', 'N2', 'Na4Ge9O20', 'NaNO3'] | NaGeNO3 | N/A | N/A | N/A | N/A | N/A | N/A | N/A | N/A | 11.193 | 3.3489
m-424 | KGeSe3N | Pmn2_1 | 0 | 0.61313047 | 1.088930186 | 1e+22 | 1300 | 0.310408106 | 2.5e+21 | 1250 | 58.47 | 1e+22 | 1300 | 14.6965 | 1e+22 | 1300 | [] | 6.83420176 | 9.98514911 | 10.51609427 | 717.6237794 | FALSE | FALSE | ['Se', 'K2Ge2Se5', 'N2'] | KGeSe3N | 13.6 | 219.82 | -203.07 | 9.06 | 1.43 | 23.19 | 85.04 | 0.17 | 0.4442 | 0.2532
m-609 | SiCuPO3 | Pmn2_1 | 0.471 | 0.627898977 | 1.198962222 | 1e+21 | 1100 | 0.964466023 | 1e+21 | 850 | 61.71 | 1e+21 | 1300 | 25.3501 | 10000000000000000 | 1300 | [] | 5.32263269 | 7.13056676 | 9.04558689 | 343.3106665 | FALSE | FALSE | ['Si5P6O25', 'SiO2', 'Cu', 'CuP2'] | SiCuPO3 | 147.72 | 2387.09 | -103.86 | 25.75 | 10.49 | 170.57 | 203.35 | 7.05 | 0.5703 | 0.7774
m-538 | CuGeNO3 | Pmn2_1 | 0.2785 | 0.630159073 | 0.834554325 | 5e+20 | 950 | 0.736340001 | 10000000000000000 | 1200 | 19.03 | 7.5e+20 | 650 | 14.9968 | 10000000000000000 | 1150 | [] | 5.43998237 | 8.69341254 | 9.46062604 | 447.4120303 | FALSE | TRUE | ['N2', 'CuO', 'GeO2'] | CuGeNO3 | 71.41 | 1163.55 | -317.9 | 117.59 | 23.14 | 375.55 | 208.82 | 16.38 | 2.5428 | 2.7752
m-429 | KGeS3N | Pmn2_1 | 0.0418 | 0.635038894 | 0.17142294 | 10000000000000000 | 1300 | 0.284637683 | 1e+22 | 1200 | 21.43 | 10000000000000000 | 1300 | 26.7741 | 1e+22 | 1250 | [] | 6.44365654 | 9.71156937 | 10.73459347 | 671.7495779 | FALSE | FALSE | ['K2Ge2S5', 'K2S5', 'N2', 'GeS2'] | KGeS3N | 101.5 | 1642.3 | -142.71 | 33.45 | 718.18 | 11701.27 | 185.03 | 400.61 | 0.7436 | 2.1007
m-421 | KSnNO3 | Pmn2_1 | 1.8393 | 0.637722222 | 1.055125072 | 5e+20 | 1300 | 0.820362754 | 7.5e+20 | 1300 | 10.23 | 5e+20 | 1050 | 8.387 | 7.5e+20 | 700 | [] | 7.0130745 | 8.44355239 | 9.12963463 | 540.6137062 | FALSE | TRUE | ['N2', 'SnO2', 'K2SnO3', 'KNO3'] | KSnNO3 | N/A | N/A | N/A | N/A | N/A | N/A | N/A | N/A | 5.5345 | 7.5296
m-600 | NaSiPO3 | Pmn2_1 | 1.5139 | 0.645554152 | 2.364215359 | 1e+21 | 1300 | 2.645509168 | 1e+21 | 1300 | 72.81 | 1e+22 | 1300 | 71.8262 | 1e+22 | 1300 | [] | 5.53705781 | 6.52648399 | 9.90260196 | 357.855468 | FALSE | FALSE | ['SiO2', 'P', 'Na4P2O7', 'Na2Si2O5'] | NaSiPO3 | 0 | 0 | 0 | 0 | 0 | 0 | 0 | 0 | 0 | 0
m-321 | NaSiSbO3 | Pmn2_1 | 0.308 | 0.649856468 | 0.778267063 | 5e+20 | 1250 | 0.822913751 | 7.5e+20 | 950 | 48.14 | 2.5e+21 | 1300 | 16.4909 | 7.5e+20 | 950 | [] | 5.86541925 | 8.10125386 | 8.66376721 | 411.6783954 | FALSE | FALSE | ['Na2Si2O5', 'Sb', 'Na2Sb4O7', 'SiO2'] | NaSiSbO3 | 74.21 | 1202.27 | -143.26 | 24.67 | 25.55 | 414.52 | 190.86 | 15.1 | 0.5738 | 0.398
m-395 | KSiSbO3 | Pmn2_1 | 1.0594 | 0.650640107 | 1.735854241 | 2.5e+20 | 1300 | 1.222240476 | 5e+20 | 1300 | 32.53 | 1e+21 | 1300 | 13.2778 | 5e+20 | 850 | [] | 5.97319861 | 7.34688323 | 11.58777218 | 508.5223448 | FALSE | TRUE | ['KSb3O5', 'Sb', 'K2Si2O5', 'K2Si4O9'] | KSiSbO3 | 22.83 | 370.33 | -165.54 | 10.15 | 13.83 | 224.76 | 164.16 | 6.06 | 1.0522 | 0.9375
m-541 | SiAgS3N | Pmn2_1 | 0 | 0.664013662 | 0.279239493 | 2.5e+20 | 550 | 0.333127689 | 7.5e+20 | 700 | 34.72 | 1e+21 | 1300 | 22.8688 | 1e+21 | 800 | [] | 6.17969485 | 8.79798981 | 9.67364692 | 525.9454677 | TRUE | FALSE | ['SiS2', 'S2N', 'Si3N4', 'Si(Ag4S3)2'] | SiAgS3N | 35.12 | 568.26 | -130.78 | 9.72 | 4.47 | 72.69 | 224.39 | 3.66 | 0.4405 | 0.8838
m-357 | NaSnNO3 | Pmn2_1 | 1.8725 | 0.674111335 | 0.71630952 | 2.5e+21 | 1300 | 1.014714157 | 7.5e+20 | 1300 | 13.51 | 7.5e+21 | 1300 | 12.9095 | 1e+22 | 450 | [] | 6.83864334 | 7.96686508 | 8.15873517 | 444.5086872 | TRUE | FALSE | ['NaNO3', 'N2', 'Na2SnO3', 'SnO2'] | NaSnNO3 | 2.01 | 32.79 | -246.33 | 1.99 | 13.98 | 227.8 | 295.37 | 19.87 | 3.4694 | 1.6997
m-415 | KSiPO3 | Pmn2_1 | 2.2497 | 0.68766652 | 1.646926217 | 2.5e+20 | 1300 | 1.043986884 | 1e+21 | 1300 | 33.06 | 7.5e+20 | 1300 | 10.6674 | 1e+21 | 550 | [] | 5.67867991 | 7.99066488 | 10.23385657 | 464.3758571 | FALSE | TRUE | ['K3PO4', 'K2Si4O9', 'SiO2', 'K3P11'] | KSiPO3 | 7.55 | 122.81 | -197.73 | 4.8 | 0.18 | 2.91 | 202.53 | 0.12 | 1.5913 | 3.2816
m-382 | NaSiAsO3 | Pmn2_1 | 1.3448 | 0.699059028 | 1.883557019 | 2.5e+20 | 1300 | 1.251720952 | 5e+20 | 1300 | 37.45 | 1e+21 | 1300 | 13.5601 | 5e+20 | 850 | [] | 5.7052615 | 7.15795339 | 9.80609586 | 400.4613025 | FALSE | FALSE | ['SiO2', 'As', 'NaAsO2', 'Na2Si2O5'] | NaSiAsO3 | 17.63 | 286.32 | -168.89 | 8.17 | 8.46 | 137.58 | 234.64 | 7.57 | 1.0799 | 1.0267
m-629 | SiCuAsO3 | Pmn2_1 | 0.8532 | 0.703780097 | 2.677774887 | 1e+21 | 1200 | 1.985438945 | 1e+21 | 1050 | 69.53 | 1e+22 | 1300 | 35.8825 | 1e+22 | 1300 | [] | 5.541373 | 6.7654 | 9.498732 | 356.1037097 | FALSE | FALSE | ['SiO2', 'As', 'As2O3', 'Cu'] | SiCuAsO3 | 0 | 0 | 0 | 0 | 0 | 0 | 0 | 0 | 0 | 0
m-449 | KSiAsO3 | Pmn2_1 | 1.4041 | 0.724852763 | 1.621392897 | 2.5e+20 | 1300 | 0.819019638 | 5e+20 | 1300 | 33.38 | 7.5e+20 | 1300 | 9.2541 | 5e+20 | 600 | [] | 5.78219411 | 7.7742983 | 10.986142 | 493.8545685 | TRUE | FALSE | ['As', 'KAsO2', 'K2Si2O5', 'K2Si4O9'] | KSiAsO3 | N/A | N/A | N/A | N/A | N/A | N/A | N/A | N/A | 1.1144 | 2.0113
m-480 | SiCuS3N | Pmn2_1 | 0 | 0.76548558 | 0.194778262 | 1e+21 | 1300 | 0.172927813 | 1e+21 | 700 | 38.32 | 1e+21 | 1300 | 18.2851 | 10000000000000000 | 1300 | [] | 6.26308728 | 7.99650268 | 8.9011068 | 445.7923002 | FALSE | FALSE | ['SiS2', 'S2N', 'CuS2', 'Si3N4'] | SiCuS3N | 48.28 | 781.33 | -111.02 | 9.63 | 0.08 | 1.25 | 200.71 | 0.05 | 0.4228 | 10.2177
m-466 | SiCuSbO3 | Pmn2_1 | 0.3346 | 0.789572419 | 0.882848671 | 5e+20 | 1050 | 1.124625962 | 1e+21 | 1200 | 46.03 | 1e+21 | 1300 | 25.6443 | 1e+21 | 1150 | [] | 5.89862764 | 7.35528284 | 8.20372167 | 355.9272809 | FALSE | FALSE | ['Cu', 'Sb2O3', 'Sb', 'SiO2'] | SiCuSbO3 | 26.16 | 422.4 | -86.4 | 3.15 | 0.46 | 7.45 | 257.15 | 0.49 | 0.0697 | 3.3528
m-457 | KGeNO3 | Pmn2_1 | 1.0421 | 0.826056122 | 1.739249999 | 5e+20 | 1300 | 1.238907831 | 1e+21 | 1300 | 30.3 | 1e+21 | 1100 | 41.1139 | 1e+22 | 1300 | [] | 6.23271599 | 10.57849917 | 8.3904702 | 553.2070336 | FALSE | FALSE | ['K2Ge2O5', 'KNO3', 'N2', 'K4Ge9O20'] | KGeNO3 | N/A | N/A | N/A | N/A | N/A | N/A | N/A | N/A | 2.4179 | 3.7719
m-546 | SiAgTe3N | Pmn2_1 | 0 | 0.828759994 | 0.29941275 | 1e+22 | 1300 | 0.142479398 | 5e+21 | 900 | 49.5 | 1e+22 | 1300 | 19.1378 | 7.5e+20 | 500 | [] | 7.14149771 | 9.7990916 | 9.82836957 | 687.7911721 | FALSE | FALSE | ['Ag2Te', 'Te', 'Si', 'Si3N4'] | SiAgTe3N | 63.17 | 1027.65 | -122.25 | 15.36 | 111.88 | 1810.36 | 111.36 | 22.45 | 0.5993 | 0.1959
m-475 | SiCuTe3N | Pmn2_1 | 0 | 0.832359298 | 0.155177941 | 1e+22 | 1300 | 0.138530357 | 7.5e+21 | 1300 | 35.8 | 1e+22 | 1300 | 19.3282 | 7.5e+21 | 1300 | [] | 7.13467127 | 8.98740413 | 9.79754293 | 628.2397529 | FALSE | FALSE | ['SiCu2Te3', 'Te', 'CuTe', 'Si3N4'] | SiCuTe3N | 241.99 | 3927.2 | -128.05 | 64.39 | 253 | 4101.15 | 156.38 | 100.29 | 0.5161 | 0.1445
m-474 | SiCuSe3N | Pmn2_1 | 0 | 0.837865132 | 0.074109123 | 1e+22 | 1300 | 0.166578188 | 7.5e+21 | 1300 | 21.62 | 2.5e+21 | 1050 | 22.3898 | 1e+22 | 1200 | [] | 6.67664436 | 8.39326472 | 9.27973254 | 520.02548 | FALSE | FALSE | ['CuSe2', 'SiSe2', 'Se', 'Si3N4'] | SiCuSe3N | 6.55 | 106.41 | -212.19 | 4.79 | 2 | 32.36 | 179.72 | 1.05 | 0.4976 | 0.9568
m-542 | SiAgSe3N | Pmn2_1 | 0 | 0.838678747 | 0.302392911 | 1e+22 | 1300 | 0.171674643 | 5e+21 | 1300 | 40.37 | 1e+22 | 1300 | 21.2532 | 1e+22 | 1150 | [] | 6.53095415 | 9.17560967 | 9.92151035 | 594.5513301 | FALSE | FALSE | ['Ag2Se', 'Si3N4', 'SiSe2', 'Se'] | SiAgSe3N | 49.77 | 804.68 | -113.15 | 10.3 | 7.3 | 118.8 | 189.63 | 4.27 | 0.4857 | 0.6249
m-339 | NaSiS3N | Pmn2_1 | 0.1872 | 0.856801219 | 0.608453206 | 2.5e+20 | 750 | 0.691444961 | 7.5e+20 | 750 | 55.65 | 1e+21 | 1300 | 35.7279 | 1e+21 | 900 | [] | 6.24700918 | 9.01203013 | 10.03870704 | 565.1614876 | FALSE | FALSE | ['Si3N4', 'SiS2', 'Na2S5'] | NaSiS3N | 52 | 840.71 | -121.78 | 12.47 | 0.08 | 1.31 | 211.21 | 0.06 | 0.4937 | -0.0018
m-410 | KSiS3N | Pmn2_1 | 0 | 0.862824686 | 0.093290249 | 1e+22 | 450 | 0.058713549 | 10000000000000000 | 600 | 21.06 | 1e+22 | 50 | 12.1271 | 1e+22 | 50 | [] | 6.21326866 | 9.68958549 | 11.35869897 | 683.8390884 | FALSE | TRUE | ['SiS2', 'Si3N4', 'K2S5'] | KSiS3N | 38.56 | 623.36 | -1247.2 | 969.64 | 1.12 | 18.24 | 102.25 | 0.19 | 0.3594 | 1.4464
m-418 | KSiTe3N | Pmn2_1 | 0 | 0.863653844 | 0.116153868 | 7.5e+21 | 950 | 0.085636627 | 2.5e+21 | 850 | 13.59 | 7.5e+21 | 800 | 11.0607 | 2.5e+21 | 550 | [] | 6.88101531 | 11.06846039 | 9.09267467 | 692.5185196 | FALSE | FALSE | ['K3SiTe3', 'K2Te3', 'Te', 'Si3N4'] | KSiTe3N | 7.42 | 120.29 | -147.76 | 2.63 | 9.24 | 149.7 | 124.29 | 2.31 | 0.1035 | 0.2287
m-408 | KSiSe3N | Pmn2_1 | 0.0687 | 0.902088836 | 0.462622631 | 1e+22 | 500 | 0.238672165 | 5e+21 | 400 | 31.53 | 5e+20 | 450 | 21.3431 | 5e+20 | 300 | [] | 6.33531646 | 9.99349139 | 11.01928916 | 697.6524694 | FALSE | FALSE | ['Si3N4', 'K2Se5', 'SiSe2'] | KSiSe3N | N/A | N/A | N/A | N/A | N/A | N/A | N/A | N/A | 0.2848 | 2.5446
m-336 | NaSiSe3N | Pmn2_1 | 0.0115 | 0.920558284 | 0.423669018 | 1e+22 | 1300 | 0.265229135 | 2.5e+21 | 1150 | 46.09 | 1e+22 | 1300 | 58.2564 | 2.5e+21 | 100 | [] | 6.58165103 | 9.50844075 | 10.38941508 | 650.1824667 | FALSE | FALSE | ['NaSe2', 'Si3N4', 'Na3SiSe4', 'Se'] | NaSiSe3N | 0.81 | 13.14 | -208.71 | 0.57 | 1.19 | 19.29 | 144.12 | 0.4 | 0.7566 | 0.4022
m-312 | NaSiTe3N | Pmn2_1 | 0 | 0.931468922 | 0.773031484 | 1e+22 | 1300 | 0.166042877 | 5e+21 | 1200 | 55.31 | 1e+22 | 1300 | 31.8678 | 2.5e+20 | 350 | [] | 7.12234449 | 10.07486356 | 10.33556317 | 741.6453782 | FALSE | FALSE | ['Si3N4', 'Te', 'Na4Si2Te5', 'NaTe3'] | NaSiTe3N | 12.72 | 205.67 | -93.31 | 1.79 | 8.2 | 133.05 | 195.05 | 5.06 | 0.1332 | 0.2095
m-569 | SiAgNO3 | Pmn2_1 | 0.0028 | 1.032090776 | 0.360272462 | 1e+22 | 650 | 0.173000067 | 1e+22 | 750 | 12.88 | 2.5e+20 | 150 | 10.7951 | 2.5e+20 | 200 | [] | 5.81738533 | 9.8913599 | 6.32435497 | 363.9150975 | FALSE | FALSE | ['N2', 'Ag', 'AgNO3', 'SiO2'] | SiAgNO3 | N/A | N/A | N/A | N/A | N/A | N/A | N/A | N/A | 0.1465 | 0.1674
m-520 | SiCuNO3 | Pmn2_1 | 0.9862 | 1.113274013 | 0.950377441 | 5e+20 | 1200 | 1.664284038 | 1e+21 | 1300 | 11.19 | 7.5e+20 | 850 | 22.692 | 1e+21 | 1000 | [] | 4.90508316 | 10.08348261 | 7.76510173 | 384.0644222 | FALSE | FALSE | ['CuO', 'N2', 'SiO2'] | SiCuNO3 | N/A | N/A | N/A | N/A | N/A | N/A | N/A | N/A | 3.4169 | 2.326
m-352 | NaSiNO3 | Pmn2_1 | 1.5283 | 1.149370214 | 1.156637949 | 1e+21 | 1300 | 1.722485682 | 1e+20 | 1300 | 19.26 | 1e+22 | 1300 | 56.6624 | 1e+21 | 1300 | [] | 6.12198998 | 7.25895975 | 10.10719553 | 449.1564806 | FALSE | FALSE | ['NaNO3', 'N2', 'Na2Si2O5', 'SiO2'] | NaSiNO3 | N/A | N/A | N/A | N/A | N/A | N/A | N/A | N/A | 3.0454 | 3.3783
m-419 | KSiNO3 | Pmn2_1 | 1.0462 | 1.160408014 | 1.397698896 | 2.5e+20 | 1200 | 0.751187098 | 5e+20 | 1000 | 39.75 | 1e+21 | 50 | 33.4311 | 7.5e+21 | 700 | [] | 6.80717261 | 7.98059684 | 10.40300045 | 565.1461226 | FALSE | TRUE | ['K2Si2O5', 'K2Si4O9', 'N2', 'KNO3'] | KSiNO3 | 1.23 | 19.93 | -103.85 | 0.21 | 0.04 | 0.59 | 203.26 | 0.02 | 2.5944 | 5.8396
* | Asterisk denotes AMSET results at c=1e20 cm-3 and T=600K and for those with DFT gap of 0 eV the properties are calculated at a scissored gap of 1eV

## Coordination Numbers
formula_pretty | A | A symbol | ACN | B | B symbol | BCN | C | C symbol | CCN | D | D symbol | DCN
NaSiNO3 | Na | S | 5 | Si | S | 2 | N | A | 2 | O | A | 1.67
NaSiS3N | Na | PP | 6 | Si | TY | 3 | N | TY | 2.33 | S | A
NaSiSe3N | Na | PP | 6 | Si | TY | 3 | N | TY | 2.33 | Se | A
NaSiTe3N | Na | TI | 9 | Si | PP | 4 | N | TY | 2.33 | Te | A
NaSiPS3 | Na | PP | 6 | Si | TY | 3 | P | TY | 3 | S | TY | 3.33
NaSiPSe3 | Na | ET | 7 | Si | TY | 3 | P | TY | 3 | Se | TY | 3.33
NaSiTe3P | Na | BO_2 | 8 | Si | TY | 3 | P | TY | 3.08 | Te | TY
NaSiAsO3 | Na | T | 6 | Si | TY | 3 | As | TY | 3 | O | TY | 3
NaSiAsS3 | Na | PP | 6 | Si | TY | 3 | As | TY | 3 | S | TY | 3.33
NaSiAsSe3 | Na | PP | 6 | Si | TY | 3 | As | TY | 3 | Se | TY | 3.33
NaSiTe3As | Na | BO_2 | 8 | Si | TY | 3 | As | TY | 3.08 | Te | TY
NaSiSbO3 | Na | FO | 7 | Si | TY | 3 | Sb | TY | 3 | O | A | 2.67
NaSiSbS3 | Na | PP | 6 | Si | TY | 3 | Sb | TY | 3 | S | TY | 3.33
NaSiSbSe3 | Na | PP | 6 | Si | TY | 3 | Sb | TY | 3 | Se | TY | 3.33
NaSiSbTe3 | Na | FO | 7 | Si | TY | 3 | Sb | TY | 3 | Te | TY | 3.33
NaSiBiO3 | Na | T | 4 | Si | TY | 3 | Bi | SS | 4 | O | A | 2.67
NaSiBiS3 | Na | PP | 6 | Si | TY | 3 | Bi | TY | 3 | S | TY | 3.33
NaSiBiSe3 | Na | PP | 6 | Si | TY | 3 | Bi | TY | 3 | Se | TY | 3.33
NaSiBiTe3 | Na | FO | 7 | Si | TY | 3 | Bi | TY | 3 | Te | TY | 3.33
NaGeNO3 | Na | S | 5 | Ge | S | 1 | N | A | 2 | O | S | 1.67
NaGeS3N | Na | PP | 6 | Ge | TY | 3 | N | TY | 2.33 | S | A
NaGeSe3N | Na | ET | 7 | Ge | TY | 3 | N | TY | 2.33 | Se | A
NaGeTe3N | Na | TI | 9 | Ge | PP | 4 | N | TY | 2.33 | Te | A
NaGePO3 | Na | SBT | 8 | Ge | TY | 3 | P | TY | 3 | O | A | 2.33
NaGePS3 | Na | PP | 6 | Ge | TY | 3 | P | TY | 3 | S | TY | 3.33
NaGePSe3 | Na | ET | 7 | Ge | TY | 3 | P | TY | 3 | Se | TY | 3.33
NaGeTe3P | Na | ET | 7 | Ge | TY | 3 | P | TY | 3.08 | Te | TY
NaGeAsO3 | Na | PB | 7 | Ge | TY | 3 | As | TY | 3 | O | TY | 3.33
NaGeAsS3 | Na | PP | 6 | Ge | TY | 3 | As | TY | 3 | S | TY | 3.33
NaGeAsSe3 | Na | ET | 7 | Ge | TY | 3 | As | TY | 3 | Se | TY | 3.33
NaGeTe3As | Na | FO | 7 | Ge | TY | 3 | As | TY | 3.08 | Te | TY
NaGeSbO3 | Na | O | 6 | Ge | TY | 3 | Sb | TY | 3 | O | TY | 3.33
NaGeSbS3 | Na | T | 5 | Ge | TY | 3 | Sb | TY | 3 | S | TY | 3.33
NaGeSbSe3 | Na | PP | 6 | Ge | TY | 3 | Sb | TY | 3 | Se | TY | 3.33
NaGeSbTe3 | Na | FO | 7 | Ge | TY | 3 | Sb | TY | 3 | Te | TY | 3.33
NaGeBiO3 | Na | T | 4 | Ge | TY | 3 | Bi | TY | 3 | O | TY | 3.33
NaGeBiS3 | Na | T | 5 | Ge | TY | 3 | Bi | TY | 3 | S | TY | 3.33
NaGeBiSe3 | Na | PP | 6 | Ge | TY | 3 | Bi | TY | 3 | Se | TY | 3.33
NaGeBiTe3 | Na | FO | 7 | Ge | TY | 3 | Bi | TY | 3 | Te | TY | 3.33
NaSnNO3 | Na | T | 4 | Sn | TY | 3 | N | TY | 2.5 | O | S | 1.33
NaSnS3N | Na | SA | 8 | Sn | ST | 7.5 | N | TY | 1.67 | S | S
NaSnSe3N | Na | O | 6 | Sn | ST | 7.5 | N | TY | 1.92 | Se | S
NaSnTe3N | Na | SBT | 8 | Sn | ST | 8 | N | TY | 2.17 | Te | S
NaSnPO3 | Na | T | 5 | Sn | SS | 3.5 | P | TY | 3 | O | S | 1.67
NaSnPS3 | Na | T | 6 | Sn | TY | 3 | P | TY | 3 | S | TY | 3.33
NaSnPSe3 | Na | FO | 7 | Sn | PP | 4 | P | TY | 3 | Se | TY | 3.33
NaSnTe3P | Na | FO | 7 | Sn | PP | 4 | P | TY | 3.08 | Te | TY
NaSnAsO3 | Na | T | 5 | Sn | S | 4 | As | TY | 3 | O | TY | 3.33
NaSnAsS3 | Na | T | 5 | Sn | TY | 3 | As | TY | 3 | S | TY | 3.33
NaSnAsSe3 | Na | T | 6 | Sn | TY | 3 | As | TY | 3 | Se | TY | 3.33
NaSnTe3As | Na | FO | 7 | Sn | PP | 4 | As | TY | 3.08 | Te | TY
NaSnSbO3 | Na | T | 5 | Sn | TY | 3 | Sb | TY | 3 | O | TY | 3.33
NaSnSbS3 | Na | T | 4 | Sn | TY | 3 | Sb | TY | 3 | S | TY | 3.33
NaSnSbSe3 | Na | T | 5 | Sn | TY | 3 | Sb | TY | 3 | Se | TY | 3.33
NaSnBiO3 | Na | T | 5 | Sn | S | 4 | Bi | S | 4 | O | SS | 4.33
NaSnBiS3 | Na | T | 4 | Sn | TY | 3 | Bi | TY | 3 | S | TY | 3.33
NaSnBiSe3 | Na | T | 5 | Sn | TY | 3 | Bi | TY | 3 | Se | TY | 3.33
NaSnBiTe3 | Na | O | 6 | Sn | ST | 5 | Bi | TY | 3 | Te | TY | 4
NaPbNO3 | Na | T | 5 | Pb | PP | 7 | N | TY | 3 | O | S | 1.5
NaPbS3N | Na | T | 5 | Pb | SA | 9 | N | TY | 1.67 | S | S
NaPbSe3N | Na | T | 6 | Pb | T | 7 | N | TY | 1.67 | Se | S
NaPPbO3 | Na | T | 5 | Pb | PP | 6 | P | TY | 3 | O | S | 1
NaPPbS3 | Na | O | 6 | Pb | ST | 7.5 | P | TY | 3 | S | TY | 3
NaPPbSe3 | Na | FO | 7 | Pb | ST | 6.5 | P | TY | 3 | Se | TY | 3.67
NaTe3PPb | Na | O | 6 | Pb | ST | 4.33 | P | TY | Te | TY
NaAsPbO3 | Na | T | 5 | Pb | S | 5 | As | TY | 3 | O | A | 2.67
NaAsPbS3 | Na | S | 5 | Pb | ST | 6.5 | As | TY | 3 | S | TY | 3.33
NaAsPbSe3 | Na | O | 6 | Pb | ST | 5.5 | As | TY | 3 | Se | TY | 3.33
NaTe3AsPb | Na | O | 6 | Pb | ST | 4.33 | As | TY | Te | TY
NaSbPbO3 | Na | T | 5 | Pb | S | 5 | Sb | TY | 3 | O | TY | 3.67
NaSbPbS3 | Na | T | 4 | Pb | S | 4 | Sb | TY | 3 | S | TY | 3.33
NaSbTe3Pb | Na | O | 6 | Pb | ST | 4.17 | Sb | TY | 3 | Te | TY
NaBiPbO3 | Na | T | 5 | Pb | S | 4 | Bi | TY | 3 | O | TY | 4
NaBiPbS3 | Na | T | 4 | Pb | S | 5.5 | Bi | S | 4 | S | T | 4.33
NaBiPbSe3 | Na | T | 5 | Pb | ST | 5.5 | Bi | TY | 3 | Se | TY | 3.67
NaBiTe3Pb | Na | S | 5 | Pb | ST | 5.17 | Bi | S | 4 | Te | T
KSiNO3 | K | SS | 4 | Si | S | 2 | N | A | 1.5 | O | A | 1.5
KSiS3N | K | TI | 9 | Si | TY | 3 | N | TY | 2.08 | S | A
KSiSe3N | K | BS_1 | 10 | Si | TY | 3 | N | TY | 2.25 | Se | A
KSiTe3N | K | TT | 12 | Si | S | 6 | N | A | 2.17 | Te | A
KSiPO3 | K | TO_1 | 9 | Si | TY | 3 | P | TY | 3 | O | A | 2
KSiPS3 | K | TI | 9 | Si | TY | 3 | P | TY | 3 | S | A | 2
KSiPSe3 | K | TI | 9 | Si | TY | 3 | P | TY | 3 | Se | A | 2
KSiTe3P | K | C | 8 | Si | TY | 3 | P | TY | 3.08 | Te | TY
KSiAsO3 | K | HB | 8 | Si | TY | 3 | As | TY | 3 | O | A | 2
KSiAsS3 | K | ET | 7 | Si | TY | 3 | As | TY | 3 | S | TY | 3.33
KSiAsSe3 | K | C | 8 | Si | TY | 3 | As | TY | 3 | Se | TY | 3.33
KSiTe3As | K | C | 8 | Si | TY | 3 | As | TY | 3.08 | Te | TY
KSiSbO3 | K | FO | 7 | Si | TY | 3 | Sb | TY | 3 | O | A | 2
KSiSbS3 | K | ET | 7 | Si | TY | 3 | Sb | TY | 3 | S | TY | 3.33
KSiSbSe3 | K | C | 8 | Si | TY | 3 | Sb | TY | 3 | Se | TY | 3.33
KSiSbTe3 | K | C | 8 | Si | TY | 3 | Sb | TY | 3 | Te | TY | 3.33
KSiBiO3 | K | O | 6 | Si | TY | 3 | Bi | SS | 3.5 | O | S | 1.33
KSiBiS3 | K | ET | 7 | Si | TY | 3 | Bi | TY | 3 | S | TY | 3
KSiBiSe3 | K | ET | 7 | Si | TY | 3 | Bi | TY | 3 | Se | TY | 3.33
KSiBiTe3 | K | BO_2 | 8 | Si | TY | 3 | Bi | TY | 3 | Te | TY | 3.33
KGeNO3 | K | T | 6 | Ge | A | 2 | N | S | 1 | O | A | 1.67
KGeS3N | K | TI | 9 | Ge | TY | 3 | N | TY | 2 | S | S
KGeSe3N | K | BS_2 | 10 | Ge | TY | 3 | N | TY | 2.33 | Se | A
KGeTe3N | K | BS_2 | 10 | Ge | PP | 5 | N | TY | 2.67 | Te | A
KGePO3 | K | DDPN | 8 | Ge | TY | 3 | P | TY | 3 | O | A | 2
KGePS3 | K | DDPN | 8 | Ge | TY | 3 | P | TY | 3 | S | A | 2
KGePSe3 | K | BO_2 | 8 | Ge | TY | 3 | P | TY | 3 | Se | A | 2.33
KGeAsO3 | K | SBT | 8 | Ge | TY | 3 | As | TY | 3 | O | A | 2
KGeAsS3 | K | ET | 7 | Ge | TY | 3 | As | TY | 3 | S | TY | 3.33
KGeAsSe3 | K | C | 8 | Ge | TY | 3 | As | TY | 3 | Se | TY | 3.33
KGeTe3As | K | C | 8 | Ge | TY | 3 | As | TY | 3.08 | Te | TY
KGeSbS3 | K | ET | 7 | Ge | TY | 3 | Sb | TY | 3 | S | TY | 3.33
KGeSbSe3 | K | C | 8 | Ge | TY | 3 | Sb | TY | 3 | Se | TY | 3.33
KGeSbTe3 | K | C | 8 | Ge | TY | 3 | Sb | TY | 3 | Te | TY | 3.33
KGeBiO3 | K | ST | 7 | Ge | TY | 3 | Bi | S | 4 | O | TY | 3
KSnNO3 | K | S | 5 | Sn | S | 2 | N | TY | 2.5 | O | S | 1.33
KSnS3N | K | SBT | 8 | Sn | TY | 4 | N | TY | 1.67 | S | S
KSnSe3N | K | TO_1 | 9 | Sn | TY | 4 | N | TY | 2 | Se | S
KSnTe3N | K | DI | 11 | Sn | S | 7 | N | TY | 2.33 | Te | S
KSnPSe3 | K | BO_2 | 8 | Sn | TY | 3 | P | TY | 3 | Se | A | 2.33
KSnAsO3 | K | ST | 7 | Sn | S | 4 | As | TY | 3 | O | A | 2
KSnAsS3 | K | BO_2 | 8 | Sn | TY | 3 | As | TY | 3 | S | TY | 3
KSnAsSe3 | K | BO_2 | 8 | Sn | TY | 3 | As | TY | 3 | Se | TY | 3.33
KSnTe3As | K | BO_2 | 8 | Sn | TY | 3 | As | TY | 3.08 | Te | TY
KSnSbO3 | K | PB | 7 | Sn | TY | 3 | Sb | TY | 3 | O | A | 3
KSnSbS3 | K | ET | 7 | Sn | TY | 3 | Sb | TY | 3 | S | TY | 3.33
KSnSbSe3 | K | BO_2 | 8 | Sn | TY | 3 | Sb | TY | 3 | Se | TY | 3.33
KSnSbTe3 | K | C | 8 | Sn | TY | 3 | Sb | TY | 3 | Te | TY | 3.33
KSnBiS3 | K | ET | 7 | Sn | TY | 3 | Bi | TY | 3 | S | TY | 3.33
KSnBiSe3 | K | ET | 7 | Sn | TY | 3 | Bi | TY | 3 | Se | TY | 3.33
KSnBiTe3 | K | BO_2 | 8 | Sn | TY | 3 | Bi | TY | 3 | Te | TY | 3.33
KPbNO3 | K | S | 5 | Pb | TY | 3 | N | TY | 2.5 | O | S | 1.33
KPbSe3N | K | T | 6 | Pb | T | 5 | N | TY | 1.67 | Se | S
KTe3PbN | K | TI | 9 | Pb | SA | N | TY | 4 | Te | S
KPPbO3 | K | O | 6 | Pb | PP | 6 | P | TY | 3 | O | S | 1
KPPbS3 | K | BO_2 | 8 | Pb | TY | 4 | P | TY | 3 | S | A | 2
KPPbSe3 | K | T | 5 | Pb | S | 5.5 | P | TY | 3 | Se | A | 2.33
KTe3PPb | K | ST | 7 | Pb | ST | 4.08 | P | TY | Te | TY
KAsPbO3 | K | ST | 7 | Pb | S | 4 | As | TY | 3 | O | A | 1.67
KAsPbS3 | K | BO_2 | 8 | Pb | TY | 3 | As | TY | 3 | S | TY | 3
KAsPbSe3 | K | BO_2 | 8 | Pb | TY | 3 | As | TY | 3 | Se | TY | 3.33
KSbPbO3 | K | ST | 7 | Pb | S | 4 | Sb | TY | 3 | O | TY | 3.33
KSbPbS3 | K | ET | 7 | Pb | TY | 3 | Sb | TY | 3 | S | TY | 3.33
KSbPbSe3 | K | BO_2 | 8 | Pb | TY | 3 | Sb | TY | 3 | Se | TY | 3.33
KSbTe3Pb | K | T | 6 | Pb | S | 5.33 | Sb | S | 5 | Te | S
KBiPbO3 | K | T | 5 | Pb | S | 4 | Bi | TY | 3 | O | SS | 4
KBiPbS3 | K | T | 5 | Pb | TY | 3 | Bi | TY | 3 | S | TY | 3.33
KBiPbSe3 | K | T | 6 | Pb | S | 5.5 | Bi | S | 5 | Se | S | 5
KBiTe3Pb | K | O | 6 | Pb | S | 5.33 | Bi | S | 5 | Te | S
SiCuNO3 | Cu | TS | 3 | Si | TY | 3 | N | TY | 2.5 | O | S | 1.83
SiCuS3N | Cu | T | 5 | Si | TY | 3.5 | N | TY | 3.08 | S | TY
SiCuSe3N | Cu | T | 5 | Si | S | 4.5 | N | TY | 3.08 | Se | TY
SiCuTe3N | Cu | T | 5 | Si | S | 4.5 | N | TY | 3.17 | Te | TY
SiCuPS3 | Cu | T | 4 | Si | TY | 3 | P | TY | 3 | S | TY | 3.33
SiCuTe3P | Cu | T | 4 | Si | TY | 3 | P | TY | 3.08 | Te | TY
SiCuAsS3 | Cu | T | 4 | Si | TY | 3 | As | TY | 3 | S | TY | 3.33
SiCuAsSe3 | Cu | T | 4 | Si | TY | 3 | As | TY | 3 | Se | TY | 3.33
SiCuTe3As | Cu | T | 4 | Si | TY | 3 | As | TY | 3.08 | Te | TY
SiCuSbO3 | Cu | S | 5 | Si | TY | 3 | Sb | TY | 3 | O | TY | 3.33
SiCuSbS3 | Cu | T | 4 | Si | TY | 3 | Sb | S | 4.5 | S | TY | 3.33
SiCuSbSe3 | Cu | T | 4 | Si | TY | 3 | Sb | ST | 5.5 | Se | TY | 3.33
SiCuBiO3 | Cu | L | 2 | Si | TY | 3 | Bi | SS | 4 | O | A | 2
SiCuBiS3 | Cu | T | 4 | Si | TY | 3 | Bi | SS | 7.5 | S | TY | 3.33
SiCuBiSe3 | Cu | T | 4 | Si | TY | 3 | Bi | SS | 7.5 | Se | TY | 3.5
CuGeNO3 | Cu | SS | 4 | Ge | TY | 2 | N | A | 2 | O | S | 1.67
CuGeS3N | Cu | S | 5 | Ge | S | 5.5 | N | TY | 3.08 | S | TY
CuGeSe3N | Cu | T | 5 | Ge | ST | 6.5 | N | TY | 3.08 | Se | TY
CuGePO3 | Cu | T | 5 | Ge | TY | 3 | P | TY | 3 | O | TY | 3.33
CuGePS3 | Cu | T | 4 | Ge | S | 4.5 | P | TY | 3 | S | TY | 3.33
CuGeTe3P | Cu | T | 4 | Ge | ST | 5.5 | P | TY | 3.08 | Te | TY
CuGeAsS3 | Cu | T | 4 | Ge | S | 4.5 | As | TY | 3 | S | TY | 3.33
CuGeAsSe3 | Cu | T | 4 | Ge | ST | 5.5 | As | TY | 3 | Se | TY | 3.33
CuGeTe3As | Cu | T | 4 | Ge | ST | 5.5 | As | TY | 3.08 | Te | TY
CuGeSbS3 | Cu | T | 4 | Ge | TY | 3 | Sb | S | 4 | S | TY | 3.33
CuGeSbSe3 | Cu | T | 4 | Ge | ST | 5.5 | Sb | S | 4.5 | Se | TY | 3.33
CuGeSbTe3 | Cu | T | 4 | Ge | ST | 5.5 | Sb | ST | 5.5 | Te | TY | 3.33
CuGeBiO3 | Cu | T | 4 | Ge | TY | 3 | Bi | S | 4 | O | TY | 3.33
CuGeBiS3 | Cu | T | 4 | Ge | TY | 3 | Bi | SS | 7.5 | S | TY | 3.33
CuGeBiSe3 | Cu | T | 4 | Ge | PP | 4.5 | Bi | SS | 7.5 | Se | TY | 3.33
CuGeBiTe3 | Cu | O | 6 | Ge | ST | 5.5 | Bi | SS | 7.5 | Te | TY | 3.67
CuSnNO3 | Cu | L | 2 | Sn | TY | 4 | N | A | 2 | O | S | 1.67
CuSnS3N | Cu | T | 4 | Sn | TT_2 | 8.5 | N | TY | 2.42 | S | A
CuSnSe3N | Cu | T | 5 | Sn | TT_2 | 8.5 | N | TY | 2.42 | Se | A
CuSnTe3N | Cu | T | 5 | Sn | SS | 8.5 | N | TY | 2.42 | Te | A
CuSnPO3 | Cu | T | 4 | Sn | ST | 5.5 | P | TY | 3 | O | A | 2.33
CuSnTe3P | Cu | T | 5 | Sn | SS | 8.5 | P | TY | 3.42 | Te | TY
CuSnAsSe3 | Cu | T | 5 | Sn | SS | 8.5 | As | TY | 3 | Se | TY | 3.83
CuSnTe3As | Cu | T | 5 | Sn | SS | 8.5 | As | TY | 3.42 | Te | TY
CuSnSbO3 | Cu | T | 4 | Sn | S | 4 | Sb | TY | 3 | O | TY | 3.33
CuSnSbS3 | Cu | T | 4 | Sn | SS | 7.5 | Sb | S | 4.5 | S | TY | 3.83
CuSnSbSe3 | Cu | T | 5 | Sn | SS | 7.5 | Sb | S | 4.5 | Se | TY | 3.83
CuSnSbTe3 | Cu | T | 5 | Sn | SS | 8.5 | Sb | ST | 5.5 | Te | TY | 3.83
CuSnBiO3 | Cu | T | 4 | Sn | S | 4 | Bi | TY | 3 | O | TY | 3.33
CuSnBiS3 | Cu | T | 4 | Sn | SS | 7.5 | Bi | S | 5.5 | S | TY | 3.5
CuSnBiSe3 | Cu | T | 5 | Sn | SS | 7.5 | Bi | SS | 7.5 | Se | TY | 3.83
CuSnBiTe3 | Cu | T | 5 | Sn | SS | 8.5 | Bi | SS | 7.5 | Te | TY | 4.17
CuPbS3N | Cu | T | 4 | Pb | TT_2 | 8.5 | N | TY | 2.42 | S | A
CuPbSe3N | Cu | T | 5 | Pb | TT_2 | 8.5 | N | TY | 2.42 | Se | A
CuPPbO3 | Cu | T | 4 | Pb | ST | 7 | P | TY | 3 | O | A | 2
CuPPbSe3 | Cu | T | 5 | Pb | SS | 8.5 | P | TY | 3 | Se | TY | 3.5
CuTe3PPb | Cu | T | 5 | Pb | SS | 5 | P | TY | Te | TY
CuAsPbO3 | Cu | T | 4 | Pb | TO_1 | 8.5 | As | TY | 3 | O | TY | 3
CuAsPbS3 | Cu | T | 4 | Pb | SS | 8.5 | As | TY | 3 | S | TY | 3.83
CuAsPbSe3 | Cu | T | 5 | Pb | SS | 8.5 | As | TY | 3 | Se | TY | 3.83
CuTe3AsPb | Cu | T | 5 | Pb | SS | 5.08 | As | TY | Te | TY
CuSbPbO3 | Cu | T | 4 | Pb | TT_2 | 6.5 | Sb | TY | 3 | O | TY | 3.67
CuSbPbS3 | Cu | T | 4 | Pb | SS | 8.5 | Sb | TY | 3 | S | SS | 3.83
CuSbPbSe3 | Cu | T | 5 | Pb | SS | 8.5 | Sb | TY | 3.5 | Se | TY | 3.83
CuSbTe3Pb | Cu | T | 5 | Pb | SS | 5.25 | Sb | ST | 5.5 | Te | TY
CuBiPbO3 | Cu | T | 4 | Pb | SS | 6.5 | Bi | TY | 3 | O | TY | 3.67
CuBiPbS3 | Cu | T | 4 | Pb | BS_2 | 10 | Bi | ST | 7 | S | O | 5.67
CuBiPbSe3 | Cu | T | 5 | Pb | SS | 8.5 | Bi | ST | 6.5 | Se | TY | 3.83
CuBiTe3Pb | Cu | T | 5 | Pb | SS | 5.25 | Bi | SS | 7.5 | Te | TY
SiAgNO3 | Ag | SMA | 9 | Si | A | 2.5 | N | A | 1.5 | O | A | 1.33
SiAgS3N | Ag | PP | 6 | Si | TY | 3 | N | TY | 2.92 | S | TY
SiAgTe3N | Ag | T | 6 | Si | FO | 5.5 | N | TY | 3.08 | Te | TY
SiAgPO3 | Ag | HB | 8 | Si | TY | 3 | P | TY | 3 | O | A | 2
SiAgPS3 | Ag | PP | 6 | Si | TY | 3 | P | TY | 3 | S | TY | 3.33
SiAgPSe3 | Ag | T | 5 | Si | TY | 3 | P | TY | 3 | Se | TY | 3.33
SiAgTe3P | Ag | T | 5 | Si | TY | 3 | P | TY | 3.08 | Te | TY
SiAgAsS3 | Ag | T | 5 | Si | TY | 3 | As | TY | 3 | S | TY | 3.33
SiAgAsSe3 | Ag | T | 5 | Si | TY | 3 | As | TY | 3 | Se | TY | 3.33
SiAgSbS3 | Ag | T | 5 | Si | TY | 3 | Sb | TY | 3 | S | TY | 3.33
SiAgSbSe3 | Ag | T | 4 | Si | TY | 3 | Sb | TY | 3 | Se | TY | 3.33
SiAgSbTe3 | Ag | T | 5 | Si | TY | 3 | Sb | PP | 4 | Te | TY | 3.33
SiAgBiO3 | Ag | T | 5 | Si | TY | 3 | Bi | TY | 3.5 | O | A | 1.83
SiAgBiS3 | Ag | T | 4 | Si | TY | 3 | Bi | TY | 3 | S | TY | 3.33
SiAgBiSe3 | Ag | T | 4 | Si | TY | 3 | Bi | ST | 5 | Se | TY | 3.67
SiAgBiTe3 | Ag | O | 6 | Si | PP | 4 | Bi | ST | 5.5 | Te | TY | 3.67
AgGeNO3 | Ag | T | 5 | Ge | S | 1 | N | A | 2 | O | S | 1.67
AgGeS3N | Ag | PP | 6 | Ge | TY | 3 | N | TY | 2.92 | S | TY
AgGeSe3N | Ag | T | 5 | Ge | PP | 4 | N | TY | 3.08 | Se | TY
AgGeTe3N | Ag | T | 5 | Ge | ST | 5.5 | N | TY | 3.08 | Te | TY
AgGePO3 | Ag | ET | 7 | Ge | TY | 3 | P | TY | 3 | O | A | 2
AgGePS3 | Ag | T | 5 | Ge | TY | 3 | P | TY | 3 | S | TY | 3.33
AgGePSe3 | Ag | T | 5 | Ge | PP | 4 | P | TY | 3 | Se | TY | 3.33
AgGeTe3P | Ag | T | 5 | Ge | PP | 4 | P | TY | 3.08 | Te | TY
AgGeAsO3 | Ag | PP | 6 | Ge | TY | 3 | As | TY | 3 | O | TY | 3.33
AgGeAsS3 | Ag | T | 5 | Ge | TY | 3 | As | TY | 3 | S | TY | 3.33
AgGeAsSe3 | Ag | PP | 6 | Ge | PP | 4 | As | TY | 3 | Se | TY | 3.33
AgGeTe3As | Ag | T | 5 | Ge | PP | 4 | As | TY | 3.08 | Te | TY
AgGeSbO3 | Ag | PP | 6 | Ge | TY | 3 | Sb | TY | 3 | O | TY | 3.33
AgGeSbS3 | Ag | T | 4 | Ge | TY | 3 | Sb | TY | 3 | S | TY | 3.33
AgGeSbSe3 | Ag | T | 5 | Ge | PP | 4 | Sb | TY | 3 | Se | TY | 3.33
AgGeSbTe3 | Ag | T | 5 | Ge | PP | 4 | Sb | PP | 4 | Te | TY | 3.33
AgGeBiO3 | Ag | T | 5 | Ge | TY | 3 | Bi | S | 4 | O | TY | 3.33
AgGeBiS3 | Ag | T | 4 | Ge | TY | 3 | Bi | TY | 3 | S | TY | 3.33
AgGeBiSe3 | Ag | T | 5 | Ge | PP | 4 | Bi | PP | 4 | Se | TY | 3.33
AgGeBiTe3 | Ag | O | 6 | Ge | PP | 4 | Bi | ST | 5.5 | Te | TY | 3.33
AgSnNO3 | Ag | SS | 4 | Sn | S | 4 | N | A | 2 | O | S | 1.67
AgSnS3N | Ag | S | 5 | Sn | ST | 7.5 | N | TY | 2 | S | A
AgSnSe3N | Ag | T | 6 | Sn | ST | 7.5 | N | TY | 2.42 | Se | A
AgSnTe3N | Ag | T | 5 | Sn | SS | 8.5 | N | TY | 2.42 | Te | A
AgSnPS3 | Ag | T | 5 | Sn | ST | 6.5 | P | TY | 3 | S | TY | 3.33
AgSnPSe3 | Ag | T | 6 | Sn | ST | 6.5 | P | TY | 3 | Se | TY | 3.33
AgSnTe3P | Ag | T | 5 | Sn | SS | 7.5 | P | TY | 3.08 | Te | TY
AgSnAsO3 | Ag | O | 6 | Sn | TY | 3 | As | TY | 3 | O | TY | 3.33
AgSnAsS3 | Ag | T | 5 | Sn | ST | 6.5 | As | TY | 3 | S | TY | 3.33
AgSnAsSe3 | Ag | T | 5 | Sn | ST | 5.5 | As | TY | 3 | Se | TY | 3.33
AgSnTe3As | Ag | T | 5 | Sn | ST | 5.5 | As | TY | 3.17 | Te | TY
AgSnSbO3 | Ag | T | 5 | Sn | TY | 3 | Sb | TY | 3 | O | TY | 3.33
AgSnSbS3 | Ag | T | 4 | Sn | ST | 5.5 | Sb | TY | 3 | S | TY | 3.33
AgSnSbSe3 | Ag | T | 5 | Sn | ST | 5.5 | Sb | TY | 3 | Se | TY | 3.33
AgSnSbTe3 | Ag | T | 5 | Sn | ST | 5.5 | Sb | PP | 4 | Te | TY | 3.83
AgSnBiO3 | Ag | T | 5 | Sn | S | 4 | Bi | S | 4 | O | TY | 4
AgSnBiS3 | Ag | T | 5 | Sn | ST | 5.5 | Bi | TY | 3 | S | TY | 3.33
AgSnBiSe3 | Ag | O | 6 | Sn | ST | 5.5 | Bi | PP | 4 | Se | TY | 3.83
AgPbNO3 | Ag | L | 2 | Pb | S | 4 | N | A | 2 | O | S | 1.83
AgPbS3N | Ag | T | 5 | Pb | TT_2 | 9.5 | N | TY | 2 | S | A
AgPbSe3N | Ag | T | 5 | Pb | SS | 8.5 | N | TY | 2.42 | Se | A
AgTe3PbN | Ag | T | 5 | Pb | SS | N | TY | 4.58 | Te | A
AgPPbO3 | Ag | T | 4 | Pb | PP | 6 | P | TY | 3 | O | A | 1.33
AgPPbS3 | Ag | T | 6 | Pb | SS | 8.5 | P | TY | 3 | S | TY | 3.33
AgPPbSe3 | Ag | T | 5 | Pb | SS | 8.5 | P | TY | 3 | Se | TY | 3.33
AgTe3PPb | Ag | T | 5 | Pb | SS | 4.92 | P | TY | Te | TY
AgAsPbO3 | Ag | T | 5 | Pb | S | 5 | As | TY | 3 | O | A | 2.67
AgAsPbS3 | Ag | T | 5 | Pb | SS | 8.5 | As | TY | 3 | S | TY | 3.33
AgAsPbSe3 | Ag | T | 5 | Pb | SS | 8.5 | As | TY | 3 | Se | TY | 3.33
AgTe3AsPb | Ag | T | 5 | Pb | SS | 5 | As | TY | Te | TY
AgSbPbSe3 | Ag | T | 5 | Pb | SS | 7.5 | Sb | TY | 3 | Se | TY | 3.83
AgSbTe3Pb | Ag | O | 6 | Pb | SS | 5.25 | Sb | PP | 4 | Te | TY
AgBiPbO3 | Ag | T | 5 | Pb | S | 5 | Bi | S | 4 | O | TY | 4
AgBiPbS3 | Ag | T | 5 | Pb | SS | 7.5 | Bi | PP | 4 | S | TY | 3.83
AgBiPbSe3 | Ag | O | 6 | Pb | SS | 8.5 | Bi | PP | 4 | Se | TY | 3.83
AgBiTe3Pb | Ag | O | 6 | Pb | SS | 5.5 | Bi | ST | 5.5 | Te | TY
NaSiPO3 | Na | HB | 8 | Si | TY | 3 | P | TY | 3 | O | A | 2
NaSnSbTe3 | Na | T | 6 | Sn | FO | 6.5 | Sb | S | 5 | Te | S | 5.17
NaTe3PbN | Na | ET | 7 | Pb | SA | 9 | N | TY | 3 | Te | S | 1.33
NaSbPbSe3 | Na | T | 5 | Pb | PP | 6 | Sb | S | 4 | Se | T | 4.83
KGeTe3P | K | DI | 11 | Ge | S | 4 | P | TY | 2.5 | Te | A
KGeSbO3 | K | PB | 7 | Ge | TY | 3 | Sb | TY | 3 | O | TY | 3
KGeBiS3 | K | PB | 7 | Ge | TY | 3 | Bi | TY | 3 | S | TY | 3.33
KGeBiSe3 | K | PP | 6 | Ge | TY | 3 | Bi | TY | 4 | Se | TY | 3.67
KGeBiTe3 | K | PB | 7 | Ge | S | 5 | Bi | S | 5 | Te | S | 5
KSnPO3 | K | TT_2 | 9 | Sn | SS | 3.5 | P | TY | 3 | O | S | 1.33
KSnPS3 | K | HB | 8 | Sn | S | 5 | P | TY | 3 | S | A | 2
KSnTe3P | K | TT_1 | 9 | Sn | O | 6.5 | P | TY | 3.08 | Te | TY
KSnBiO3 | K | PB | 7 | Sn | TY | 3 | Bi | TY | 3 | O | T | 3.67
KPbS3N | K | S | 5 | Pb | TY | 3.5 | N | TY | 1.67 | S | S
KTe3AsPb | K | T | 6 | Pb | S | 4.17 | As | TY | Te | SS
SiCuPO3 | Cu | PP | 6 | Si | TY | 3 | P | TY | 3 | O | TL | 2.67
SiCuPSe3 | Cu | T | 4 | Si | TY | 3 | P | TY | 3 | Se | TY | 3.33
SiCuAsO3 | Cu | T | 6 | Si | TY | 3 | As | TY | 3 | O | A | 2.67
SiCuSbTe3 | Cu | T | 4 | Si | TY | 3 | Sb | S | 4.5 | Te | TY | 3.33
SiCuBiTe3 | Cu | T | 4 | Si | TY | 3 | Bi | SS | 7.5 | Te | TY | 3.5
CuGeTe3N | Cu | T | 6 | Ge | SS | 6.5 | N | TY | 3.17 | Te | TY
CuGePSe3 | Cu | T | 4 | Ge | S | 4.5 | P | TY | 3 | Se | TY | 3.33
CuGeAsO3 | Cu | S | 5 | Ge | TY | 3 | As | TY | 3 | O | TY | 3.33
CuGeSbO3 | Cu | S | 5 | Ge | TY | 3 | Sb | TY | 3 | O | TY | 3.33
CuSnPS3 | Cu | T | 4 | Sn | ST | 6.5 | P | TY | 3 | S | TY | 3.33
CuSnPSe3 | Cu | T | 4 | Sn | SS | 8.5 | P | TY | 3 | Se | TY | 3.5
CuSnAsO3 | Cu | T | 5 | Sn | S | 4 | As | TY | 3 | O | TY | 3.33
CuSnAsS3 | Cu | T | 4 | Sn | ST | 6.5 | As | TY | 3 | S | TY | 3.5
CuPbNO3 | Cu | L | 2 | Pb | ST | 5.5 | N | A | 2 | O | S | 1.67
CuTe3PbN | Cu | T | 5 | Pb | SS | N | TY | 4.58 | Te | A
CuPPbS3 | Cu | T | 4 | Pb | TT_2 | 8.5 | P | TY | 3 | S | TY | 3.5
SiAgSe3N | Ag | PP | 6 | Si | TY | 3 | N | TY | 3.08 | Se | TY
SiAgAsO3 | Ag | BS_1 | 10 | Si | TY | 3 | As | TY | 3 | O | A | 2
SiAgTe3As | Ag | T | 5 | Si | TY | 3 | As | TY | 3.08 | Te | TY
SiAgSbO3 | Ag | BS_1 | 10 | Si | TY | 3 | Sb | TY | 3 | O | A | 2
AgSnPO3 | Ag | PP | 6 | Sn | S | 5 | P | TY | 3 | O | S | 1.33
AgSnBiTe3 | Ag | T | 5 | Sn | ST | 6.5 | Bi | ST | 5.5 | Te | TY | 4.33
AgSbPbO3 | Ag | T | 4 | Pb | S | 5 | Sb | TY | 3 | O | TY | 3.67
AgSbPbS3 | Ag | O | 6 | Pb | PB | 7 | Sb | SS | 4 | S | O | 5

## DFT gap=0 eV
NaSiTe3N
NaSiBiO3
NaGeSe3N
NaGeTe3N
NaSnTe3N
NaTe3PbN
KSiS3N
KSiTe3N
KGeSe3N
KGeTe3N
KGeTe3P
KSnTe3N
KTe3PbN
SiCuS3N
SiCuSe3N
SiCuTe3N
SiCuTe3P
SiCuTe3As
SiCuSbTe3
SiCuBiSe3
SiCuBiTe3
CuGeSe3N
CuGeTe3N
CuGeTe3P
CuGeTe3As
CuGeSbSe3
CuGeSbTe3
CuGeBiSe3
CuGeBiTe3
CuSnSbTe3
CuSnBiSe3
CuSnBiTe3
CuBiTe3Pb
SiAgS3N
SiAgSe3N
SiAgTe3N
SiAgTe3P
SiAgTe3As
SiAgSbTe3
SiAgBiTe3
AgGeSe3N
AgGeTe3N
AgGeTe3P
AgGeTe3As
AgGeSbTe3
AgGeBiO3
AgGeBiTe3
AgSnSe3N
AgSnTe3N