## Summary
| CO2 working capacity |  |  | CO2/N2 selectivity
(in mmol/g)
| VSA | PSA 1 | PSA 2 | VSA | PSA 1 | PSA 2
| p_ads = 100 kPa | p_ads = 500 kPa | p_ads = 1000 kPa | S(CO2/N2) | S(CO2/N2) | S(CO2/N2)
| p_des = 10 kPa | p_des = 100 kPa | p_des = 100 kPa | at p = 100 kPa | at p = 500 kPa | at p = 1000 kPa
AEI | 0.3022124 | 1.110542 | 1.977497 | 15.72677 | 21.03063 | 26.26216
AEN | 0.2926774 | 0.7544464 | 1.163387 | 79.53747 | 83.76034 | 85.28241
AFT | 0.4072803 | 1.114194 | 1.937202 | 19.97794 | 21.7316 | 24.94134
AFV | 0.3883212 | 1.021171 | 1.664784 | 15.6839 | 19.63137 | 22.67086
AFX | 0.4615778 | 1.065433 | 1.878243 | 23.18745 | 22.41013 | 25.55776
AFY | 0.3848851 | 1.512928 | 2.805086 | 20.34339 | 22.50729 | 24.97197
APC | 0.2991103 | 0.8055472 | 1.29302 | 86.1243 | 80.38412 | 75.72567
ATN | 1.006955 | 0.5460155 | 0.7293611 | 79.59512 | 82.19238 | 90.65741
ATT | 1.091134 | 1.023758 | 1.346204 | 76.40159 | 82.09278 | 86.78711
AVL | 0.4641229 | 1.064911 | 1.773605 | 19.65542 | 21.97634 | 25.68056
BPH | 0.2092754 | 0.863565 | 1.763193 | 13.49062 | 15.60136 | 18.37382
CHA | 0.3386413 | 1.168919 | 2.008402 | 15.24723 | 20.11912 | 23.97702
GIS | 1.738826 | 1.577173 | 1.813081 | 131.9883 | 161.003 | 164.7479
GME | 0.538391 | 0.9796459 | 1.694622 | 32.02902 | 25.71021 | 26.23641
KFI | 0.4617792 | 1.385768 | 2.384212 | 25.7001 | 31.39129 | 35.86133
LEV | 0.396009 | 0.9903416 | 1.661865 | 15.67519 | 19.46994 | 23.33937
MER | 0.3539673 | 0.9622128 | 1.58663 | 31.14695 | 38.61278 | 41.56166
PHI | 0.6278813 | 1.166316 | 1.767802 | 42.66604 | 44.40763 | 44.02585
RHO | 0.3139026 | 1.075071 | 1.986476 | 14.08816 | 15.09082 | 16.76449
SAV | 0.3645126 | 1.207265 | 2.203579 | 17.99028 | 22.23711 | 27.69154
SIV | 1.098873 | 1.440994 | 1.874106 | 75.37267 | 76.31158 | 72.03111

## AEI
Pressure |  |  | Amounts adsorbed |  | Selectivity | Heats of adsorption
p(CO2) | p(N2) | p_total | n(CO2) | n(N2) | S(CO2/N2) | qst(CO2) | qst(N2)
kPa | kPa | kPa | mmol/g | mmol/g |  | kJ/mol | kJ/mol
1.5 | 8.5 | 10 | 0.03456636 | 0.01366022 | 14.33915 | 22.76268 | 13.11173
3 | 17 | 20 | 0.06864603 | 0.02680423 | 14.51242 | 22.81202 | 13.13621
4.5 | 25.5 | 30 | 0.1032057 | 0.0400715 | 14.59472 | 22.9444 | 13.17327
6 | 34 | 40 | 0.1369959 | 0.05236555 | 14.82483 | 22.98245 | 13.20782
7.5 | 42.5 | 50 | 0.1702975 | 0.06441205 | 14.98197 | 23.10278 | 13.22961
9 | 51 | 60 | 0.2037076 | 0.07647821 | 15.09375 | 23.17223 | 13.25753
10.5 | 59.5 | 70 | 0.2404443 | 0.08843647 | 15.40674 | 23.28712 | 13.29349
12 | 68 | 80 | 0.2734535 | 0.09904278 | 15.64546 | 23.3828 | 13.32734
13.5 | 76.5 | 90 | 0.3059678 | 0.1108113 | 15.64658 | 23.42343887 | 13.35599
15 | 85 | 100 | 0.3367788 | 0.1213481 | 15.72677 | 23.50542 | 13.38539
30 | 170 | 200 | 0.6448305 | 0.2156221 | 16.9465 | 24.20222 | 13.65641
45 | 255 | 300 | 0.9476285 | 0.2884186 | 18.61841 | 24.89528 | 13.92674
60 | 340 | 400 | 1.20964 | 0.3448394 | 19.87773 | 25.45902 | 14.15354
75 | 425 | 500 | 1.447321 | 0.3899781 | 21.03063 | 25.95799 | 14.35376
90 | 510 | 600 | 1.665704 | 0.4175628 | 22.60495 | 26.41888 | 14.524
105 | 595 | 700 | 1.863821 | 0.4467076 | 23.64332 | 26.79541 | 14.69777
120 | 680 | 800 | 2.03776 | 0.4674083 | 24.70497 | 27.16223 | 14.83709
135 | 765 | 900 | 2.204982 | 0.4816701 | 25.94078 | 27.45137 | 14.9839
150 | 850 | 1000 | 2.314276 | 0.4993583 | 26.26216 | 27.65581 | 15.07275

## AEN
Pressure |  |  | Amounts adsorbed |  | Selectivity | Heats of adsorption
p(CO2) | p(N2) | p_total | n(CO2) | n(N2) | S(CO2/N2) | qst(CO2) | qst(N2)
kPa | kPa | kPa | mmol/g | mmol/g |  | kJ/mol | kJ/mol
1.5 | 8.5 | 10 | 0.03727028 | 0.002669729 | 79.10849 | 32.58085 | 17.10425
3 | 17 | 20 | 0.07399942 | 0.005237494 | 80.0631 | 32.66798 | 17.13806
4.5 | 25.5 | 30 | 0.1085385 | 0.007719968 | 79.67024 | 32.66921 | 17.13933
6 | 34 | 40 | 0.1423701 | 0.01020623 | 79.04626 | 32.68559 | 17.1574
7.5 | 42.5 | 50 | 0.1773534 | 0.01246494 | 80.62633 | 32.6941 | 17.18161
9 | 51 | 60 | 0.2085937 | 0.01489127 | 79.37741 | 32.71206 | 17.19316
10.5 | 59.5 | 70 | 0.2408216 | 0.01718299 | 79.419 | 32.78248 | 17.2032
12 | 68 | 80 | 0.2704857 | 0.01937247 | 79.1201 | 32.81572 | 17.22472
13.5 | 76.5 | 90 | 0.2995327 | 0.02157374 | 78.67674 | 32.8397 | 17.237
15 | 85 | 100 | 0.3299477 | 0.02350721 | 79.53747 | 32.84078 | 17.24782
30 | 170 | 200 | 0.5851714 | 0.04134693 | 80.19873 | 33.09882 | 17.36495
45 | 255 | 300 | 0.7846603 | 0.05452275 | 81.55144 | 33.34693 | 17.44771
60 | 340 | 400 | 0.9515091 | 0.06560842 | 82.18282 | 33.46925 | 17.52863
75 | 425 | 500 | 1.084394 | 0.07336289 | 83.76034 | 33.66465 | 17.57739
90 | 510 | 600 | 1.193803 | 0.08057931 | 83.95312 | 33.77299 | 17.62504
105 | 595 | 700 | 1.283767 | 0.08611426 | 84.47706 | 33.90445 | 17.65864
120 | 680 | 800 | 1.366068 | 0.09186068 | 84.26946 | 34.06537 | 17.67542
135 | 765 | 900 | 1.4215 | 0.09570378 | 84.16771 | 34.06188 | 17.70787
150 | 850 | 1000 | 1.493334 | 0.09922595 | 85.28241 | 34.20925 | 17.73512

## AFT
Pressure |  |  | Amounts adsorbed |  | Selectivity | Heats of adsorption
p(CO2) | p(N2) | p_total | n(CO2) | n(N2) | S(CO2/N2) | qst(CO2) | qst(N2)
kPa | kPa | kPa | mmol/g | mmol/g |  | kJ/mol | kJ/mol
1.5 | 8.5 | 10 | 0.05880444 | 0.0152244 | 21.88758 | 27.07894 | 13.65328
3 | 17 | 20 | 0.1132812 | 0.03007314 | 21.34552 | 26.97384 | 13.65013
4.5 | 25.5 | 30 | 0.1644271 | 0.04427801 | 21.04326 | 26.86663 | 13.65523
6 | 34 | 40 | 0.2136904 | 0.05822183 | 20.79825 | 26.7763 | 13.63587
7.5 | 42.5 | 50 | 0.2596985 | 0.07178085 | 20.50164 | 26.72233 | 13.64326
9 | 51 | 60 | 0.3045869 | 0.08400463 | 20.5464 | 26.65051 | 13.60653
10.5 | 59.5 | 70 | 0.353581 | 0.09612726 | 20.84347 | 26.65618 | 13.59133
12 | 68 | 80 | 0.3932408 | 0.1082997 | 20.5759 | 26.55581 | 13.61066
13.5 | 76.5 | 90 | 0.4312208 | 0.1200839 | 20.34898 | 26.49245 | 13.61777
15 | 85 | 100 | 0.4660847 | 0.1322031 | 19.97794 | 26.4602 | 13.62595
30 | 170 | 200 | 0.8122041 | 0.2315015 | 19.88103 | 26.24359 | 13.69565
45 | 255 | 300 | 1.111228 | 0.3038482 | 20.72403 | 26.3153 | 13.77451
60 | 340 | 400 | 1.359989 | 0.3654321 | 21.08901 | 26.46112 | 13.89833
75 | 425 | 500 | 1.580279 | 0.4120687 | 21.7316 | 26.58438 | 14.02048
90 | 510 | 600 | 1.771153 | 0.4525953 | 22.17551 | 26.79372 | 14.13686
105 | 595 | 700 | 1.931619 | 0.4846319 | 22.58589 | 26.93397 | 14.23908
120 | 680 | 800 | 2.113938 | 0.5099986 | 23.48826 | 27.1201 | 14.36429
135 | 765 | 900 | 2.275877 | 0.5278596 | 24.43194 | 27.36085 | 14.44871
150 | 850 | 1000 | 2.403287 | 0.5460261 | 24.94134 | 27.52443 | 14.52309

## AFV
Pressure |  |  | Amounts adsorbed |  | Selectivity | Heats of adsorption
p(CO2) | p(N2) | p_total | n(CO2) | n(N2) | S(CO2/N2) | qst(CO2) | qst(N2)
kPa | kPa | kPa | mmol/g | mmol/g |  | kJ/mol | kJ/mol
1.5 | 8.5 | 10 | 0.0492408 | 0.01917088 | 14.55495 | 23.46376 | 14.19385
3 | 17 | 20 | 0.0964817 | 0.03757469 | 14.55047 | 23.48619 | 14.2198
4.5 | 25.5 | 30 | 0.1430416 | 0.05512985 | 14.7029 | 23.56958 | 14.22889
6 | 34 | 40 | 0.1901266 | 0.07167299 | 15.03194 | 23.64834 | 14.24372
7.5 | 42.5 | 50 | 0.2337459 | 0.08790972 | 15.06728 | 23.68116 | 14.26408
9 | 51 | 60 | 0.2785653 | 0.1025664 | 15.3904 | 23.78438 | 14.27592
10.5 | 59.5 | 70 | 0.3167095 | 0.1177416 | 15.24259 | 23.81315 | 14.2899
12 | 68 | 80 | 0.358295 | 0.1317447 | 15.41115 | 23.8611 | 14.29831
13.5 | 76.5 | 90 | 0.3964438 | 0.1453693 | 15.45384 | 23.94318 | 14.32242
15 | 85 | 100 | 0.437562 | 0.1580932 | 15.6839 | 24.00399 | 14.34526
30 | 170 | 200 | 0.7701537 | 0.2609176 | 16.72637 | 24.4903 | 14.46289
45 | 255 | 300 | 1.041365 | 0.3329857 | 17.72168 | 24.93543 | 14.58065
60 | 340 | 400 | 1.261319 | 0.3861725 | 18.5085 | 25.31402 | 14.68881
75 | 425 | 500 | 1.458733 | 0.4210687 | 19.63137 | 25.65258 | 14.7805
90 | 510 | 600 | 1.633544 | 0.4512436 | 20.51386 | 25.99398 | 14.87106
105 | 595 | 700 | 1.772545 | 0.4744153 | 21.17222 | 26.22527 | 14.93488
120 | 680 | 800 | 1.885958 | 0.4922988 | 21.70856 | 26.37528 | 14.99207
135 | 765 | 900 | 2.006105 | 0.5078669 | 22.38368 | 26.61565 | 15.05797
150 | 850 | 1000 | 2.102346 | 0.5254893 | 22.67086 | 26.81197 | 15.11495627

## AFX
Pressure |  |  | Amounts adsorbed |  | Selectivity | Heats of adsorption
p(CO2) | p(N2) | p_total | n(CO2) | n(N2) | S(CO2/N2) | qst(CO2) | qst(N2)
kPa | kPa | kPa | mmol/g | mmol/g |  | kJ/mol | kJ/mol
1.5 | 8.5 | 10 | 0.07188299 | 0.01589593 | 25.62523 | 28.41996 | 14.10484
3 | 17 | 20 | 0.1375026 | 0.03102343 | 25.1159 | 28.28993 | 14.04701
4.5 | 25.5 | 30 | 0.1986458 | 0.04542147 | 24.78254 | 28.19942 | 14.0031
6 | 34 | 40 | 0.2541997 | 0.05884501 | 24.47897 | 28.10543 | 13.96839
7.5 | 42.5 | 50 | 0.3071022 | 0.07190402 | 24.20235 | 28.01555 | 13.926
9 | 51 | 60 | 0.3567313 | 0.0850398 | 23.77096 | 27.94683 | 13.91
10.5 | 59.5 | 70 | 0.402796 | 0.09722115 | 23.47751 | 27.85101 | 13.89094
12 | 68 | 80 | 0.4462409 | 0.1083956 | 23.32842 | 27.7655 | 13.85305
13.5 | 76.5 | 90 | 0.4923955 | 0.1194386 | 23.3613 | 27.75008 | 13.83115
15 | 85 | 100 | 0.5334608 | 0.1303699 | 23.18745 | 27.66352 | 13.81383
30 | 170 | 200 | 0.8768141 | 0.2252992 | 22.0534 | 27.28995 | 13.76281
45 | 255 | 300 | 1.148014 | 0.2986678 | 21.78143 | 27.16442 | 13.79698
60 | 340 | 400 | 1.394549 | 0.3573772 | 22.11234 | 27.16298 | 13.86012
75 | 425 | 500 | 1.598893 | 0.4042991 | 22.41013 | 27.24142 | 13.95447
90 | 510 | 600 | 1.796824 | 0.4409177 | 23.09275 | 27.34675 | 14.04146
105 | 595 | 700 | 1.962911 | 0.4721746 | 23.55731 | 27.46736 | 14.13611
120 | 680 | 800 | 2.128333 | 0.4966837 | 24.28216 | 27.62861 | 14.21315
135 | 765 | 900 | 2.270725 | 0.5201773 | 24.73664 | 27.76571 | 14.31098
150 | 850 | 1000 | 2.411704 | 0.5347229 | 25.55776 | 27.90819 | 14.38245

## AFY
Pressure |  |  | Amounts adsorbed |  | Selectivity | Heats of adsorption
p(CO2) | p(N2) | p_total | n(CO2) | n(N2) | S(CO2/N2) | qst(CO2) | qst(N2)
kPa | kPa | kPa | mmol/g | mmol/g |  | kJ/mol | kJ/mol
1.5 | 8.5 | 10 | 0.04375927 | 0.01230187 | 20.15703 | 25.329 | 12.50362
3 | 17 | 20 | 0.08622462 | 0.02466697 | 19.80812 | 25.27857 | 12.52762
4.5 | 25.5 | 30 | 0.1296578 | 0.03691058 | 19.90561 | 25.33255 | 12.55277
6 | 34 | 40 | 0.1714745 | 0.04858445 | 20 | 25.27173 | 12.55123
7.5 | 42.5 | 50 | 0.2133182 | 0.06065477 | 19.92923 | 25.3483 | 12.57115
9 | 51 | 60 | 0.2542408 | 0.07256011 | 19.85523 | 25.33733 | 12.60645
10.5 | 59.5 | 70 | 0.3033734 | 0.08460868 | 20.31843 | 25.45802 | 12.65448
12 | 68 | 80 | 0.3412698 | 0.09598992 | 20.14651 | 25.43594 | 12.64694
13.5 | 76.5 | 90 | 0.389493 | 0.1074279 | 20.54519 | 25.47282 | 12.687
15 | 85 | 100 | 0.4286443 | 0.1193992 | 20.34339 | 25.46976 | 12.71771
30 | 170 | 200 | 0.8382036 | 0.228035 | 20.82935 | 25.74293 | 12.93943
45 | 255 | 300 | 1.235656 | 0.328201 | 21.33465 | 26.0338 | 13.17432
60 | 340 | 400 | 1.604624 | 0.4143745 | 21.9436 | 26.33568 | 13.38186
75 | 425 | 500 | 1.941572 | 0.4888302 | 22.50729 | 26.57194 | 13.5929
90 | 510 | 600 | 2.247826 | 0.5510608 | 23.11484 | 26.81028 | 13.77573
105 | 595 | 700 | 2.53498 | 0.6100643 | 23.54651 | 27.09482 | 13.95945
120 | 680 | 800 | 2.777981 | 0.6573519 | 23.94744 | 27.29051 | 14.12043
135 | 765 | 900 | 3.007788 | 0.6937319 | 24.56876 | 27.48845 | 14.25681
150 | 850 | 1000 | 3.23373 | 0.7338016 | 24.97197 | 27.73617 | 14.43224

## APC
Pressure |  |  | Amounts adsorbed |  | Selectivity | Heats of adsorption
p(CO2) | p(N2) | p_total | n(CO2) | n(N2) | S(CO2/N2) | qst(CO2) | qst(N2)
kPa | kPa | kPa | mmol/g | mmol/g |  | kJ/mol | kJ/mol
1.5 | 8.5 | 10 | 0.03801805 | 0.002438142 | 88.36056 | 32.2429 | 17.33504
3 | 17 | 20 | 0.07439372 | 0.004785747 | 88.08748 | 32.2412 | 17.36992
4.5 | 25.5 | 30 | 0.1102267 | 0.007109319 | 87.85904 | 32.27394 | 17.36613
6 | 34 | 40 | 0.1445884 | 0.009402236 | 87.1425 | 32.27033 | 17.38659
7.5 | 42.5 | 50 | 0.1804527 | 0.01176475 | 86.91768 | 32.31446 | 17.41159
9 | 51 | 60 | 0.2136181 | 0.01392172 | 86.95065 | 32.31931 | 17.44114
10.5 | 59.5 | 70 | 0.2452477 | 0.01594763 | 87.14381 | 32.33909 | 17.43676
12 | 68 | 80 | 0.278773 | 0.01816324 | 86.97315 | 32.36074 | 17.43744
13.5 | 76.5 | 90 | 0.3074157 | 0.02008961 | 86.71257 | 32.38733 | 17.45563
15 | 85 | 100 | 0.3371283 | 0.02218182 | 86.1243 | 32.38747 | 17.4683
30 | 170 | 200 | 0.6048631 | 0.04043556 | 84.76592 | 32.54219 | 17.5819
45 | 255 | 300 | 0.8164112 | 0.05599818 | 82.61572 | 32.68003 | 17.66572
60 | 340 | 400 | 0.9986712 | 0.0693127 | 81.64647 | 32.78483 | 17.75174
75 | 425 | 500 | 1.142676 | 0.08055274 | 80.38412 | 32.88511 | 17.824
90 | 510 | 600 | 1.274533 | 0.09122404 | 79.17162 | 32.96624 | 17.88809
105 | 595 | 700 | 1.370331 | 0.09909948 | 78.35769 | 33.0482 | 17.92524
120 | 680 | 800 | 1.475717 | 0.1087372 | 76.90464 | 33.12449 | 17.97013
135 | 765 | 900 | 1.572691 | 0.116102 | 76.75934 | 33.18708 | 18.02218
150 | 850 | 1000 | 1.630149 | 0.1219865 | 75.72567 | 33.23071 | 18.05545

## ATN
Pressure |  |  | Amounts adsorbed |  | Selectivity | Heats of adsorption
p(CO2) | p(N2) | p_total | n(CO2) | n(N2) | S(CO2/N2) | qst(CO2) | qst(N2)
kPa | kPa | kPa | mmol/g | mmol/g |  | kJ/mol | kJ/mol
1.5 | 8.5 | 10 | 0.2708476 | 0.02063314 | 74.38536 | 32.29245 | 18.1142
3 | 17 | 20 | 0.4869347 | 0.03675232 | 75.07815 | 32.42164 | 18.19028
4.5 | 25.5 | 30 | 0.6576051 | 0.04941332 | 75.41344 | 32.50952 | 18.26431
6 | 34 | 40 | 0.800215 | 0.05922998 | 76.55838 | 32.59553 | 18.31297
7.5 | 42.5 | 50 | 0.9158001 | 0.06704854 | 77.39965 | 32.65005 | 18.35263
9 | 51 | 60 | 1.00953 | 0.07348972 | 77.84311 | 32.71472 | 18.38131
10.5 | 59.5 | 70 | 1.089988 | 0.07907175 | 78.11386 | 32.74649 | 18.41137
12 | 68 | 80 | 1.158046 | 0.08395467 | 78.16432 | 32.78944 | 18.43676
13.5 | 76.5 | 90 | 1.21773 | 0.08768677 | 78.69455 | 32.81834 | 18.45833
15 | 85 | 100 | 1.277803 | 0.09097145 | 79.59512 | 32.86532 | 18.47033
30 | 170 | 200 | 1.553456 | 0.1114369 | 78.99461 | 33.02025 | 18.476544
45 | 255 | 300 | 1.681569 | 0.119818 | 79.52809 | 33.10866 | 18.60345
60 | 340 | 400 | 1.765057 | 0.1240655 | 80.61862 | 33.19285 | 18.61513
75 | 425 | 500 | 1.823818 | 0.1257412 | 82.19238 | 33.28041 | 18.61266
90 | 510 | 600 | 1.865171 | 0.1253901 | 84.29134 | 33.30289 | 18.62368
105 | 595 | 700 | 1.910839 | 0.1248901 | 86.70093 | 33.39003 | 18.61077
120 | 680 | 800 | 1.942665 | 0.1229594 | 89.52901 | 33.41847 | 18.59224
135 | 765 | 900 | 1.981567 | 0.1255153 | 89.46218 | 33.50273 | 18.6156
150 | 850 | 1000 | 2.007164 | 0.1254606 | 90.65741 | 33.54158 | 18.60735

## ATT
Pressure |  |  | Amounts adsorbed |  | Selectivity | Heats of adsorption
p(CO2) | p(N2) | p_total | n(CO2) | n(N2) | S(CO2/N2) | qst(CO2) | qst(N2)
kPa | kPa | kPa | mmol/g | mmol/g |  | kJ/mol | kJ/mol
1.5 | 8.5 | 10 | 0.1866485 | 0.01483083 | 71.31599 | 32.44775 | 17.32484
3 | 17 | 20 | 0.3548694 | 0.02810438 | 71.55206 | 32.57495 | 17.4005
4.5 | 25.5 | 30 | 0.5138269 | 0.04030711 | 72.23752 | 32.69777 | 17.46891
6 | 34 | 40 | 0.6586427 | 0.05062296 | 73.72758 | 32.81065 | 17.51959
7.5 | 42.5 | 50 | 0.7883048 | 0.06043993 | 73.9091 | 32.88771 | 17.57027
9 | 51 | 60 | 0.9031781 | 0.06836255 | 74.86568 | 32.97228 | 17.62127
10.5 | 59.5 | 70 | 1.017077 | 0.07570083 | 76.1344 | 33.06717 | 17.66331
12 | 68 | 80 | 1.111308 | 0.08240199 | 76.42308 | 33.11498 | 17.69386
13.5 | 76.5 | 90 | 1.193301 | 0.08850202 | 76.40547 | 33.14787 | 17.72867
15 | 85 | 100 | 1.277782 | 0.09477248 | 76.40159 | 33.21822 | 17.75969
30 | 170 | 200 | 1.77112 | 0.1278992 | 78.47078 | 33.52746 | 17.89443
45 | 255 | 300 | 2.04359 | 0.1421816 | 81.44755 | 33.72959 | 17.99095
60 | 340 | 400 | 2.193966 | 0.1527203 | 81.40681 | 33.82454 | 18.01229
75 | 425 | 500 | 2.30154 | 0.1588698 | 82.09278 | 33.89645 | 18.0377
90 | 510 | 600 | 2.423472 | 0.1620172 | 84.76263 | 34.01652 | 18.05313
105 | 595 | 700 | 2.449421 | 0.1652159 | 84.0116 | 34.00357 | 18.02304
120 | 680 | 800 | 2.532185 | 0.1669232 | 85.962 | 34.08612 | 18.02323
135 | 765 | 900 | 2.578592 | 0.1696437 | 86.13359 | 34.11973 | 18.02983
150 | 850 | 1000 | 2.623986 | 0.1713302 | 86.78711 | 34.17675 | 18.01394

## AVL
Pressure |  |  | Amounts adsorbed |  | Selectivity | Heats of adsorption
p(CO2) | p(N2) | p_total | n(CO2) | n(N2) | S(CO2/N2) | qst(CO2) | qst(N2)
kPa | kPa | kPa | mmol/g | mmol/g |  | kJ/mol | kJ/mol
1.5 | 8.5 | 10 | 0.06822796 | 0.01927229 | 20.06119 | 26.47149 | 14.63456
3 | 17 | 20 | 0.1321002 | 0.03750916 | 19.95694 | 26.4314 | 14.62217
4.5 | 25.5 | 30 | 0.1911214 | 0.05447783 | 19.88004 | 26.41994 | 14.59864
6 | 34 | 40 | 0.2474617 | 0.07074707 | 19.82107 | 26.39715 | 14.57882
7.5 | 42.5 | 50 | 0.3022566 | 0.08611172 | 19.89029 | 26.3892 | 14.5677
9 | 51 | 60 | 0.3519242 | 0.1008575 | 19.77282 | 26.37096 | 14.55392
10.5 | 59.5 | 70 | 0.3995931 | 0.1147321 | 19.73607 | 26.36137 | 14.54856
12 | 68 | 80 | 0.4463794 | 0.1284244 | 19.69628 | 26.36754 | 14.54442
13.5 | 76.5 | 90 | 0.4886731 | 0.1409936 | 19.64024 | 26.35867 | 14.53712
15 | 85 | 100 | 0.5323508 | 0.153477 | 19.65542 | 26.36123 | 14.52804
30 | 170 | 200 | 0.8902542 | 0.2514656 | 20.06149 | 26.43967 | 14.52098
45 | 255 | 300 | 1.17643 | 0.322594 | 20.6651 | 26.65795 | 14.56887
60 | 340 | 400 | 1.411929 | 0.3733298 | 21.43127 | 26.87331 | 14.6192
75 | 425 | 500 | 1.597262 | 0.4118588 | 21.97634 | 27.00367 | 14.69299
90 | 510 | 600 | 1.775978 | 0.442477 | 22.7444 | 27.22309 | 14.75833
105 | 595 | 700 | 1.945464 | 0.465269 | 23.69446 | 27.4846 | 14.81768
120 | 680 | 800 | 2.089562 | 0.4810414 | 24.61504 | 27.69636 | 14.88682
135 | 765 | 900 | 2.212687 | 0.4953802 | 25.31098 | 27.82587 | 14.95958
150 | 850 | 1000 | 2.305956 | 0.5088315 | 25.68056 | 27.9221 | 14.97628

## BPH
Pressure |  |  | Amounts adsorbed |  | Selectivity | Heats of adsorption
p(CO2) | p(N2) | p_total | n(CO2) | n(N2) | S(CO2/N2) | qst(CO2) | qst(N2)
kPa | kPa | kPa | mmol/g | mmol/g |  | kJ/mol | kJ/mol
1.5 | 8.5 | 10 | 0.02368272 | 0.01020778 | 13.14704 | 23.44945 | 11.58966
3 | 17 | 20 | 0.04682253 | 0.02045666 | 12.97023 | 23.42825 | 11.59606
4.5 | 25.5 | 30 | 0.07114381 | 0.0303888 | 13.26634 | 23.49199 | 11.58507
6 | 34 | 40 | 0.094007 | 0.04029735 | 13.21939 | 23.41405 | 11.59422
7.5 | 42.5 | 50 | 0.1180012 | 0.05039987 | 13.26736 | 23.53068 | 11.61964
9 | 51 | 60 | 0.1414863 | 0.06007144 | 13.3467 | 23.53396 | 11.63552
10.5 | 59.5 | 70 | 0.1615866 | 0.06967627 | 13.14159 | 23.45963 | 11.64659
12 | 68 | 80 | 0.1857779 | 0.07907298 | 13.31354 | 23.55038 | 11.6569
13.5 | 76.5 | 90 | 0.2085542 | 0.08855197 | 13.34592 | 23.54063 | 11.65855
15 | 85 | 100 | 0.2329581 | 0.09785288 | 13.49062 | 23.62003 | 11.67955
30 | 170 | 200 | 0.4555199 | 0.1863142 | 13.85445 | 23.79565 | 11.80407
45 | 255 | 300 | 0.6811612 | 0.2658287 | 14.5203 | 24.14478 | 11.92478
60 | 340 | 400 | 0.8988916 | 0.3349734 | 15.20634 | 24.39063 | 12.04049
75 | 425 | 500 | 1.096523 | 0.3982749 | 15.60136 | 24.59707 | 12.16338
90 | 510 | 600 | 1.290148 | 0.4547015 | 16.07832 | 24.81602 | 12.27455
105 | 595 | 700 | 1.492601 | 0.5038847 | 16.78573 | 25.12358 | 12.39476
120 | 680 | 800 | 1.683238 | 0.5444929 | 17.51786 | 25.38811 | 12.50483
135 | 765 | 900 | 1.84907 | 0.5814161 | 18.02162 | 25.51544 | 12.61667
150 | 850 | 1000 | 1.996151 | 0.6156328 | 18.37382 | 25.72003 | 12.7082

## CHA
Pressure |  |  | Amounts adsorbed |  | Selectivity | Heats of adsorption
p(CO2) | p(N2) | p_total | n(CO2) | n(N2) | S(CO2/N2) | qst(CO2) | qst(N2)
kPa | kPa | kPa | mmol/g | mmol/g |  | kJ/mol | kJ/mol
1.5 | 8.5 | 10 | 0.03925062 | 0.01582705 | 14.05317 | 22.60043 | 13.23639
3 | 17 | 20 | 0.07819395 | 0.03108722 | 14.25341 | 22.69964 | 13.26779
4.5 | 25.5 | 30 | 0.1174765 | 0.04615883 | 14.42194 | 22.77156 | 13.28669
6 | 34 | 40 | 0.1562067 | 0.06089093 | 14.53699 | 22.88871 | 13.31744711
7.5 | 42.5 | 50 | 0.1954881 | 0.07490052 | 14.78983 | 22.93685 | 13.34743
9 | 51 | 60 | 0.2281668 | 0.08886734 | 14.54916 | 22.95883 | 13.37326
10.5 | 59.5 | 70 | 0.2691488 | 0.1019218 | 14.96418 | 23.07646 | 13.39603
12 | 68 | 80 | 0.3052452 | 0.1148962 | 15.05466 | 23.13476 | 13.42297
13.5 | 76.5 | 90 | 0.3378242 | 0.1276313 | 14.99896 | 23.14944 | 13.43978
15 | 85 | 100 | 0.3778919 | 0.1404444 | 15.24723 | 23.28961 | 13.46914
30 | 170 | 200 | 0.7204682 | 0.2474501 | 16.49889 | 23.94159 | 13.70712
45 | 255 | 300 | 1.020531 | 0.3273539 | 17.66591 | 24.49136 | 13.91403
60 | 340 | 400 | 1.296112 | 0.3903746 | 18.81432 | 24.98739 | 14.09402
75 | 425 | 500 | 1.546811 | 0.4356681 | 20.11912 | 25.42622 | 14.26734
90 | 510 | 600 | 1.753129 | 0.4723207 | 21.03317 | 25.75447 | 14.40288
105 | 595 | 700 | 1.9595 | 0.4989784 | 22.25313 | 26.1205 | 14.53597
120 | 680 | 800 | 2.103525 | 0.5256341 | 22.67732 | 26.38033 | 14.63434
135 | 765 | 900 | 2.262558 | 0.5433945 | 23.59458 | 26.64176 | 14.74378
150 | 850 | 1000 | 2.386294 | 0.5639706 | 23.97702 | 26.83768 | 14.8319

## GIS
Pressure |  |  | Amounts adsorbed |  | Selectivity | Heats of adsorption
p(CO2) | p(N2) | p_total | n(CO2) | n(N2) | S(CO2/N2) | qst(CO2) | qst(N2)
kPa | kPa | kPa | mmol/g | mmol/g |  | kJ/mol | kJ/mol
1.5 | 8.5 | 10 | 0.2037914 | 0.01154243 | 100.0498 | 32.85026 | 17.21598
3 | 17 | 20 | 0.4165775 | 0.02291024 | 103.0372 | 33.12549 | 17.34638
4.5 | 25.5 | 30 | 0.6312332 | 0.0336942 | 106.1603 | 33.36359 | 17.45091
6 | 34 | 40 | 0.8504223 | 0.04295938 | 112.1771 | 33.61314 | 17.57012
7.5 | 42.5 | 50 | 1.046863 | 0.05231014 | 113.4049 | 33.82069 | 17.65474
9 | 51 | 60 | 1.264324 | 0.05937292 | 120.6696 | 34.00965 | 17.76766
10.5 | 59.5 | 70 | 1.456433 | 0.06697414 | 123.2285 | 34.22009 | 17.85969
12 | 68 | 80 | 1.638509 | 0.07391354 | 125.6182 | 34.38363 | 17.94794
13.5 | 76.5 | 90 | 1.816077 | 0.07908919 | 130.1202 | 34.54236 | 18.03603
15 | 85 | 100 | 1.942617 | 0.08340254 | 131.9883 | 34.64705 | 18.0835
30 | 170 | 200 | 2.833536 | 0.1091795 | 147.067 | 35.38428151 | 18.49318
45 | 255 | 300 | 3.205671 | 0.1184602 | 153.3466 | 35.67944702 | 18.66993
60 | 340 | 400 | 3.400847 | 0.1202882 | 160.2107 | 35.8401 | 18.74434
75 | 425 | 500 | 3.51979 | 0.1238826 | 161.003 | 35.92609 | 18.80298
90 | 510 | 600 | 3.596303 | 0.1258449 | 161.9378 | 36.00641 | 18.82951
105 | 595 | 700 | 3.645357 | 0.1251595 | 165.0456 | 36.01813 | 18.84827
120 | 680 | 800 | 3.690056 | 0.127189 | 164.4035 | 36.05937 | 18.8863
135 | 765 | 900 | 3.711303 | 0.1274722 | 164.9828 | 36.09085 | 18.88691
150 | 850 | 1000 | 3.755698 | 0.129181 | 164.7479 | 36.12132 | 18.90991

## GME
Pressure |  |  | Amounts adsorbed |  | Selectivity | Heats of adsorption
p(CO2) | p(N2) | p_total | n(CO2) | n(N2) | S(CO2/N2) | qst(CO2) | qst(N2)
kPa | kPa | kPa | mmol/g | mmol/g |  | kJ/mol | kJ/mol
1.5 | 8.5 | 10 | 0.08706268 | 0.01368459 | 36.05189 | 30.28182552 | 14.48459
3 | 17 | 20 | 0.1665738 | 0.02641204 | 35.73817 | 30.26519 | 14.4043
4.5 | 25.5 | 30 | 0.2398098 | 0.03888224 | 34.94969 | 30.19593 | 14.35674
6 | 34 | 40 | 0.305399 | 0.05036101 | 34.36377 | 30.13411 | 14.28005
7.5 | 42.5 | 50 | 0.3681357 | 0.06154733 | 33.89428 | 30.09909 | 14.21491
9 | 51 | 60 | 0.4233709 | 0.07221317 | 33.2225 | 30.03389 | 14.17412
10.5 | 59.5 | 70 | 0.4770788 | 0.08256359 | 32.74381 | 30.01054 | 14.12697
12 | 68 | 80 | 0.529103 | 0.09253573 | 32.401 | 29.95452 | 14.09016
13.5 | 76.5 | 90 | 0.5768607 | 0.1020465 | 32.0332 | 29.90403 | 14.02437
15 | 85 | 100 | 0.6254537 | 0.1106571 | 32.02902 | 29.89135 | 13.95731
30 | 170 | 200 | 0.9640537 | 0.1910156 | 28.59961 | 29.47618 | 13.69267
45 | 255 | 300 | 1.217995 | 0.2551931 | 27.04606 | 29.1782 | 13.55752
60 | 340 | 400 | 1.435038 | 0.3062333 | 26.55453 | 28.95426 | 13.4746
75 | 425 | 500 | 1.6051 | 0.3537724 | 25.71021 | 28.80731 | 13.46872
90 | 510 | 600 | 1.76646 | 0.3942103 | 25.39239 | 28.72448 | 13.52325
105 | 595 | 700 | 1.923311 | 0.4296329 | 25.36761 | 28.69858 | 13.57162
120 | 680 | 800 | 2.061252 | 0.4528326 | 25.79414 | 28.65058 | 13.60036
135 | 765 | 900 | 2.213777 | 0.4787262 | 26.20441 | 28.70574 | 13.70354
150 | 850 | 1000 | 2.320076 | 0.5011012 | 26.23641 | 28.69346 | 13.79818

## KFI
Pressure |  |  | Amounts adsorbed |  | Selectivity | Heats of adsorption
p(CO2) | p(N2) | p_total | n(CO2) | n(N2) | S(CO2/N2) | qst(CO2) | qst(N2)
kPa | kPa | kPa | mmol/g | mmol/g |  | kJ/mol | kJ/mol
1.5 | 8.5 | 10 | 0.05727132 | 0.01367106 | 23.73901 | 25.97808 | 13.21363
3 | 17 | 20 | 0.1130406 | 0.026664 | 24.02352 | 26.06805 | 13.21108
4.5 | 25.5 | 30 | 0.1679723 | 0.03907808 | 24.35747 | 26.20149 | 13.22104
6 | 34 | 40 | 0.2180396 | 0.05109956 | 24.17942 | 26.25294 | 13.21853
7.5 | 42.5 | 50 | 0.2707746 | 0.06274762 | 24.45334 | 26.37637 | 13.22799
9 | 51 | 60 | 0.3206374 | 0.07387779 | 24.59393 | 26.46438 | 13.22929
10.5 | 59.5 | 70 | 0.3663411 | 0.08428859 | 24.62887 | 26.53092 | 13.22269
12 | 68 | 80 | 0.4195797 | 0.09438918 | 25.18952 | 26.67886 | 13.22986
13.5 | 76.5 | 90 | 0.4648344 | 0.1045275 | 25.19971 | 26.79298 | 13.23153
15 | 85 | 100 | 0.5190506 | 0.1144465 | 25.7001 | 26.90212 | 13.25139
30 | 170 | 200 | 0.9380741 | 0.1948217 | 27.28522 | 27.679 | 13.2875
45 | 255 | 300 | 1.295081 | 0.2572423 | 28.5287 | 28.28322 | 13.35657
60 | 340 | 400 | 1.614068 | 0.3072667 | 29.76692 | 28.81575 | 13.47166
75 | 425 | 500 | 1.904819 | 0.3438526 | 31.39129 | 29.24716 | 13.52639
90 | 510 | 600 | 2.176611 | 0.372746 | 33.0899 | 29.64356 | 13.65702
105 | 595 | 700 | 2.393359 | 0.4016234 | 33.76887 | 29.96816 | 13.7706
120 | 680 | 800 | 2.590016 | 0.4196871 | 34.97071 | 30.19211 | 13.85534
135 | 765 | 900 | 2.760508 | 0.4412143 | 35.45415 | 30.41705 | 13.95791
150 | 850 | 1000 | 2.903262 | 0.4587621 | 35.86133 | 30.62082 | 14.0623

## LEV
Pressure |  |  | Amounts adsorbed |  | Selectivity | Heats of adsorption
p(CO2) | p(N2) | p_total | n(CO2) | n(N2) | S(CO2/N2) | qst(CO2) | qst(N2)
kPa | kPa | kPa | mmol/g | mmol/g |  | kJ/mol | kJ/mol
1.5 | 8.5 | 10 | 0.05301899 | 0.02023079 | 14.85068 | 23.78178 | 14.54404
3 | 17 | 20 | 0.104305 | 0.03928808 | 15.04431 | 23.82181 | 14.55947
4.5 | 25.5 | 30 | 0.1531822 | 0.05727834 | 15.15464 | 23.91802 | 14.57615
6 | 34 | 40 | 0.2017861 | 0.0742021 | 15.41 | 23.97271 | 14.59184
7.5 | 42.5 | 50 | 0.2466272 | 0.09049971 | 15.44263 | 24.02728 | 14.61265
9 | 51 | 60 | 0.2900621 | 0.1071732 | 15.33673 | 24.12523 | 14.6386
10.5 | 59.5 | 70 | 0.3302925 | 0.1208131 | 15.49217 | 24.13709 | 14.65254
12 | 68 | 80 | 0.3755206 | 0.1353261 | 15.72461 | 24.23779 | 14.67018
13.5 | 76.5 | 90 | 0.4067141 | 0.1496746 | 15.39816 | 24.25223 | 14.68827
15 | 85 | 100 | 0.449028 | 0.1623261 | 15.67519 | 24.31279 | 14.709
30 | 170 | 200 | 0.7867576 | 0.2618346 | 17.02714 | 24.8935 | 14.86993
45 | 255 | 300 | 1.05493 | 0.3311994 | 18.04936 | 25.39314 | 15.00603
60 | 340 | 400 | 1.264282 | 0.3801965 | 18.84358 | 25.80906 | 15.11992
75 | 425 | 500 | 1.43937 | 0.4189242 | 19.46994 | 26.1511 | 15.23826
90 | 510 | 600 | 1.5962 | 0.449817 | 20.10848 | 26.4582 | 15.35044
105 | 595 | 700 | 1.736789 | 0.4733773 | 20.79061 | 26.75674 | 15.43098
120 | 680 | 800 | 1.875455 | 0.4827726 | 22.01363 | 26.98814 | 15.50572
135 | 765 | 900 | 1.972006 | 0.501027 | 22.30359 | 27.17614 | 15.56365
150 | 850 | 1000 | 2.110893 | 0.5125129 | 23.33937 | 27.49091 | 15.66586

## MER
Pressure |  |  | Amounts adsorbed |  | Selectivity | Heats of adsorption
p(CO2) | p(N2) | p_total | n(CO2) | n(N2) | S(CO2/N2) | qst(CO2) | qst(N2)
kPa | kPa | kPa | mmol/g | mmol/g |  | kJ/mol | kJ/mol
1.5 | 8.5 | 10 | 0.04636513 | 0.009013588 | 29.14885 | 27.28063 | 15.50247
3 | 17 | 20 | 0.09105371 | 0.01760686 | 29.30512 | 27.36399 | 15.54142
4.5 | 25.5 | 30 | 0.1343558 | 0.02555498 | 29.79261 | 27.44562 | 15.56196
6 | 34 | 40 | 0.1758391 | 0.03333625 | 29.89003 | 27.59196 | 15.62538
7.5 | 42.5 | 50 | 0.2157441 | 0.04078632 | 29.97451 | 27.66263 | 15.66996
9 | 51 | 60 | 0.2559816 | 0.04779164 | 30.3518 | 27.76248 | 15.7177
10.5 | 59.5 | 70 | 0.295146 | 0.05420978 | 30.85226 | 27.91468 | 15.74378
12 | 68 | 80 | 0.3280824 | 0.06063369 | 30.66173 | 27.91518 | 15.78239
13.5 | 76.5 | 90 | 0.3628755 | 0.066626 | 30.86325 | 28.04342 | 15.81398
15 | 85 | 100 | 0.4003325 | 0.07283381 | 31.14695 | 28.12125 | 15.85449
30 | 170 | 200 | 0.7135868 | 0.1201387 | 33.65824 | 28.9606 | 16.1815
45 | 255 | 300 | 0.9641776 | 0.1551147 | 35.22344 | 29.53784 | 16.5021
60 | 340 | 400 | 1.182841 | 0.1825845 | 36.71049 | 30.0407 | 16.72595
75 | 425 | 500 | 1.362545 | 0.199962 | 38.61278 | 30.42969 | 16.85889
90 | 510 | 600 | 1.532578 | 0.218594 | 39.72942 | 30.79086 | 17.0279
105 | 595 | 700 | 1.649786 | 0.2307621 | 40.51267 | 31.10333 | 17.05774
120 | 680 | 800 | 1.786346 | 0.2467027 | 41.03169 | 31.37837 | 17.20103
135 | 765 | 900 | 1.900882 | 0.2585924 | 41.65501 | 31.53312 | 17.32313
150 | 850 | 1000 | 1.986963 | 0.2709097 | 41.56166 | 31.67349 | 17.3762

## PHI
Pressure |  |  | Amounts adsorbed |  | Selectivity | Heats of adsorption
p(CO2) | p(N2) | p_total | n(CO2) | n(N2) | S(CO2/N2) | qst(CO2) | qst(N2)
kPa | kPa | kPa | mmol/g | mmol/g |  | kJ/mol | kJ/mol
1.5 | 8.5 | 10 | 0.0905257 | 0.01242036 | 41.30144 | 29.11608 | 16.01594
3 | 17 | 20 | 0.1762953 | 0.02413285 | 41.39614 | 29.18006 | 16.06043
4.5 | 25.5 | 30 | 0.2591009 | 0.03503743 | 41.90486 | 29.24623 | 16.07985
6 | 34 | 40 | 0.3336721 | 0.04562636 | 41.44114 | 29.29621 | 16.11147
7.5 | 42.5 | 50 | 0.4066962 | 0.0550111 | 41.89357 | 29.35353 | 16.15301
9 | 51 | 60 | 0.4724354 | 0.06498823 | 41.19414 | 29.40473 | 16.18691
10.5 | 59.5 | 70 | 0.5408577 | 0.07275672 | 42.12478 | 29.44766 | 16.20951
12 | 68 | 80 | 0.5998423 | 0.08164192 | 41.63432 | 29.50876 | 16.23621
13.5 | 76.5 | 90 | 0.656994 | 0.08902763 | 41.81809 | 29.54446 | 16.25552
15 | 85 | 100 | 0.718407 | 0.09541484 | 42.66604 | 29.6175 | 16.2859
30 | 170 | 200 | 1.144406 | 0.1536181 | 42.21486 | 30.06008 | 16.50523
45 | 255 | 300 | 1.472747 | 0.1904142 | 43.82849 | 30.44862 | 16.71889
60 | 340 | 400 | 1.721696 | 0.2202695 | 44.29246 | 30.75347 | 16.90174
75 | 425 | 500 | 1.884723 | 0.2405014 | 44.40763 | 30.91837 | 17.03204
90 | 510 | 600 | 2.035498 | 0.2648793 | 43.5462 | 31.23523 | 17.11372
105 | 595 | 700 | 2.18786 | 0.2788133 | 44.46657 | 31.4236 | 17.22557
120 | 680 | 800 | 2.313195 | 0.2962048 | 44.25351 | 31.61661 | 17.34135
135 | 765 | 900 | 2.426197 | 0.307486 | 44.71244 | 31.8484 | 17.41323
150 | 850 | 1000 | 2.486209 | 0.3200056 | 44.02585 | 31.8573 | 17.45097

## RHO
Pressure |  |  | Amounts adsorbed |  | Selectivity | Heats of adsorption
p(CO2) | p(N2) | p_total | n(CO2) | n(N2) | S(CO2/N2) | qst(CO2) | qst(N2)
kPa | kPa | kPa | mmol/g | mmol/g |  | kJ/mol | kJ/mol
1.5 | 8.5 | 10 | 0.03700535 | 0.01510868 | 13.87924 | 26.49895 | 14.69134
3 | 17 | 20 | 0.07286777 | 0.03000003 | 13.7639 | 26.48615 | 14.66364
4.5 | 25.5 | 30 | 0.1088245 | 0.04441985 | 13.88281 | 26.47409 | 14.63938
6 | 34 | 40 | 0.1441934 | 0.05846541 | 13.97571 | 26.44436 | 14.61701
7.5 | 42.5 | 50 | 0.1758114 | 0.07206672 | 13.8242 | 26.3672 | 14.57622
9 | 51 | 60 | 0.210173 | 0.08616902 | 13.82144 | 26.37556 | 14.59692
10.5 | 59.5 | 70 | 0.2476297 | 0.1005153 | 13.96041 | 26.42598 | 14.62631
12 | 68 | 80 | 0.282972 | 0.114124 | 14.05058 | 26.44118 | 14.60989
13.5 | 76.5 | 90 | 0.3135841 | 0.1265546 | 14.04119 | 26.40791 | 14.59536
15 | 85 | 100 | 0.350908 | 0.1411454 | 14.08816 | 26.43411 | 14.63796
30 | 170 | 200 | 0.6554593 | 0.2631273 | 14.11587 | 26.41971 | 14.64931
45 | 255 | 300 | 0.9397037 | 0.3661606 | 14.54277 | 26.43606 | 14.65155
60 | 340 | 400 | 1.197259 | 0.4567642 | 14.85333 | 26.48669 | 14.70295
75 | 425 | 500 | 1.425979 | 0.5354611 | 15.09082 | 26.56292 | 14.75618
90 | 510 | 600 | 1.640568 | 0.6038931 | 15.39437 | 26.65217 | 14.84199
105 | 595 | 700 | 1.817491 | 0.6610665 | 15.57954 | 26.6921 | 14.90595501
120 | 680 | 800 | 2.027245 | 0.7127781 | 16.11683 | 26.87556 | 14.98719
135 | 765 | 900 | 2.183258 | 0.7515098 | 16.46259 | 26.96267 | 15.00998
150 | 850 | 1000 | 2.337384 | 0.7900734 | 16.76449 | 27.05126 | 15.09997

## SAV
Pressure |  |  | Amounts adsorbed |  | Selectivity | Heats of adsorption
p(CO2) | p(N2) | p_total | n(CO2) | n(N2) | S(CO2/N2) | qst(CO2) | qst(N2)
kPa | kPa | kPa | mmol/g | mmol/g |  | kJ/mol | kJ/mol
1.5 | 8.5 | 10 | 0.04407036 | 0.01466744 | 17.02629 | 24.05002 | 13.15496
3 | 17 | 20 | 0.08622264 | 0.02877509 | 16.97979 | 24.05529 | 13.15783
4.5 | 25.5 | 30 | 0.1292875 | 0.04263703 | 17.18293 | 24.13745 | 13.18646
6 | 34 | 40 | 0.1715032 | 0.0560513 | 17.33861 | 24.22347 | 13.20201
7.5 | 42.5 | 50 | 0.2113398 | 0.06873514 | 17.42328 | 24.26334 | 13.21631
9 | 51 | 60 | 0.2497482 | 0.08139948 | 17.38635 | 24.29618 | 13.23197
10.5 | 59.5 | 70 | 0.2953284 | 0.09363165 | 17.87353 | 24.43198 | 13.25699
12 | 68 | 80 | 0.3324681 | 0.1057677 | 17.81248 | 24.47222 | 13.27349
13.5 | 76.5 | 90 | 0.3656453 | 0.1172782 | 17.6673 | 24.47658 | 13.29089
15 | 85 | 100 | 0.4085829 | 0.1286975 | 17.99028 | 24.60649 | 13.30398
30 | 170 | 200 | 0.7533929 | 0.2279829 | 18.72608 | 25.06935 | 13.5046
45 | 255 | 300 | 1.069342 | 0.3048667 | 19.87625 | 25.60402 | 13.68781
60 | 340 | 400 | 1.369204 | 0.3642234 | 21.30237 | 26.10176 | 13.88651
75 | 425 | 500 | 1.615848 | 0.4117653 | 22.23711 | 26.51169 | 14.04901
90 | 510 | 600 | 1.851297 | 0.4506811 | 23.27739 | 26.90742 | 14.2143
105 | 595 | 700 | 2.074813 | 0.4812272 | 24.43186 | 27.27932 | 14.37613
120 | 680 | 800 | 2.265041 | 0.5039496 | 25.46928 | 27.60427 | 14.50357
135 | 765 | 900 | 2.457503 | 0.5207021 | 26.74437 | 27.94497 | 14.65162
150 | 850 | 1000 | 2.612162 | 0.5345405 | 27.69154 | 28.19741 | 14.74385

## SIV
Pressure |  |  | Amounts adsorbed |  | Selectivity | Heats of adsorption
p(CO2) | p(N2) | p_total | n(CO2) | n(N2) | S(CO2/N2) | qst(CO2) | qst(N2)
kPa | kPa | kPa | mmol/g | mmol/g |  | kJ/mol | kJ/mol
1.5 | 8.5 | 10 | 0.1422775 | 0.01217847 | 66.20197 | 31.37019 | 16.6308
3 | 17 | 20 | 0.283616 | 0.02375834 | 67.64603 | 31.55522 | 16.71021
4.5 | 25.5 | 30 | 0.4240058 | 0.03481042 | 69.02241 | 31.71338 | 16.78584
6 | 34 | 40 | 0.5618226 | 0.04483269 | 71.01205 | 31.89564 | 16.8443
7.5 | 42.5 | 50 | 0.6873749 | 0.0546258 | 71.30559 | 32.0337 | 16.91609
9 | 51 | 60 | 0.8120416 | 0.06361746 | 72.33185 | 32.1646 | 16.96871
10.5 | 59.5 | 70 | 0.9287439 | 0.07194887 | 73.14753 | 32.28565 | 17.02669
12 | 68 | 80 | 1.049017 | 0.0809154 | 73.46474 | 32.38756 | 17.1041
13.5 | 76.5 | 90 | 1.144222 | 0.08691859 | 74.5977 | 32.51267 | 17.11926
15 | 85 | 100 | 1.241151 | 0.09331215 | 75.37267 | 32.60871 | 17.15553
30 | 170 | 200 | 1.922004 | 0.1385585 | 78.60474 | 33.18501 | 17.45222
45 | 255 | 300 | 2.26944 | 0.1674007 | 76.82265 | 33.43902 | 17.62898
60 | 340 | 400 | 2.520686 | 0.1838501 | 77.6931 | 33.63872 | 17.76553
75 | 425 | 500 | 2.682144 | 0.1991679 | 76.31158 | 33.76036 | 17.84948
90 | 510 | 600 | 2.813978 | 0.2074742 | 76.85715 | 33.85459 | 17.95645
105 | 595 | 700 | 2.898862 | 0.2210881 | 74.30018 | 33.91853 | 17.98983
120 | 680 | 800 | 2.967053 | 0.2281327 | 73.69964 | 33.95722 | 18.01712
135 | 765 | 900 | 3.047964 | 0.238025 | 72.56294 | 34.00853 | 18.0897
150 | 850 | 1000 | 3.115257 | 0.2450763 | 72.03111 | 34.03055 | 18.13662