## Sheet1
Calculated distances of atoms adsorbed at SV−graphene from the graphene plane (in Å)
atomic number | element | PBE | PBE+D2 | PBE+D3 | vdW-DF2
1 | H | 0.02312945 | 0.02301918 | 0.02630288 | 0.2840402
2 | He | 3.274 | 3.037755 | 3.037489 | 2.987908
3 | Li | 1.687467 | 1.729881 | 1.690284 | 1.583226
4 | Be | 0.8423141 | 0.8559233 | 0.8549833 | 0.7979296
5 | B | 0.04285219 | 0.04698368 | 0.03342545 | 0.02767772
6 | C | 0 | 0 | 0 | 0
7 | N | 0.009998156 | 0.009286503 | 0.009907198 | 0.006040193
8 | O | 0.315096 | 0.3160515 | 0.3164385 | 0.3270018
9 | F | 1.654456 | 1.655194 | 1.652918 | 1.541692
10 | Ne | 2.877291 | 2.705435 | 2.763333 | 2.782079
11 | Na | 2.142256 | 2.111516 | 2.168734 | 2.159768
12 | Mg | 1.753965 | 1.740683 | 1.756606 | 1.796858
13 | Al | 1.388241 | 1.390729 | 1.39074 | 1.390036
14 | Si | 1.166598 | 1.16888 | 1.186084 | 1.185777
15 | P | 1.15299 | 1.163719 | 1.164457 | 1.191437
16 | S | 1.063029 | 1.073105 | 1.073175 | 1.073171
17 | Cl | 2.135857 | 2.138867 | 2.134958 | 2.169991
18 | Ar | 3.359273 | 3.14529 | 3.191678 | 3.19096
19 | K | 2.490756 | 2.435781 | 2.528059 | 2.502625
20 | Ca | 1.97446 | 1.951542 | 1.985913 | 2.063335
21 | Sc | 1.735203 | 1.742295 | 1.744426 | 1.787169
22 | Ti | 1.474377 | 1.480725 | 1.48402 | 1.519458
23 | V | 1.399309 | 1.418391 | 1.418736 | 1.465333
24 | Cr | 1.358581 | 1.381674 | 1.375244 | 1.426911
25 | Mn | 1.293133 | 1.296886 | 1.297204 | 1.327141
26 | Fe | 1.221858 | 1.237588 | 1.222375 | 1.254179
27 | Co | 1.179209 | 1.189448 | 1.18166 | 1.225508
28 | Ni | 1.192263 | 1.195447 | 1.195112 | 1.235961
29 | Cu | 1.2895 | 1.303161 | 1.293317 | 1.387642
30 | Zn | 1.44539 | 1.455862 | 1.439266 | 1.605892
31 | Ga | 1.371581 | 1.378767 | 1.374753 | 1.479755
32 | Ge | 1.427323 | 1.436261 | 1.434305 | 1.542441
33 | As | 1.458191 | 1.458415 | 1.46369 | 1.523848
34 | Se | 1.345218 | 1.354753 | 1.354841 | 1.381231
35 | Br | 2.320206 | 2.320525 | 2.331199 | 2.361493
36 | Kr | 3.710208 | 3.303711 | 3.361537 | 3.379713
37 | Rb | 2.640925 | 2.56021 | 2.679238 | 2.661055
38 | Sr | 2.135404 | 2.106666 | 2.150913 | 2.252065
39 | Y | 1.938955 | 1.93966 | 1.950184 | 1.997105
40 | Zr | 1.704409 | 1.718505 | 1.717646 | 1.772682
41 | Nb | 1.619612 | 1.633691 | 1.629515 | 1.679923
42 | Mo | 1.577906 | 1.592158 | 1.586753 | 1.637271
43 | Tc | 1.514218 | 1.521305 | 1.510429 | 1.571065
44 | Ru | 1.46357 | 1.475832 | 1.475764 | 1.548269
45 | Rh | 1.460306 | 1.438526 | 1.438952 | 1.51996
46 | Pd | 1.447188 | 1.458654 | 1.454349 | 1.535305
47 | Ag | 1.746338 | 1.763222 | 1.762664 | 2.032504
48 | Cd | 2.432238 | 2.353203 | 2.609319 | 3.314414
49 | In | 2.107375 | 2.103017 | 2.13511 | 2.267629
50 | Sn | 1.93137 | 1.938726 | 1.93559 | 1.995957
51 | Sb | 1.819353 | 1.85566 | 1.853075 | 1.862531
52 | Te | 1.694231 | 1.696004 | 1.694499 | 1.730583
53 | I | 2.539726 | 2.527944 | 2.544189 | 2.627398
54 | Xe | 3.656549 | 3.170113 | 3.346711 | 3.177571
55 | Cs | 2.787534 | 2.532202 | 2.808464 | 2.81515
56 | Ba | 2.269154 | 2.202933 | 2.277608 | 2.373022
57 | La | 2.028687 | 2.028809 | 2.038035 | 2.115365
72 | Hf | 1.664595 | 1.669148 | 1.665307 | 1.720755
73 | Ta | 1.588096 | 1.601256 | 1.594724 | 1.654841
74 | W | 1.583806 | 1.587195 | 1.584657 | 1.616739
75 | Re | 1.540037 | 1.55623 | 1.545601 | 1.584718
76 | Os | 1.511695 | 1.517441 | 1.517124 | 1.554406
77 | Ir | 1.485713 | 1.487694 | 1.486085 | 1.527754
78 | Pt | 1.467253 | 1.482116 | 1.482367 | 1.525523
79 | Au | 1.637436 | 1.658609 | 1.648487 | 1.81652
80 | Hg | 3.482525 | 2.854644 | 2.99846 | 3.314745
81 | Tl | 2.435973 | 2.434936 | 2.552123 | 2.501066
82 | Pb | 2.128157 | 2.13209 | 2.130719 | 2.192496
83 | Bi | 1.979111 | 1.986949 | 1.983192 | 2.034647
84 | Po | 1.844732 | 1.857928 | 1.844787 | 1.902213
85 | At | 2.651925 | 2.646407 | 2.647436 | 2.741341
86 | Rn | 3.637392 | 3.284086 | 3.384728 | 3.454257