## XRD
Data Below is GI-XRD, for thin films made with AACVD of TTIP and TDMAT. Labelled by fraction of TDMAT in the precursor
two theta | 100% TDMAT | two theta | 83% TDMAT | two theta | 75% TDMAT | two theta | 72% TDMAT | Two theta | 69 % TDMAT | Two theta | 67% TDMAT | Two theta | 64% TDMAT | Two theta | 60% TDMAT | Two theta | 50% TDMAT
15.06 | 3798 | 15.06 | 3745 | 15.06 | 3423 | 10.02 | 3006 | 15.02 | 1535 | 15.02 | 1472 | 10.01 | 1207 | 10 | 459 | 5 | 3978
15.22 | 3906 | 15.22 | 3796 | 15.22 | 3647 | 10.1 | 2943 | 15.1 | 1509 | 15.1 | 1464 | 10.05 | 1201 | 10.04 | 514 | 5.04 | 3870
15.38 | 3857 | 15.38 | 3963 | 15.38 | 3635 | 10.18 | 2989 | 15.18 | 1491 | 15.18 | 1565 | 10.09 | 1245 | 10.08 | 497 | 5.08 | 3976
15.54 | 3985 | 15.54 | 3893 | 15.54 | 3630 | 10.26 | 2883 | 15.26 | 1523 | 15.26 | 1514 | 10.13 | 1123 | 10.12 | 455 | 5.12 | 3797
15.7 | 3935 | 15.7 | 3960 | 15.7 | 3592 | 10.34 | 2909 | 15.34 | 1589 | 15.34 | 1462 | 10.17 | 1183 | 10.16 | 460 | 5.16 | 3800
15.86 | 3973 | 15.86 | 3865 | 15.86 | 3627 | 10.42 | 2902 | 15.42 | 1551 | 15.42 | 1552 | 10.21 | 1235 | 10.2 | 480 | 5.2 | 3713
16.02 | 3897 | 16.02 | 3987 | 16.02 | 3701 | 10.5 | 2991 | 15.5 | 1543 | 15.5 | 1544 | 10.25 | 1204 | 10.24 | 490 | 5.24 | 3654
16.18 | 4091 | 16.18 | 3930 | 16.18 | 3683 | 10.58 | 2932 | 15.58 | 1638 | 15.58 | 1616 | 10.29 | 1180 | 10.28 | 499 | 5.28 | 3654
16.34 | 4007 | 16.34 | 3913 | 16.34 | 3651 | 10.66 | 2922 | 15.66 | 1541 | 15.66 | 1635 | 10.33 | 1171 | 10.32 | 515 | 5.32 | 3613
16.5 | 4121 | 16.5 | 4045 | 16.5 | 3618 | 10.74 | 2863 | 15.74 | 1677 | 15.74 | 1542 | 10.37 | 1221 | 10.36 | 501 | 5.36 | 3579
16.66 | 4079 | 16.66 | 4121 | 16.66 | 3790 | 10.82 | 2774 | 15.82 | 1660 | 15.82 | 1534 | 10.41 | 1135 | 10.4 | 513 | 5.4 | 3509
16.82 | 4206 | 16.82 | 4113 | 16.82 | 3775 | 10.9 | 2847 | 15.9 | 1650 | 15.9 | 1519 | 10.45 | 1206 | 10.44 | 498 | 5.44 | 3466
16.98 | 4176 | 16.98 | 4155 | 16.98 | 3805 | 10.98 | 2772 | 15.98 | 1682 | 15.98 | 1611 | 10.49 | 1202 | 10.48 | 504 | 5.48 | 3509
17.14 | 4345 | 17.14 | 4247 | 17.14 | 3769 | 11.06 | 2711 | 16.06 | 1707 | 16.06 | 1556 | 10.53 | 1168 | 10.52 | 499 | 5.52 | 3359
17.3 | 4226 | 17.3 | 4247 | 17.3 | 3815 | 11.14 | 2804 | 16.14 | 1648 | 16.14 | 1546 | 10.57 | 1117 | 10.56 | 502 | 5.56 | 3409
17.46 | 4246 | 17.46 | 4237 | 17.46 | 3799 | 11.22 | 2740 | 16.22 | 1601 | 16.22 | 1597 | 10.61 | 1200 | 10.6 | 478 | 5.6 | 3338
17.62 | 4274 | 17.62 | 4307 | 17.62 | 3894 | 11.3 | 2736 | 16.3 | 1639 | 16.3 | 1519 | 10.65 | 1143 | 10.64 | 466 | 5.64 | 3351
17.78 | 4454 | 17.78 | 4254 | 17.78 | 3939 | 11.38 | 2687 | 16.38 | 1718 | 16.38 | 1571 | 10.69 | 1152 | 10.68 | 512 | 5.68 | 3270
17.94 | 4396 | 17.94 | 4405 | 17.94 | 4099 | 11.46 | 2672 | 16.46 | 1733 | 16.46 | 1595 | 10.73 | 1165 | 10.72 | 450 | 5.72 | 3273
18.1 | 4469 | 18.1 | 4398 | 18.1 | 4009 | 11.54 | 2572 | 16.54 | 1757 | 16.54 | 1637 | 10.77 | 1147 | 10.76 | 475 | 5.76 | 3238
18.26 | 4546 | 18.26 | 4491 | 18.26 | 4196 | 11.62 | 2706 | 16.62 | 1662 | 16.62 | 1707 | 10.81 | 1145 | 10.8 | 493 | 5.8 | 3267
18.42 | 4533 | 18.42 | 4469 | 18.42 | 4137 | 11.7 | 2651 | 16.7 | 1752 | 16.7 | 1655 | 10.85 | 1140 | 10.84 | 459 | 5.84 | 3127
18.58 | 4629 | 18.58 | 4542 | 18.58 | 4151 | 11.78 | 2671 | 16.78 | 1738 | 16.78 | 1643 | 10.89 | 1115 | 10.88 | 447 | 5.88 | 3141
18.74 | 4709 | 18.74 | 4763 | 18.74 | 4075 | 11.86 | 2612 | 16.86 | 1770 | 16.86 | 1610 | 10.93 | 1163 | 10.92 | 450 | 5.92 | 3158
18.9 | 4685 | 18.9 | 4723 | 18.9 | 4353 | 11.94 | 2649 | 16.94 | 1699 | 16.94 | 1670 | 10.97 | 1156 | 10.96 | 505 | 5.96 | 3062
19.06 | 4837 | 19.06 | 4791 | 19.06 | 4339 | 12.02 | 2564 | 17.02 | 1756 | 17.02 | 1753 | 11.01 | 1150 | 11 | 436 | 6 | 3066
19.22 | 4857 | 19.22 | 4776 | 19.22 | 4425 | 12.1 | 2596 | 17.1 | 1848 | 17.1 | 1623 | 11.05 | 1170 | 11.04 | 448 | 6.04 | 3057
19.38 | 4983 | 19.38 | 4988 | 19.38 | 4360 | 12.18 | 2624 | 17.18 | 1805 | 17.18 | 1660 | 11.09 | 1119 | 11.08 | 481 | 6.08 | 3079
19.54 | 4963 | 19.54 | 5007 | 19.54 | 4581 | 12.26 | 2599 | 17.26 | 1744 | 17.26 | 1657 | 11.13 | 1130 | 11.12 | 466 | 6.12 | 3014
19.7 | 5061 | 19.7 | 5027 | 19.7 | 4386 | 12.34 | 2616 | 17.34 | 1772 | 17.34 | 1606 | 11.17 | 1110 | 11.16 | 478 | 6.16 | 2943
19.86 | 5041 | 19.86 | 4993 | 19.86 | 4604 | 12.42 | 2557 | 17.42 | 1785 | 17.42 | 1758 | 11.21 | 1140 | 11.2 | 483 | 6.2 | 3066
20.02 | 5240 | 20.02 | 5207 | 20.02 | 4558 | 12.5 | 2594 | 17.5 | 1857 | 17.5 | 1769 | 11.25 | 1140 | 11.24 | 443 | 6.24 | 2932
20.18 | 5342 | 20.18 | 5090 | 20.18 | 4535 | 12.58 | 2513 | 17.58 | 1834 | 17.58 | 1690 | 11.29 | 1147 | 11.28 | 490 | 6.28 | 2923
20.34 | 5262 | 20.34 | 5373 | 20.34 | 4581 | 12.66 | 2504 | 17.66 | 1835 | 17.66 | 1781 | 11.33 | 1120 | 11.32 | 454 | 6.32 | 2941
20.5 | 5243 | 20.5 | 5273 | 20.5 | 4697 | 12.74 | 2539 | 17.74 | 1926 | 17.74 | 1762 | 11.37 | 1080 | 11.36 | 481 | 6.36 | 2855
20.66 | 5456 | 20.66 | 5356 | 20.66 | 4813 | 12.82 | 2583 | 17.82 | 1938 | 17.82 | 1761 | 11.41 | 1096 | 11.4 | 483 | 6.4 | 2753
20.82 | 5387 | 20.82 | 5450 | 20.82 | 4817 | 12.9 | 2520 | 17.9 | 2084 | 17.9 | 1919 | 11.45 | 1167 | 11.44 | 448 | 6.44 | 2881
20.98 | 5342 | 20.98 | 5436 | 20.98 | 4859 | 12.98 | 2461 | 17.98 | 2489 | 17.98 | 1909 | 11.49 | 1102 | 11.48 | 487 | 6.48 | 2760
21.14 | 5596 | 21.14 | 5509 | 21.14 | 4916 | 13.06 | 2479 | 18.06 | 2994 | 18.06 | 2121 | 11.53 | 1056 | 11.52 | 471 | 6.52 | 2693
21.3 | 5486 | 21.3 | 5595 | 21.3 | 4876 | 13.14 | 2569 | 18.14 | 3201 | 18.14 | 2359 | 11.57 | 1139 | 11.56 | 468 | 6.56 | 2724
21.46 | 5729 | 21.46 | 5583 | 21.46 | 5064 | 13.22 | 2468 | 18.22 | 3352 | 18.22 | 2696 | 11.61 | 1090 | 11.6 | 445 | 6.6 | 2754
21.62 | 5703 | 21.62 | 5697 | 21.62 | 5016 | 13.3 | 2593 | 18.3 | 3339 | 18.3 | 3076 | 11.65 | 1087 | 11.64 | 470 | 6.64 | 2737
21.78 | 5721 | 21.78 | 5692 | 21.78 | 5027 | 13.38 | 2465 | 18.38 | 2788 | 18.38 | 3052 | 11.69 | 1114 | 11.68 | 461 | 6.68 | 2689
21.94 | 5773 | 21.94 | 5832 | 21.94 | 5161 | 13.46 | 2474 | 18.46 | 2348 | 18.46 | 2697 | 11.73 | 1100 | 11.72 | 463 | 6.72 | 2593
22.1 | 5938 | 22.1 | 5802 | 22.1 | 5181 | 13.54 | 2496 | 18.54 | 2132 | 18.54 | 2306 | 11.77 | 1092 | 11.76 | 447 | 6.76 | 2642
22.26 | 5765 | 22.26 | 5817 | 22.26 | 5190 | 13.62 | 2500 | 18.62 | 2119 | 18.62 | 2052 | 11.81 | 1108 | 11.8 | 450 | 6.8 | 2605
22.42 | 5913 | 22.42 | 5842 | 22.42 | 5205 | 13.7 | 2496 | 18.7 | 2170 | 18.7 | 1943 | 11.85 | 1126 | 11.84 | 439 | 6.84 | 2597
22.58 | 5889 | 22.58 | 5869 | 22.58 | 5275 | 13.78 | 2462 | 18.78 | 2099 | 18.78 | 1923 | 11.89 | 1122 | 11.88 | 432 | 6.88 | 2616
22.74 | 5812 | 22.74 | 5819 | 22.74 | 5335 | 13.86 | 2413 | 18.86 | 2039 | 18.86 | 1942 | 11.93 | 1085 | 11.92 | 461 | 6.92 | 2589
22.9 | 5883 | 22.9 | 5720 | 22.9 | 5315 | 13.94 | 2427 | 18.94 | 2100 | 18.94 | 1896 | 11.97 | 1145 | 11.96 | 462 | 6.96 | 2552
23.06 | 5898 | 23.06 | 5792 | 23.06 | 5272 | 14.02 | 2454 | 19.02 | 2149 | 19.02 | 2079 | 12.01 | 1154 | 12 | 454 | 7 | 2515
23.22 | 5969 | 23.22 | 5973 | 23.22 | 5384 | 14.1 | 2434 | 19.1 | 2176 | 19.1 | 2060 | 12.05 | 1113 | 12.04 | 430 | 7.04 | 2547
23.38 | 5908 | 23.38 | 5916 | 23.38 | 5384 | 14.18 | 2479 | 19.18 | 2120 | 19.18 | 2025 | 12.09 | 1093 | 12.08 | 425 | 7.08 | 2399
23.54 | 5818 | 23.54 | 5965 | 23.54 | 5379 | 14.26 | 2416 | 19.26 | 2227 | 19.26 | 2065 | 12.13 | 1099 | 12.12 | 462 | 7.12 | 2383
23.7 | 5900 | 23.7 | 5890 | 23.7 | 5241 | 14.34 | 2466 | 19.34 | 2151 | 19.34 | 2115 | 12.17 | 1127 | 12.16 | 401 | 7.16 | 2497
23.86 | 6088 | 23.86 | 5981 | 23.86 | 5350 | 14.42 | 2431 | 19.42 | 2249 | 19.42 | 2039 | 12.21 | 1126 | 12.2 | 448 | 7.2 | 2471
24.02 | 5952 | 24.02 | 5968 | 24.02 | 5339 | 14.5 | 2528 | 19.5 | 2269 | 19.5 | 1998 | 12.25 | 1120 | 12.24 | 464 | 7.24 | 2418
24.18 | 5961 | 24.18 | 5898 | 24.18 | 5373 | 14.58 | 2502 | 19.58 | 2200 | 19.58 | 2048 | 12.29 | 1074 | 12.28 | 451 | 7.28 | 2390
24.34 | 5851 | 24.34 | 6091 | 24.34 | 5365 | 14.66 | 2555 | 19.66 | 2245 | 19.66 | 2187 | 12.33 | 1012 | 12.32 | 415 | 7.32 | 2456
24.5 | 5809 | 24.5 | 6017 | 24.5 | 5327 | 14.74 | 2547 | 19.74 | 2205 | 19.74 | 2067 | 12.37 | 1116 | 12.36 | 456 | 7.36 | 2371
24.66 | 6033 | 24.66 | 6063 | 24.66 | 5426 | 14.82 | 2407 | 19.82 | 2219 | 19.82 | 2092 | 12.41 | 1157 | 12.4 | 406 | 7.4 | 2334
24.82 | 5801 | 24.82 | 5981 | 24.82 | 5367 | 14.9 | 2412 | 19.9 | 2345 | 19.9 | 2112 | 12.45 | 1099 | 12.44 | 459 | 7.44 | 2388
24.98 | 5595 | 24.98 | 5934 | 24.98 | 5373 | 14.98 | 2476 | 19.98 | 2339 | 19.98 | 2167 | 12.49 | 1069 | 12.48 | 438 | 7.48 | 2317
25.14 | 5791 | 25.14 | 5921 | 25.14 | 5376 | 15.06 | 2521 | 20.06 | 2293 | 20.06 | 2205 | 12.53 | 1080 | 12.52 | 491 | 7.52 | 2343
25.3 | 5843 | 25.3 | 5983 | 25.3 | 5430 | 15.14 | 2475 | 20.14 | 2311 | 20.14 | 2166 | 12.57 | 1083 | 12.56 | 441 | 7.56 | 2328
25.46 | 5746 | 25.46 | 5932 | 25.46 | 5249 | 15.22 | 2471 | 20.22 | 2408 | 20.22 | 2242 | 12.61 | 1130 | 12.6 | 458 | 7.6 | 2338
25.62 | 5588 | 25.62 | 6027 | 25.62 | 5328 | 15.3 | 2572 | 20.3 | 2408 | 20.3 | 2233 | 12.65 | 1133 | 12.64 | 449 | 7.64 | 2255
25.78 | 5702 | 25.78 | 5753 | 25.78 | 5290 | 15.38 | 2607 | 20.38 | 2403 | 20.38 | 2255 | 12.69 | 1085 | 12.68 | 453 | 7.68 | 2263
25.94 | 5621 | 25.94 | 5714 | 25.94 | 5343 | 15.46 | 2499 | 20.46 | 2355 | 20.46 | 2303 | 12.73 | 1059 | 12.72 | 441 | 7.72 | 2281
26.1 | 5618 | 26.1 | 5795 | 26.1 | 5241 | 15.54 | 2508 | 20.54 | 2398 | 20.54 | 2240 | 12.77 | 1077 | 12.76 | 449 | 7.76 | 2154
26.26 | 5465 | 26.26 | 5697 | 26.26 | 5151 | 15.62 | 2600 | 20.62 | 2544 | 20.62 | 2305 | 12.81 | 1104 | 12.8 | 413 | 7.8 | 2256
26.42 | 5516 | 26.42 | 5700 | 26.42 | 5130 | 15.7 | 2599 | 20.7 | 2470 | 20.7 | 2308 | 12.85 | 1126 | 12.84 | 449 | 7.84 | 2236
26.58 | 5422 | 26.58 | 5701 | 26.58 | 5296 | 15.78 | 2610 | 20.78 | 2466 | 20.78 | 2297 | 12.89 | 1134 | 12.88 | 425 | 7.88 | 2200
26.74 | 5428 | 26.74 | 5682 | 26.74 | 5084 | 15.86 | 2621 | 20.86 | 2459 | 20.86 | 2317 | 12.93 | 1159 | 12.92 | 428 | 7.92 | 2185
26.9 | 5522 | 26.9 | 5617 | 26.9 | 5160 | 15.94 | 2661 | 20.94 | 2541 | 20.94 | 2228 | 12.97 | 1121 | 12.96 | 445 | 7.96 | 2144
27.06 | 5455 | 27.06 | 5674 | 27.06 | 5090 | 16.02 | 2595 | 21.02 | 2508 | 21.02 | 2416 | 13.01 | 1116 | 13 | 463 | 8 | 2236
27.22 | 5417 | 27.22 | 5694 | 27.22 | 5034 | 16.1 | 2626 | 21.1 | 2587 | 21.1 | 2435 | 13.05 | 1104 | 13.04 | 414 | 8.04 | 2155
27.38 | 5448 | 27.38 | 5634 | 27.38 | 5045 | 16.18 | 2656 | 21.18 | 2523 | 21.18 | 2356 | 13.09 | 1057 | 13.08 | 485 | 8.08 | 2172
27.54 | 5293 | 27.54 | 5587 | 27.54 | 4964 | 16.26 | 2551 | 21.26 | 2483 | 21.26 | 2310 | 13.13 | 1133 | 13.12 | 501 | 8.12 | 2119
27.7 | 5236 | 27.7 | 5521 | 27.7 | 5185 | 16.34 | 2638 | 21.34 | 2608 | 21.34 | 2522 | 13.17 | 1105 | 13.16 | 444 | 8.16 | 2117
27.86 | 5172 | 27.86 | 5496 | 27.86 | 4992 | 16.42 | 2637 | 21.42 | 2612 | 21.42 | 2447 | 13.21 | 1108 | 13.2 | 466 | 8.2 | 2235
28.02 | 5183 | 28.02 | 5610 | 28.02 | 5110 | 16.5 | 2717 | 21.5 | 2547 | 21.5 | 2501 | 13.25 | 1082 | 13.24 | 445 | 8.24 | 2137
28.18 | 5081 | 28.18 | 5574 | 28.18 | 5036 | 16.58 | 2725 | 21.58 | 2666 | 21.58 | 2408 | 13.29 | 1089 | 13.28 | 457 | 8.28 | 2064
28.34 | 5220 | 28.34 | 5344 | 28.34 | 4995 | 16.66 | 2675 | 21.66 | 2637 | 21.66 | 2417 | 13.33 | 1116 | 13.32 | 488 | 8.32 | 2107
28.5 | 5062 | 28.5 | 5454 | 28.5 | 4884 | 16.74 | 2684 | 21.74 | 2615 | 21.74 | 2493 | 13.37 | 1077 | 13.36 | 452 | 8.36 | 2097
28.66 | 5166 | 28.66 | 5436 | 28.66 | 4936 | 16.82 | 2650 | 21.82 | 2615 | 21.82 | 2494 | 13.41 | 1158 | 13.4 | 424 | 8.4 | 2132
28.82 | 5054 | 28.82 | 5407 | 28.82 | 4847 | 16.9 | 2665 | 21.9 | 2698 | 21.9 | 2471 | 13.45 | 1085 | 13.44 | 429 | 8.44 | 2084
28.98 | 5070 | 28.98 | 5444 | 28.98 | 4889 | 16.98 | 2711 | 21.98 | 2744 | 21.98 | 2483 | 13.49 | 1135 | 13.48 | 408 | 8.48 | 2026
29.14 | 5045 | 29.14 | 5228 | 29.14 | 4937 | 17.06 | 2709 | 22.06 | 2743 | 22.06 | 2510 | 13.53 | 1097 | 13.52 | 446 | 8.52 | 2113
29.3 | 5112 | 29.3 | 5340 | 29.3 | 4774 | 17.14 | 2724 | 22.14 | 2685 | 22.14 | 2569 | 13.57 | 1147 | 13.56 | 470 | 8.56 | 2124
29.46 | 4886 | 29.46 | 5236 | 29.46 | 4859 | 17.22 | 2798 | 22.22 | 2770 | 22.22 | 2608 | 13.61 | 1070 | 13.6 | 423 | 8.6 | 2039
29.62 | 5088 | 29.62 | 5312 | 29.62 | 4843 | 17.3 | 2782 | 22.3 | 2740 | 22.3 | 2574 | 13.65 | 1088 | 13.64 | 453 | 8.64 | 1994
29.78 | 4756 | 29.78 | 5086 | 29.78 | 4653 | 17.38 | 2732 | 22.38 | 2724 | 22.38 | 2526 | 13.69 | 1062 | 13.68 | 426 | 8.68 | 2086
29.94 | 4775 | 29.94 | 5123 | 29.94 | 4734 | 17.46 | 2810 | 22.46 | 2858 | 22.46 | 2653 | 13.73 | 1111 | 13.72 | 432 | 8.72 | 1983
30.1 | 4743 | 30.1 | 5138 | 30.1 | 4682 | 17.54 | 2775 | 22.54 | 2792 | 22.54 | 2626 | 13.77 | 1089 | 13.76 | 466 | 8.76 | 1972
30.26 | 4824 | 30.26 | 5065 | 30.26 | 4576 | 17.62 | 2868 | 22.62 | 2785 | 22.62 | 2629 | 13.81 | 1152 | 13.8 | 455 | 8.8 | 2019
30.42 | 4767 | 30.42 | 4982 | 30.42 | 4493 | 17.7 | 2817 | 22.7 | 2793 | 22.7 | 2647 | 13.85 | 1116 | 13.84 | 452 | 8.84 | 1956
30.58 | 4764 | 30.58 | 4998 | 30.58 | 4668 | 17.78 | 2961 | 22.78 | 2844 | 22.78 | 2605 | 13.89 | 1144 | 13.88 | 434 | 8.88 | 1936
30.74 | 4673 | 30.74 | 4999 | 30.74 | 4483 | 17.86 | 3010 | 22.86 | 2892 | 22.86 | 2682 | 13.93 | 1101 | 13.92 | 385 | 8.92 | 1968
30.9 | 4650 | 30.9 | 4945 | 30.9 | 4534 | 17.94 | 3005 | 22.94 | 2852 | 22.94 | 2729 | 13.97 | 1126 | 13.96 | 419 | 8.96 | 1890
31.06 | 4668 | 31.06 | 4893 | 31.06 | 4363 | 18.02 | 3110 | 23.02 | 2911 | 23.02 | 2741 | 14.01 | 1019 | 14 | 437 | 9 | 1888
31.22 | 4650 | 31.22 | 4725 | 31.22 | 4499 | 18.1 | 3147 | 23.1 | 2822 | 23.1 | 2667 | 14.05 | 1162 | 14.04 | 401 | 9.04 | 1977
31.38 | 4675 | 31.38 | 4835 | 31.38 | 4280 | 18.18 | 3169 | 23.18 | 2864 | 23.18 | 2768 | 14.09 | 1140 | 14.08 | 401 | 9.08 | 1917
31.54 | 4559 | 31.54 | 4691 | 31.54 | 4357 | 18.26 | 3049 | 23.26 | 2896 | 23.26 | 2697 | 14.13 | 1151 | 14.12 | 436 | 9.12 | 1826
31.7 | 4539 | 31.7 | 4824 | 31.7 | 4272 | 18.34 | 3092 | 23.34 | 2775 | 23.34 | 2725 | 14.17 | 1110 | 14.16 | 477 | 9.16 | 1962
31.86 | 4527 | 31.86 | 4682 | 31.86 | 4217 | 18.42 | 3110 | 23.42 | 2958 | 23.42 | 2766 | 14.21 | 1178 | 14.2 | 448 | 9.2 | 1824
32.02 | 4462 | 32.02 | 4609 | 32.02 | 4073 | 18.5 | 2969 | 23.5 | 2897 | 23.5 | 2804 | 14.25 | 1158 | 14.24 | 417 | 9.24 | 1860
32.18 | 4324 | 32.18 | 4607 | 32.18 | 4051 | 18.58 | 3073 | 23.58 | 2885 | 23.58 | 2718 | 14.29 | 1127 | 14.28 | 479 | 9.28 | 1861
32.34 | 4367 | 32.34 | 4596 | 32.34 | 4183 | 18.66 | 3088 | 23.66 | 2930 | 23.66 | 2762 | 14.33 | 1130 | 14.32 | 453 | 9.32 | 1879
32.5 | 4417 | 32.5 | 4461 | 32.5 | 4130 | 18.74 | 3032 | 23.74 | 2968 | 23.74 | 2835 | 14.37 | 1150 | 14.36 | 462 | 9.36 | 1879
32.66 | 4476 | 32.66 | 4398 | 32.66 | 4057 | 18.82 | 3048 | 23.82 | 3097 | 23.82 | 2818 | 14.41 | 1128 | 14.4 | 422 | 9.4 | 1845
32.82 | 4317 | 32.82 | 4304 | 32.82 | 4041 | 18.9 | 3155 | 23.9 | 3057 | 23.9 | 2852 | 14.45 | 1116 | 14.44 | 478 | 9.44 | 1847
32.98 | 4262 | 32.98 | 4343 | 32.98 | 3981 | 18.98 | 3064 | 23.98 | 3003 | 23.98 | 2903 | 14.49 | 1171 | 14.48 | 455 | 9.48 | 1911
33.14 | 4134 | 33.14 | 4263 | 33.14 | 3843 | 19.06 | 3103 | 24.06 | 3069 | 24.06 | 2897 | 14.53 | 1149 | 14.52 | 449 | 9.52 | 1854
33.3 | 4141 | 33.3 | 4273 | 33.3 | 3860 | 19.14 | 3135 | 24.14 | 3101 | 24.14 | 2795 | 14.57 | 1149 | 14.56 | 441 | 9.56 | 1842
33.46 | 4102 | 33.46 | 4136 | 33.46 | 3990 | 19.22 | 3130 | 24.22 | 3034 | 24.22 | 2905 | 14.61 | 1172 | 14.6 | 488 | 9.6 | 1829
33.62 | 4158 | 33.62 | 4048 | 33.62 | 3915 | 19.3 | 3125 | 24.3 | 3039 | 24.3 | 2878 | 14.65 | 1160 | 14.64 | 438 | 9.64 | 1818
33.78 | 3993 | 33.78 | 4221 | 33.78 | 3753 | 19.38 | 3260 | 24.38 | 2976 | 24.38 | 2859 | 14.69 | 1161 | 14.68 | 482 | 9.68 | 1870
33.94 | 4076 | 33.94 | 4162 | 33.94 | 3665 | 19.46 | 3225 | 24.46 | 3063 | 24.46 | 3033 | 14.73 | 1206 | 14.72 | 442 | 9.72 | 1857
34.1 | 4093 | 34.1 | 4126 | 34.1 | 3713 | 19.54 | 3234 | 24.54 | 3033 | 24.54 | 3099 | 14.77 | 1153 | 14.76 | 456 | 9.76 | 1774
34.26 | 4044 | 34.26 | 3978 | 34.26 | 3627 | 19.62 | 3284 | 24.62 | 3118 | 24.62 | 2984 | 14.81 | 1149 | 14.8 | 463 | 9.8 | 1865
34.42 | 4034 | 34.42 | 3990 | 34.42 | 3557 | 19.7 | 3267 | 24.7 | 3123 | 24.7 | 2993 | 14.85 | 1178 | 14.84 | 468 | 9.84 | 1774
34.58 | 3998 | 34.58 | 4019 | 34.58 | 3615 | 19.78 | 3324 | 24.78 | 3238 | 24.78 | 2983 | 14.89 | 1207 | 14.88 | 486 | 9.88 | 1826
34.74 | 3969 | 34.74 | 3928 | 34.74 | 3498 | 19.86 | 3292 | 24.86 | 3447 | 24.86 | 3102 | 14.93 | 1205 | 14.92 | 467 | 9.92 | 1781
34.9 | 4019 | 34.9 | 3847 | 34.9 | 3467 | 19.94 | 3344 | 24.94 | 3655 | 24.94 | 3207 | 14.97 | 1209 | 14.96 | 451 | 9.96 | 1745
35.06 | 3990 | 35.06 | 3830 | 35.06 | 3421 | 20.02 | 3374 | 25.02 | 4115 | 25.02 | 3397 | 15.01 | 1227 | 15 | 501 | 10 | 1848
35.22 | 3895 | 35.22 | 3832 | 35.22 | 3482 | 20.1 | 3306 | 25.1 | 4519 | 25.1 | 4174 | 15.05 | 1211 | 15.04 | 475 | 10.04 | 1808
35.38 | 3958 | 35.38 | 3811 | 35.38 | 3415 | 20.18 | 3455 | 25.18 | 4960 | 25.18 | 5162 | 15.09 | 1159 | 15.08 | 502 | 10.08 | 1693
35.54 | 4033 | 35.54 | 3859 | 35.54 | 3502 | 20.26 | 3393 | 25.26 | 5308 | 25.26 | 6024 | 15.13 | 1209 | 15.12 | 462 | 10.12 | 1816
35.7 | 3909 | 35.7 | 3774 | 35.7 | 3441 | 20.34 | 3557 | 25.34 | 5119 | 25.34 | 6670 | 15.17 | 1163 | 15.16 | 429 | 10.16 | 1777
35.86 | 4040 | 35.86 | 3764 | 35.86 | 3413 | 20.42 | 3366 | 25.42 | 4813 | 25.42 | 6943 | 15.21 | 1187 | 15.2 | 426 | 10.2 | 1664
36.02 | 3897 | 36.02 | 3903 | 36.02 | 3537 | 20.5 | 3530 | 25.5 | 4554 | 25.5 | 6403 | 15.25 | 1290 | 15.24 | 474 | 10.24 | 1792
36.18 | 3954 | 36.18 | 3766 | 36.18 | 3424 | 20.58 | 3408 | 25.58 | 4091 | 25.58 | 5400 | 15.29 | 1222 | 15.28 | 457 | 10.28 | 1707
36.34 | 4074 | 36.34 | 3879 | 36.34 | 3524 | 20.66 | 3493 | 25.66 | 3935 | 25.66 | 4206 | 15.33 | 1296 | 15.32 | 517 | 10.32 | 1749
36.5 | 4107 | 36.5 | 3958 | 36.5 | 3378 | 20.74 | 3430 | 25.74 | 3654 | 25.74 | 3493 | 15.37 | 1212 | 15.36 | 450 | 10.36 | 1673
36.66 | 4083 | 36.66 | 3917 | 36.66 | 3448 | 20.82 | 3646 | 25.82 | 3663 | 25.82 | 3257 | 15.41 | 1197 | 15.4 | 484 | 10.4 | 1696
36.82 | 4192 | 36.82 | 3838 | 36.82 | 3522 | 20.9 | 3560 | 25.9 | 3548 | 25.9 | 3078 | 15.45 | 1130 | 15.44 | 483 | 10.44 | 1682
36.98 | 4132 | 36.98 | 3869 | 36.98 | 3716 | 20.98 | 3550 | 25.98 | 3466 | 25.98 | 2975 | 15.49 | 1278 | 15.48 | 453 | 10.48 | 1649
37.14 | 4015 | 37.14 | 3763 | 37.14 | 3629 | 21.06 | 3518 | 26.06 | 3386 | 26.06 | 3079 | 15.53 | 1280 | 15.52 | 474 | 10.52 | 1651
37.3 | 3964 | 37.3 | 3674 | 37.3 | 3838 | 21.14 | 3710 | 26.14 | 3182 | 26.14 | 2875 | 15.57 | 1294 | 15.56 | 483 | 10.56 | 1667
37.46 | 3926 | 37.46 | 3507 | 37.46 | 3790 | 21.22 | 3638 | 26.22 | 3228 | 26.22 | 2969 | 15.61 | 1289 | 15.6 | 449 | 10.6 | 1646
37.62 | 3854 | 37.62 | 3337 | 37.62 | 3766 | 21.3 | 3693 | 26.3 | 3240 | 26.3 | 2981 | 15.65 | 1260 | 15.64 | 535 | 10.64 | 1603
37.78 | 3816 | 37.78 | 3239 | 37.78 | 3749 | 21.38 | 3626 | 26.38 | 3239 | 26.38 | 2917 | 15.69 | 1290 | 15.68 | 521 | 10.68 | 1618
37.94 | 3612 | 37.94 | 3188 | 37.94 | 3454 | 21.46 | 3596 | 26.46 | 3143 | 26.46 | 2977 | 15.73 | 1292 | 15.72 | 511 | 10.72 | 1708
38.1 | 3586 | 38.1 | 3069 | 38.1 | 3178 | 21.54 | 3677 | 26.54 | 3288 | 26.54 | 2888 | 15.77 | 1274 | 15.76 | 494 | 10.76 | 1727
38.26 | 3589 | 38.26 | 3030 | 38.26 | 3117 | 21.62 | 3698 | 26.62 | 3164 | 26.62 | 2957 | 15.81 | 1259 | 15.8 | 510 | 10.8 | 1697
38.42 | 3402 | 38.42 | 3060 | 38.42 | 2938 | 21.7 | 3696 | 26.7 | 3354 | 26.7 | 2985 | 15.85 | 1248 | 15.84 | 483 | 10.84 | 1619
38.58 | 3382 | 38.58 | 2907 | 38.58 | 2772 | 21.78 | 3721 | 26.78 | 3271 | 26.78 | 2968 | 15.89 | 1219 | 15.88 | 491 | 10.88 | 1657
38.74 | 3358 | 38.74 | 3076 | 38.74 | 2726 | 21.86 | 3751 | 26.86 | 3171 | 26.86 | 3039 | 15.93 | 1214 | 15.92 | 535 | 10.92 | 1629
38.9 | 3309 | 38.9 | 2859 | 38.9 | 2670 | 21.94 | 3740 | 26.94 | 3448 | 26.94 | 2962 | 15.97 | 1394 | 15.96 | 504 | 10.96 | 1702
39.06 | 3230 | 39.06 | 2887 | 39.06 | 2616 | 22.02 | 3704 | 27.02 | 3392 | 27.02 | 3045 | 16.01 | 1250 | 16 | 497 | 11 | 1645
39.22 | 3167 | 39.22 | 2834 | 39.22 | 2539 | 22.1 | 3697 | 27.1 | 3474 | 27.1 | 2937 | 16.05 | 1241 | 16.04 | 493 | 11.04 | 1684
39.38 | 3192 | 39.38 | 2927 | 39.38 | 2522 | 22.18 | 3831 | 27.18 | 3388 | 27.18 | 2994 | 16.09 | 1258 | 16.08 | 508 | 11.08 | 1627
39.54 | 3214 | 39.54 | 2756 | 39.54 | 2518 | 22.26 | 3824 | 27.26 | 3504 | 27.26 | 2892 | 16.13 | 1257 | 16.12 | 500 | 11.12 | 1608
39.7 | 3151 | 39.7 | 2814 | 39.7 | 2577 | 22.34 | 3799 | 27.34 | 3622 | 27.34 | 2843 | 16.17 | 1260 | 16.16 | 483 | 11.16 | 1672
39.86 | 3213 | 39.86 | 2883 | 39.86 | 2504 | 22.42 | 3780 | 27.42 | 3592 | 27.42 | 2866 | 16.21 | 1218 | 16.2 | 526 | 11.2 | 1655
40.02 | 3215 | 40.02 | 2933 | 40.02 | 2509 | 22.5 | 3850 | 27.5 | 3544 | 27.5 | 2873 | 16.25 | 1343 | 16.24 | 516 | 11.24 | 1612
40.18 | 3265 | 40.18 | 3006 | 40.18 | 2611 | 22.58 | 3793 | 27.58 | 3515 | 27.58 | 2855 | 16.29 | 1346 | 16.28 | 525 | 11.28 | 1638
40.34 | 3367 | 40.34 | 2925 | 40.34 | 2563 | 22.66 | 3803 | 27.66 | 3576 | 27.66 | 2818 | 16.33 | 1328 | 16.32 | 512 | 11.32 | 1626
40.5 | 3323 | 40.5 | 3076 | 40.5 | 2512 | 22.74 | 3770 | 27.74 | 3581 | 27.74 | 2888 | 16.37 | 1356 | 16.36 | 559 | 11.36 | 1597
40.66 | 3353 | 40.66 | 2991 | 40.66 | 2608 | 22.82 | 3978 | 27.82 | 3520 | 27.82 | 2880 | 16.41 | 1330 | 16.4 | 530 | 11.4 | 1607
40.82 | 3468 | 40.82 | 3091 | 40.82 | 2647 | 22.9 | 3963 | 27.9 | 3410 | 27.9 | 2823 | 16.45 | 1341 | 16.44 | 519 | 11.44 | 1564
40.98 | 3610 | 40.98 | 3309 | 40.98 | 2661 | 22.98 | 3875 | 27.98 | 3372 | 27.98 | 2842 | 16.49 | 1333 | 16.48 | 538 | 11.48 | 1588
41.14 | 3513 | 41.14 | 3292 | 41.14 | 2662 | 23.06 | 3995 | 28.06 | 3241 | 28.06 | 2818 | 16.53 | 1292 | 16.52 | 498 | 11.52 | 1627
41.3 | 3646 | 41.3 | 3347 | 41.3 | 2847 | 23.14 | 3896 | 28.14 | 3389 | 28.14 | 2717 | 16.57 | 1415 | 16.56 | 522 | 11.56 | 1578
41.46 | 3734 | 41.46 | 3511 | 41.46 | 2876 | 23.22 | 3958 | 28.22 | 3122 | 28.22 | 2741 | 16.61 | 1375 | 16.6 | 536 | 11.6 | 1593
41.62 | 3848 | 41.62 | 3838 | 41.62 | 2867 | 23.3 | 4027 | 28.3 | 3103 | 28.3 | 2718 | 16.65 | 1386 | 16.64 | 530 | 11.64 | 1533
41.78 | 3797 | 41.78 | 4012 | 41.78 | 2977 | 23.38 | 4087 | 28.38 | 3125 | 28.38 | 2727 | 16.69 | 1381 | 16.68 | 528 | 11.68 | 1589
41.94 | 3987 | 41.94 | 4295 | 41.94 | 3042 | 23.46 | 4043 | 28.46 | 3003 | 28.46 | 2781 | 16.73 | 1319 | 16.72 | 530 | 11.72 | 1556
42.1 | 4131 | 42.1 | 4610 | 42.1 | 3280 | 23.54 | 3990 | 28.54 | 2907 | 28.54 | 2773 | 16.77 | 1424 | 16.76 | 550 | 11.76 | 1563
42.26 | 4117 | 42.26 | 5055 | 42.26 | 3411 | 23.62 | 3931 | 28.62 | 2922 | 28.62 | 2638 | 16.81 | 1393 | 16.8 | 536 | 11.8 | 1560
42.42 | 4272 | 42.42 | 5382 | 42.42 | 3702 | 23.7 | 4048 | 28.7 | 2937 | 28.7 | 2693 | 16.85 | 1382 | 16.84 | 542 | 11.84 | 1619
42.58 | 4144 | 42.58 | 5827 | 42.58 | 3867 | 23.78 | 3916 | 28.78 | 2832 | 28.78 | 2730 | 16.89 | 1370 | 16.88 | 536 | 11.88 | 1588
42.74 | 4423 | 42.74 | 6034 | 42.74 | 4237 | 23.86 | 4079 | 28.86 | 2870 | 28.86 | 2679 | 16.93 | 1422 | 16.92 | 543 | 11.92 | 1564
42.9 | 4434 | 42.9 | 6299 | 42.9 | 4524 | 23.94 | 3930 | 28.94 | 2808 | 28.94 | 2632 | 16.97 | 1430 | 16.96 | 568 | 11.96 | 1620
43.06 | 4477 | 43.06 | 6426 | 43.06 | 4839 | 24.02 | 4006 | 29.02 | 2861 | 29.02 | 2612 | 17.01 | 1444 | 17 | 577 | 12 | 1562
43.22 | 4484 | 43.22 | 6336 | 43.22 | 5538 | 24.1 | 4080 | 29.1 | 2864 | 29.1 | 2603 | 17.05 | 1473 | 17.04 | 548 | 12.04 | 1541
43.38 | 4456 | 43.38 | 6302 | 43.38 | 6057 | 24.18 | 4033 | 29.18 | 2882 | 29.18 | 2567 | 17.09 | 1438 | 17.08 | 555 | 12.08 | 1547
43.54 | 4417 | 43.54 | 6202 | 43.54 | 6748 | 24.26 | 4080 | 29.26 | 2826 | 29.26 | 2660 | 17.13 | 1480 | 17.12 | 547 | 12.12 | 1571
43.7 | 4387 | 43.7 | 5684 | 43.7 | 7192 | 24.34 | 4167 | 29.34 | 2752 | 29.34 | 2585 | 17.17 | 1465 | 17.16 | 558 | 12.16 | 1580
43.86 | 4455 | 43.86 | 5410 | 43.86 | 7435 | 24.42 | 4117 | 29.42 | 2811 | 29.42 | 2581 | 17.21 | 1499 | 17.2 | 559 | 12.2 | 1547
44.02 | 4214 | 44.02 | 5132 | 44.02 | 7418 | 24.5 | 4062 | 29.5 | 2736 | 29.5 | 2544 | 17.25 | 1493 | 17.24 | 614 | 12.24 | 1575
44.18 | 4153 | 44.18 | 4954 | 44.18 | 7143 | 24.58 | 4004 | 29.58 | 2685 | 29.58 | 2593 | 17.29 | 1376 | 17.28 | 571 | 12.28 | 1581
44.34 | 3991 | 44.34 | 4468 | 44.34 | 6303 | 24.66 | 4064 | 29.66 | 2680 | 29.66 | 2539 | 17.33 | 1442 | 17.32 | 612 | 12.32 | 1608
44.5 | 3859 | 44.5 | 4098 | 44.5 | 5518 | 24.74 | 4262 | 29.74 | 2651 | 29.74 | 2548 | 17.37 | 1511 | 17.36 | 561 | 12.36 | 1547
44.66 | 3606 | 44.66 | 3797 | 44.66 | 4838 | 24.82 | 4175 | 29.82 | 2712 | 29.82 | 2449 | 17.41 | 1511 | 17.4 | 587 | 12.4 | 1557
44.82 | 3551 | 44.82 | 3608 | 44.82 | 4142 | 24.9 | 4094 | 29.9 | 2686 | 29.9 | 2465 | 17.45 | 1461 | 17.44 | 555 | 12.44 | 1648
44.98 | 3401 | 44.98 | 3505 | 44.98 | 3779 | 24.98 | 4294 | 29.98 | 2584 | 29.98 | 2484 | 17.49 | 1491 | 17.48 | 560 | 12.48 | 1601
45.14 | 3334 | 45.14 | 3270 | 45.14 | 3412 | 25.06 | 4221 | 30.06 | 2637 | 30.06 | 2377 | 17.53 | 1544 | 17.52 | 573 | 12.52 | 1551
45.3 | 3296 | 45.3 | 3168 | 45.3 | 3049 | 25.14 | 4301 | 30.14 | 2599 | 30.14 | 2488 | 17.57 | 1562 | 17.56 | 566 | 12.56 | 1583
45.46 | 2962 | 45.46 | 2907 | 45.46 | 3022 | 25.22 | 4300 | 30.22 | 2697 | 30.22 | 2471 | 17.61 | 1553 | 17.6 | 575 | 12.6 | 1586
45.62 | 2918 | 45.62 | 3061 | 45.62 | 2844 | 25.3 | 4215 | 30.3 | 2607 | 30.3 | 2331 | 17.65 | 1599 | 17.64 | 585 | 12.64 | 1576
45.78 | 2885 | 45.78 | 2859 | 45.78 | 2807 | 25.38 | 4342 | 30.38 | 2609 | 30.38 | 2431 | 17.69 | 1548 | 17.68 | 564 | 12.68 | 1566
45.94 | 2769 | 45.94 | 2828 | 45.94 | 2616 | 25.46 | 4280 | 30.46 | 2584 | 30.46 | 2362 | 17.73 | 1581 | 17.72 | 590 | 12.72 | 1601
46.1 | 2721 | 46.1 | 2725 | 46.1 | 2625 | 25.54 | 4203 | 30.54 | 2569 | 30.54 | 2374 | 17.77 | 1559 | 17.76 | 637 | 12.76 | 1497
46.26 | 2733 | 46.26 | 2804 | 46.26 | 2373 | 25.62 | 4213 | 30.62 | 2528 | 30.62 | 2331 | 17.81 | 1501 | 17.8 | 557 | 12.8 | 1610
46.42 | 2641 | 46.42 | 2581 | 46.42 | 2377 | 25.7 | 4189 | 30.7 | 2575 | 30.7 | 2261 | 17.85 | 1544 | 17.84 | 612 | 12.84 | 1547
46.58 | 2565 | 46.58 | 2593 | 46.58 | 2401 | 25.78 | 4291 | 30.78 | 2533 | 30.78 | 2262 | 17.89 | 1568 | 17.88 | 585 | 12.88 | 1541
46.74 | 2547 | 46.74 | 2469 | 46.74 | 2322 | 25.86 | 4334 | 30.86 | 2532 | 30.86 | 2299 | 17.93 | 1517 | 17.92 | 651 | 12.92 | 1601
46.9 | 2495 | 46.9 | 2498 | 46.9 | 2311 | 25.94 | 4282 | 30.94 | 2431 | 30.94 | 2273 | 17.97 | 1566 | 17.96 | 643 | 12.96 | 1560
47.06 | 2499 | 47.06 | 2419 | 47.06 | 2235 | 26.02 | 4143 | 31.02 | 2526 | 31.02 | 2205 | 18.01 | 1650 | 18 | 605 | 13 | 1604
47.22 | 2379 | 47.22 | 2483 | 47.22 | 2310 | 26.1 | 4167 | 31.1 | 2544 | 31.1 | 2310 | 18.05 | 1524 | 18.04 | 613 | 13.04 | 1527
47.38 | 2435 | 47.38 | 2401 | 47.38 | 2123 | 26.18 | 4234 | 31.18 | 2469 | 31.18 | 2271 | 18.09 | 1625 | 18.08 | 617 | 13.08 | 1495
47.54 | 2293 | 47.54 | 2248 | 47.54 | 2162 | 26.26 | 4294 | 31.26 | 2494 | 31.26 | 2212 | 18.13 | 1626 | 18.12 | 601 | 13.12 | 1524
47.7 | 2354 | 47.7 | 2227 | 47.7 | 2132 | 26.34 | 4171 | 31.34 | 2485 | 31.34 | 2226 | 18.17 | 1642 | 18.16 | 642 | 13.16 | 1561
47.86 | 2233 | 47.86 | 2353 | 47.86 | 2077 | 26.42 | 4274 | 31.42 | 2406 | 31.42 | 2254 | 18.21 | 1635 | 18.2 | 621 | 13.2 | 1567
48.02 | 2268 | 48.02 | 2292 | 48.02 | 2049 | 26.5 | 4272 | 31.5 | 2428 | 31.5 | 2198 | 18.25 | 1632 | 18.24 | 632 | 13.24 | 1567
48.18 | 2226 | 48.18 | 2270 | 48.18 | 2122 | 26.58 | 4301 | 31.58 | 2417 | 31.58 | 2011 | 18.29 | 1634 | 18.28 | 660 | 13.28 | 1487
48.34 | 2148 | 48.34 | 2241 | 48.34 | 2043 | 26.66 | 4317 | 31.66 | 2403 | 31.66 | 2108 | 18.33 | 1739 | 18.32 | 665 | 13.32 | 1562
48.5 | 2200 | 48.5 | 2203 | 48.5 | 2082 | 26.74 | 4296 | 31.74 | 2353 | 31.74 | 2142 | 18.37 | 1624 | 18.36 | 611 | 13.36 | 1588
48.66 | 2197 | 48.66 | 2212 | 48.66 | 2028 | 26.82 | 4330 | 31.82 | 2362 | 31.82 | 2121 | 18.41 | 1627 | 18.4 | 628 | 13.4 | 1509
48.82 | 2274 | 48.82 | 2214 | 48.82 | 1970 | 26.9 | 4242 | 31.9 | 2387 | 31.9 | 2161 | 18.45 | 1681 | 18.44 | 675 | 13.44 | 1546
48.98 | 2134 | 48.98 | 2089 | 48.98 | 1973 | 26.98 | 4521 | 31.98 | 2361 | 31.98 | 2100 | 18.49 | 1672 | 18.48 | 640 | 13.48 | 1598
49.14 | 2061 | 49.14 | 2207 | 49.14 | 1984 | 27.06 | 4228 | 32.06 | 2336 | 32.06 | 2203 | 18.53 | 1621 | 18.52 | 685 | 13.52 | 1588
49.3 | 2121 | 49.3 | 2092 | 49.3 | 2000 | 27.14 | 4480 | 32.14 | 2339 | 32.14 | 2064 | 18.57 | 1617 | 18.56 | 644 | 13.56 | 1615
49.46 | 2113 | 49.46 | 2144 | 49.46 | 1911 | 27.22 | 4410 | 32.22 | 2245 | 32.22 | 1919 | 18.61 | 1674 | 18.6 | 632 | 13.6 | 1527
49.62 | 2084 | 49.62 | 2243 | 49.62 | 1984 | 27.3 | 4544 | 32.3 | 2274 | 32.3 | 2042 | 18.65 | 1631 | 18.64 | 716 | 13.64 | 1570
49.78 | 2073 | 49.78 | 2063 | 49.78 | 1976 | 27.38 | 4407 | 32.38 | 2293 | 32.38 | 2022 | 18.69 | 1748 | 18.68 | 699 | 13.68 | 1579
49.94 | 2039 | 49.94 | 2092 | 49.94 | 1900 | 27.46 | 4559 | 32.46 | 2318 | 32.46 | 2075 | 18.73 | 1743 | 18.72 | 658 | 13.72 | 1656
50.1 | 2111 | 50.1 | 2139 | 50.1 | 1932 | 27.54 | 4529 | 32.54 | 2294 | 32.54 | 1992 | 18.77 | 1665 | 18.76 | 688 | 13.76 | 1566
50.26 | 2100 | 50.26 | 2205 | 50.26 | 1921 | 27.62 | 4420 | 32.62 | 2258 | 32.62 | 2040 | 18.81 | 1823 | 18.8 | 676 | 13.8 | 1589
50.42 | 2042 | 50.42 | 2069 | 50.42 | 1967 | 27.7 | 4486 | 32.7 | 2321 | 32.7 | 2032 | 18.85 | 1723 | 18.84 | 708 | 13.84 | 1477
50.58 | 1993 | 50.58 | 2076 | 50.58 | 1874 | 27.78 | 4441 | 32.78 | 2222 | 32.78 | 1951 | 18.89 | 1812 | 18.88 | 673 | 13.88 | 1576
50.74 | 2059 | 50.74 | 2092 | 50.74 | 1922 | 27.86 | 4446 | 32.86 | 2261 | 32.86 | 1978 | 18.93 | 1728 | 18.92 | 681 | 13.92 | 1543
50.9 | 2038 | 50.9 | 2098 | 50.9 | 1911 | 27.94 | 4481 | 32.94 | 2320 | 32.94 | 2020 | 18.97 | 1828 | 18.96 | 696 | 13.96 | 1597
51.06 | 1981 | 51.06 | 2047 | 51.06 | 1853 | 28.02 | 4490 | 33.02 | 2302 | 33.02 | 1882 | 19.01 | 1745 | 19 | 629 | 14 | 1605
51.22 | 1962 | 51.22 | 2106 | 51.22 | 1898 | 28.1 | 4838 | 33.1 | 2202 | 33.1 | 1990 | 19.05 | 1848 | 19.04 | 674 | 14.04 | 1602
51.38 | 2013 | 51.38 | 2018 | 51.38 | 1810 | 28.18 | 4787 | 33.18 | 2124 | 33.18 | 1942 | 19.09 | 1783 | 19.08 | 713 | 14.08 | 1594
51.54 | 1961 | 51.54 | 2125 | 51.54 | 1881 | 28.26 | 4420 | 33.26 | 2077 | 33.26 | 1869 | 19.13 | 1758 | 19.12 | 717 | 14.12 | 1548
51.7 | 1999 | 51.7 | 2104 | 51.7 | 1874 | 28.34 | 4265 | 33.34 | 2073 | 33.34 | 1884 | 19.17 | 1811 | 19.16 | 716 | 14.16 | 1637
51.86 | 2036 | 51.86 | 2049 | 51.86 | 1921 | 28.42 | 4210 | 33.42 | 2179 | 33.42 | 1916 | 19.21 | 1858 | 19.2 | 743 | 14.2 | 1595
52.02 | 1991 | 52.02 | 2070 | 52.02 | 1925 | 28.5 | 4196 | 33.5 | 2091 | 33.5 | 1826 | 19.25 | 1886 | 19.24 | 693 | 14.24 | 1613
52.18 | 2007 | 52.18 | 2034 | 52.18 | 1917 | 28.58 | 4046 | 33.58 | 2096 | 33.58 | 1888 | 19.29 | 1839 | 19.28 | 693 | 14.28 | 1608
52.34 | 1979 | 52.34 | 2108 | 52.34 | 1915 | 28.66 | 4021 | 33.66 | 2040 | 33.66 | 1758 | 19.33 | 1892 | 19.32 | 699 | 14.32 | 1600
52.5 | 1990 | 52.5 | 2047 | 52.5 | 1922 | 28.74 | 4121 | 33.74 | 1915 | 33.74 | 1802 | 19.37 | 1890 | 19.36 | 786 | 14.36 | 1593
52.66 | 2000 | 52.66 | 2063 | 52.66 | 1811 | 28.82 | 3948 | 33.82 | 2036 | 33.82 | 1810 | 19.41 | 1924 | 19.4 | 738 | 14.4 | 1648
52.82 | 1932 | 52.82 | 2041 | 52.82 | 1827 | 28.9 | 3971 | 33.9 | 2065 | 33.9 | 1804 | 19.45 | 1881 | 19.44 | 720 | 14.44 | 1610
52.98 | 2048 | 52.98 | 2075 | 52.98 | 1912 | 28.98 | 3926 | 33.98 | 2075 | 33.98 | 1733 | 19.49 | 1891 | 19.48 | 734 | 14.48 | 1609
53.14 | 1964 | 53.14 | 2071 | 53.14 | 1859 | 29.06 | 3946 | 34.06 | 1980 | 34.06 | 1842 | 19.53 | 1925 | 19.52 | 731 | 14.52 | 1589
53.3 | 1993 | 53.3 | 1980 | 53.3 | 1789 | 29.14 | 3912 | 34.14 | 1888 | 34.14 | 1721 | 19.57 | 1844 | 19.56 | 727 | 14.56 | 1669
53.46 | 1993 | 53.46 | 2067 | 53.46 | 1855 | 29.22 | 3827 | 34.22 | 1986 | 34.22 | 1789 | 19.61 | 1943 | 19.6 | 733 | 14.6 | 1640
53.62 | 1968 | 53.62 | 1979 | 53.62 | 1870 | 29.3 | 3859 | 34.3 | 1976 | 34.3 | 1740 | 19.65 | 1915 | 19.64 | 762 | 14.64 | 1602
53.78 | 1960 | 53.78 | 2057 | 53.78 | 1876 | 29.38 | 3865 | 34.38 | 1993 | 34.38 | 1786 | 19.69 | 1925 | 19.68 | 748 | 14.68 | 1669
53.94 | 2044 | 53.94 | 2178 | 53.94 | 1888 | 29.46 | 3915 | 34.46 | 1969 | 34.46 | 1705 | 19.73 | 1948 | 19.72 | 702 | 14.72 | 1569
54.1 | 1959 | 54.1 | 2081 | 54.1 | 1884 | 29.54 | 3681 | 34.54 | 1851 | 34.54 | 1734 | 19.77 | 1994 | 19.76 | 746 | 14.76 | 1579
54.26 | 1984 | 54.26 | 1975 | 54.26 | 1854 | 29.62 | 3774 | 34.62 | 1961 | 34.62 | 1770 | 19.81 | 1959 | 19.8 | 744 | 14.8 | 1636
54.42 | 1936 | 54.42 | 2058 | 54.42 | 1882 | 29.7 | 3778 | 34.7 | 1897 | 34.7 | 1635 | 19.85 | 1955 | 19.84 | 742 | 14.84 | 1671
54.58 | 1926 | 54.58 | 2088 | 54.58 | 1822 | 29.78 | 3880 | 34.78 | 1926 | 34.78 | 1724 | 19.89 | 1946 | 19.88 | 717 | 14.88 | 1659
54.74 | 1909 | 54.74 | 2087 | 54.74 | 1910 | 29.86 | 3667 | 34.86 | 1880 | 34.86 | 1781 | 19.93 | 1950 | 19.92 | 797 | 14.92 | 1705
54.9 | 2012 | 54.9 | 1973 | 54.9 | 1893 | 29.94 | 3741 | 34.94 | 1888 | 34.94 | 1730 | 19.97 | 1972 | 19.96 | 784 | 14.96 | 1625
55.06 | 1969 | 55.06 | 2100 | 55.06 | 1901 | 30.02 | 3798 | 35.02 | 1995 | 35.02 | 1704 | 20.01 | 1961 | 20 | 729 | 15 | 1612
55.22 | 1958 | 55.22 | 2113 | 55.22 | 1843 | 30.1 | 3680 | 35.1 | 1884 | 35.1 | 1733 | 20.05 | 1988 | 20.04 | 788 | 15.04 | 1613
55.38 | 1997 | 55.38 | 1988 | 55.38 | 1873 | 30.18 | 3826 | 35.18 | 1812 | 35.18 | 1723 | 20.09 | 1951 | 20.08 | 816 | 15.08 | 1608
55.54 | 2021 | 55.54 | 2045 | 55.54 | 1955 | 30.26 | 3765 | 35.26 | 1935 | 35.26 | 1740 | 20.13 | 2001 | 20.12 | 813 | 15.12 | 1693
55.7 | 1963 | 55.7 | 2027 | 55.7 | 1870 | 30.34 | 3614 | 35.34 | 1869 | 35.34 | 1788 | 20.17 | 1964 | 20.16 | 762 | 15.16 | 1735
55.86 | 2006 | 55.86 | 2079 | 55.86 | 1895 | 30.42 | 3608 | 35.42 | 1824 | 35.42 | 1817 | 20.21 | 2101 | 20.2 | 798 | 15.2 | 1688
56.02 | 1984 | 56.02 | 2056 | 56.02 | 1905 | 30.5 | 3584 | 35.5 | 1843 | 35.5 | 1761 | 20.25 | 2086 | 20.24 | 785 | 15.24 | 1654
56.18 | 2052 | 56.18 | 2029 | 56.18 | 1916 | 30.58 | 3629 | 35.58 | 1842 | 35.58 | 1787 | 20.29 | 2063 | 20.28 | 793 | 15.28 | 1692
56.34 | 1914 | 56.34 | 2135 | 56.34 | 1926 | 30.66 | 3564 | 35.66 | 1868 | 35.66 | 1941 | 20.33 | 2141 | 20.32 | 818 | 15.32 | 1622
56.5 | 2058 | 56.5 | 2097 | 56.5 | 1840 | 30.74 | 3593 | 35.74 | 1909 | 35.74 | 1920 | 20.37 | 2050 | 20.36 | 776 | 15.36 | 1687
56.66 | 2045 | 56.66 | 2002 | 56.66 | 1992 | 30.82 | 3602 | 35.82 | 1937 | 35.82 | 2038 | 20.41 | 2076 | 20.4 | 830 | 15.4 | 1664
56.82 | 2066 | 56.82 | 2050 | 56.82 | 1884 | 30.9 | 3551 | 35.9 | 1955 | 35.9 | 2041 | 20.45 | 2037 | 20.44 | 806 | 15.44 | 1659
56.98 | 2069 | 56.98 | 1993 | 56.98 | 1941 | 30.98 | 3562 | 35.98 | 1963 | 35.98 | 2208 | 20.49 | 2062 | 20.48 | 806 | 15.48 | 1627
57.14 | 2066 | 57.14 | 2136 | 57.14 | 1917 | 31.06 | 3528 | 36.06 | 1959 | 36.06 | 2257 | 20.53 | 2036 | 20.52 | 805 | 15.52 | 1743
57.3 | 1999 | 57.3 | 2056 | 57.3 | 1872 | 31.14 | 3611 | 36.14 | 1976 | 36.14 | 2351 | 20.57 | 2174 | 20.56 | 849 | 15.56 | 1715
57.46 | 2119 | 57.46 | 2103 | 57.46 | 1945 | 31.22 | 3545 | 36.22 | 2157 | 36.22 | 2317 | 20.61 | 2137 | 20.6 | 782 | 15.6 | 1740
57.62 | 2066 | 57.62 | 2102 | 57.62 | 1902 | 31.3 | 3508 | 36.3 | 2131 | 36.3 | 2428 | 20.65 | 2102 | 20.64 | 806 | 15.64 | 1715
57.78 | 2113 | 57.78 | 2104 | 57.78 | 1916 | 31.38 | 3496 | 36.38 | 2126 | 36.38 | 2466 | 20.69 | 2180 | 20.68 | 820 | 15.68 | 1722
57.94 | 2131 | 57.94 | 2106 | 57.94 | 1900 | 31.46 | 3372 | 36.46 | 2087 | 36.46 | 2587 | 20.73 | 2164 | 20.72 | 817 | 15.72 | 1775
58.1 | 2110 | 58.1 | 2086 | 58.1 | 1959 | 31.54 | 3449 | 36.54 | 2090 | 36.54 | 2445 | 20.77 | 2169 | 20.76 | 856 | 15.76 | 1757
58.26 | 2120 | 58.26 | 2167 | 58.26 | 1905 | 31.62 | 3503 | 36.62 | 2106 | 36.62 | 2526 | 20.81 | 2217 | 20.8 | 855 | 15.8 | 1761
58.42 | 2174 | 58.42 | 2076 | 58.42 | 1890 | 31.7 | 3466 | 36.7 | 2071 | 36.7 | 2352 | 20.85 | 2168 | 20.84 | 862 | 15.84 | 1746
58.58 | 2116 | 58.58 | 2089 | 58.58 | 1899 | 31.78 | 3340 | 36.78 | 1947 | 36.78 | 2287 | 20.89 | 2223 | 20.88 | 861 | 15.88 | 1811
58.74 | 2258 | 58.74 | 2167 | 58.74 | 1844 | 31.86 | 3303 | 36.86 | 1953 | 36.86 | 2245 | 20.93 | 2116 | 20.92 | 834 | 15.92 | 1817
58.9 | 2232 | 58.9 | 2161 | 58.9 | 1843 | 31.94 | 3295 | 36.94 | 1943 | 36.94 | 2142 | 20.97 | 2195 | 20.96 | 801 | 15.96 | 1772
59.06 | 2216 | 59.06 | 2077 | 59.06 | 1882 | 32.02 | 3326 | 37.02 | 1806 | 37.02 | 2102 | 21.01 | 2208 | 21 | 802 | 16 | 1766
59.22 | 2160 | 59.22 | 2141 | 59.22 | 1887 | 32.1 | 3325 | 37.1 | 1801 | 37.1 | 2064 | 21.05 | 2221 | 21.04 | 858 | 16.04 | 1798
59.38 | 2147 | 59.38 | 2180 | 59.38 | 1923 | 32.18 | 3293 | 37.18 | 1847 | 37.18 | 1955 | 21.09 | 2193 | 21.08 | 837 | 16.08 | 1816
59.54 | 2319 | 59.54 | 2228 | 59.54 | 1974 | 32.26 | 3345 | 37.26 | 1752 | 37.26 | 2010 | 21.13 | 2270 | 21.12 | 884 | 16.12 | 1809
59.7 | 2347 | 59.7 | 2128 | 59.7 | 1937 | 32.34 | 3211 | 37.34 | 1736 | 37.34 | 1849 | 21.17 | 2276 | 21.16 | 899 | 16.16 | 1830
59.86 | 2239 | 59.86 | 2199 | 59.86 | 1953 | 32.42 | 3162 | 37.42 | 1784 | 37.42 | 1837 | 21.21 | 2289 | 21.2 | 861 | 16.2 | 1767
60.02 | 2291 | 60.02 | 2366 | 60.02 | 2032 | 32.5 | 3262 | 37.5 | 1710 | 37.5 | 1908 | 21.25 | 2245 | 21.24 | 822 | 16.24 | 1812
60.18 | 2411 | 60.18 | 2249 | 60.18 | 1964 | 32.58 | 3277 | 37.58 | 1713 | 37.58 | 1729 | 21.29 | 2312 | 21.28 | 814 | 16.28 | 1862
60.34 | 2363 | 60.34 | 2380 | 60.34 | 2047 | 32.66 | 3168 | 37.66 | 1646 | 37.66 | 1759 | 21.33 | 2269 | 21.32 | 875 | 16.32 | 1822
60.5 | 2577 | 60.5 | 2390 | 60.5 | 2152 | 32.74 | 3112 | 37.74 | 1670 | 37.74 | 1629 | 21.37 | 2264 | 21.36 | 929 | 16.36 | 1821
60.66 | 2459 | 60.66 | 2483 | 60.66 | 2112 | 32.82 | 3150 | 37.82 | 1635 | 37.82 | 1673 | 21.41 | 2165 | 21.4 | 867 | 16.4 | 1849
60.82 | 2531 | 60.82 | 2581 | 60.82 | 2153 | 32.9 | 3102 | 37.9 | 1627 | 37.9 | 1568 | 21.45 | 2294 | 21.44 | 891 | 16.44 | 1866
60.98 | 2543 | 60.98 | 2582 | 60.98 | 2136 | 32.98 | 3165 | 37.98 | 1504 | 37.98 | 1524 | 21.49 | 2318 | 21.48 | 910 | 16.48 | 1816
61.14 | 2500 | 61.14 | 2678 | 61.14 | 2271 | 33.06 | 3153 | 38.06 | 1460 | 38.06 | 1487 | 21.53 | 2297 | 21.52 | 926 | 16.52 | 1929
61.3 | 2664 | 61.3 | 2797 | 61.3 | 2249 | 33.14 | 3130 | 38.14 | 1529 | 38.14 | 1480 | 21.57 | 2281 | 21.56 | 887 | 16.56 | 1876
61.46 | 2589 | 61.46 | 2830 | 61.46 | 2346 | 33.22 | 3138 | 38.22 | 1487 | 38.22 | 1434 | 21.61 | 2338 | 21.6 | 933 | 16.6 | 1883
61.62 | 2677 | 61.62 | 2935 | 61.62 | 2343 | 33.3 | 3029 | 38.3 | 1463 | 38.3 | 1339 | 21.65 | 2309 | 21.64 | 918 | 16.64 | 1889
61.78 | 2687 | 61.78 | 2989 | 61.78 | 2413 | 33.38 | 3133 | 38.38 | 1427 | 38.38 | 1374 | 21.69 | 2344 | 21.68 | 861 | 16.68 | 1939
61.94 | 2754 | 61.94 | 3145 | 61.94 | 2565 | 33.46 | 3060 | 38.46 | 1503 | 38.46 | 1370 | 21.73 | 2327 | 21.72 | 885 | 16.72 | 1827
62.1 | 2754 | 62.1 | 3338 | 62.1 | 2685 | 33.54 | 3096 | 38.54 | 1444 | 38.54 | 1298 | 21.77 | 2291 | 21.76 | 901 | 16.76 | 1913
62.26 | 2776 | 62.26 | 3225 | 62.26 | 2836 | 33.62 | 3076 | 38.62 | 1416 | 38.62 | 1327 | 21.81 | 2258 | 21.8 | 873 | 16.8 | 1908
62.42 | 2907 | 62.42 | 3173 | 62.42 | 2792 | 33.7 | 2969 | 38.7 | 1470 | 38.7 | 1348 | 21.85 | 2286 | 21.84 | 890 | 16.84 | 1989
62.58 | 2829 | 62.58 | 3332 | 62.58 | 3036 | 33.78 | 3041 | 38.78 | 1397 | 38.78 | 1306 | 21.89 | 2377 | 21.88 | 937 | 16.88 | 1952
62.74 | 2794 | 62.74 | 3365 | 62.74 | 3169 | 33.86 | 2983 | 38.86 | 1482 | 38.86 | 1294 | 21.93 | 2428 | 21.92 | 892 | 16.92 | 1980
62.9 | 2783 | 62.9 | 3250 | 62.9 | 3343 | 33.94 | 2968 | 38.94 | 1448 | 38.94 | 1309 | 21.97 | 2359 | 21.96 | 898 | 16.96 | 1924
63.06 | 2757 | 63.06 | 3272 | 63.06 | 3484 | 34.02 | 2941 | 39.02 | 1524 | 39.02 | 1303 | 22.01 | 2367 | 22 | 928 | 17 | 2009
63.22 | 2680 | 63.22 | 3159 | 63.22 | 3545 | 34.1 | 3046 | 39.1 | 1425 | 39.1 | 1273 | 22.05 | 2312 | 22.04 | 913 | 17.04 | 1897
63.38 | 2626 | 63.38 | 3167 | 63.38 | 3599 | 34.18 | 2987 | 39.18 | 1462 | 39.18 | 1326 | 22.09 | 2366 | 22.08 | 861 | 17.08 | 1927
63.54 | 2741 | 63.54 | 2935 | 63.54 | 3719 | 34.26 | 2896 | 39.26 | 1424 | 39.26 | 1212 | 22.13 | 2260 | 22.12 | 920 | 17.12 | 1969
63.7 | 2596 | 63.7 | 2997 | 63.7 | 3587 | 34.34 | 2877 | 39.34 | 1377 | 39.34 | 1270 | 22.17 | 2304 | 22.16 | 875 | 17.16 | 1952
63.86 | 2682 | 63.86 | 2839 | 63.86 | 3413 | 34.42 | 2939 | 39.42 | 1395 | 39.42 | 1269 | 22.21 | 2431 | 22.2 | 949 | 17.2 | 1978
64.02 | 2517 | 64.02 | 2738 | 64.02 | 3325 | 34.5 | 2836 | 39.5 | 1384 | 39.5 | 1210 | 22.25 | 2335 | 22.24 | 965 | 17.24 | 1997
64.18 | 2465 | 64.18 | 2528 | 64.18 | 3015 | 34.58 | 2793 | 39.58 | 1315 | 39.58 | 1242 | 22.29 | 2426 | 22.28 | 937 | 17.28 | 1969
64.34 | 2455 | 64.34 | 2524 | 64.34 | 2871 | 34.66 | 2884 | 39.66 | 1364 | 39.66 | 1160 | 22.33 | 2332 | 22.32 | 905 | 17.32 | 2038
64.5 | 2365 | 64.5 | 2421 | 64.5 | 2728 | 34.74 | 2791 | 39.74 | 1265 | 39.74 | 1192 | 22.37 | 2398 | 22.36 | 970 | 17.36 | 1988
64.66 | 2250 | 64.66 | 2365 | 64.66 | 2494 | 34.82 | 2854 | 39.82 | 1300 | 39.82 | 1159 | 22.41 | 2360 | 22.4 | 895 | 17.4 | 2067
64.82 | 2324 | 64.82 | 2288 | 64.82 | 2325 | 34.9 | 2881 | 39.9 | 1277 | 39.9 | 1162 | 22.45 | 2366 | 22.44 | 912 | 17.44 | 2023
64.98 | 2268 | 64.98 | 2220 | 64.98 | 2198 | 34.98 | 2883 | 39.98 | 1237 | 39.98 | 1174 | 22.49 | 2324 | 22.48 | 912 | 17.48 | 2114
65.14 | 2157 | 65.14 | 2196 | 65.14 | 2167 | 35.06 | 2758 | 40.06 | 1236 | 40.06 | 1180 | 22.53 | 2378 | 22.52 | 937 | 17.52 | 2051
65.3 | 2138 | 65.3 | 2172 | 65.3 | 2064 | 35.14 | 2866 | 40.14 | 1224 | 40.14 | 1163 | 22.57 | 2436 | 22.56 | 925 | 17.56 | 2041
65.46 | 2174 | 65.46 | 2093 | 65.46 | 1973 | 35.22 | 2795 | 40.22 | 1266 | 40.22 | 1139 | 22.61 | 2496 | 22.6 | 893 | 17.6 | 2012
65.62 | 2040 | 65.62 | 2019 | 65.62 | 1912 | 35.3 | 2706 | 40.3 | 1296 | 40.3 | 1268 | 22.65 | 2507 | 22.64 | 989 | 17.64 | 2060
65.78 | 2048 | 65.78 | 2034 | 65.78 | 1777 | 35.38 | 2736 | 40.38 | 1323 | 40.38 | 1312 | 22.69 | 2408 | 22.68 | 936 | 17.68 | 2114
65.94 | 1995 | 65.94 | 1884 | 65.94 | 1802 | 35.46 | 2862 | 40.46 | 1380 | 40.46 | 1257 | 22.73 | 2487 | 22.72 | 1025 | 17.72 | 2191
66.1 | 1940 | 66.1 | 2020 | 66.1 | 1712 | 35.54 | 2852 | 40.54 | 1305 | 40.54 | 1338 | 22.77 | 2469 | 22.76 | 939 | 17.76 | 2172
66.26 | 1925 | 66.26 | 1927 | 66.26 | 1787 | 35.62 | 2775 | 40.62 | 1342 | 40.62 | 1343 | 22.81 | 2446 | 22.8 | 947 | 17.8 | 2160
66.42 | 1838 | 66.42 | 1909 | 66.42 | 1787 | 35.7 | 2814 | 40.7 | 1338 | 40.7 | 1347 | 22.85 | 2449 | 22.84 | 955 | 17.84 | 2161
66.58 | 1825 | 66.58 | 1826 | 66.58 | 1707 | 35.78 | 2696 | 40.78 | 1385 | 40.78 | 1408 | 22.89 | 2493 | 22.88 | 988 | 17.88 | 2135
66.74 | 1824 | 66.74 | 1980 | 66.74 | 1634 | 35.86 | 2830 | 40.86 | 1496 | 40.86 | 1395 | 22.93 | 2439 | 22.92 | 998 | 17.92 | 2171
66.9 | 1722 | 66.9 | 1793 | 66.9 | 1672 | 35.94 | 2799 | 40.94 | 1436 | 40.94 | 1497 | 22.97 | 2424 | 22.96 | 979 | 17.96 | 2133
67.06 | 1856 | 67.06 | 1848 | 67.06 | 1611 | 36.02 | 2811 | 41.02 | 1469 | 41.02 | 1517 | 23.01 | 2539 | 23 | 962 | 18 | 2238
67.22 | 1745 | 67.22 | 1826 | 67.22 | 1638 | 36.1 | 2809 | 41.1 | 1542 | 41.1 | 1573 | 23.05 | 2507 | 23.04 | 951 | 18.04 | 2212
67.38 | 1787 | 67.38 | 1793 | 67.38 | 1575 | 36.18 | 2808 | 41.18 | 1561 | 41.18 | 1619 | 23.09 | 2548 | 23.08 | 1005 | 18.08 | 2213
67.54 | 1794 | 67.54 | 1723 | 67.54 | 1553 | 36.26 | 2779 | 41.26 | 1676 | 41.26 | 1741 | 23.13 | 2502 | 23.12 | 973 | 18.12 | 2275
67.7 | 1787 | 67.7 | 1695 | 67.7 | 1618 | 36.34 | 2766 | 41.34 | 1588 | 41.34 | 1622 | 23.17 | 2546 | 23.16 | 947 | 18.16 | 2218
67.86 | 1740 | 67.86 | 1714 | 67.86 | 1521 | 36.42 | 2736 | 41.42 | 1624 | 41.42 | 1577 | 23.21 | 2529 | 23.2 | 1016 | 18.2 | 2228
68.02 | 1669 | 68.02 | 1752 | 68.02 | 1503 | 36.5 | 2791 | 41.5 | 1609 | 41.5 | 1662 | 23.25 | 2397 | 23.24 | 1007 | 18.24 | 2230
68.18 | 1712 | 68.18 | 1703 | 68.18 | 1534 | 36.58 | 2741 | 41.58 | 1564 | 41.58 | 1571 | 23.29 | 2398 | 23.28 | 938 | 18.28 | 2253
68.34 | 1712 | 68.34 | 1681 | 68.34 | 1529 | 36.66 | 2694 | 41.66 | 1522 | 41.66 | 1575 | 23.33 | 2472 | 23.32 | 958 | 18.32 | 2328
68.5 | 1725 | 68.5 | 1610 | 68.5 | 1457 | 36.74 | 2763 | 41.74 | 1469 | 41.74 | 1574 | 23.37 | 2517 | 23.36 | 963 | 18.36 | 2325
68.66 | 1593 | 68.66 | 1736 | 68.66 | 1413 | 36.82 | 2663 | 41.82 | 1462 | 41.82 | 1537 | 23.41 | 2435 | 23.4 | 909 | 18.4 | 2259
68.82 | 1720 | 68.82 | 1628 | 68.82 | 1434 | 36.9 | 2742 | 41.9 | 1464 | 41.9 | 1546 | 23.45 | 2511 | 23.44 | 961 | 18.44 | 2295
68.98 | 1566 | 68.98 | 1519 | 68.98 | 1430 | 36.98 | 2705 | 41.98 | 1386 | 41.98 | 1463 | 23.49 | 2404 | 23.48 | 947 | 18.48 | 2280
69.14 | 1585 | 69.14 | 1597 | 69.14 | 1494 | 37.06 | 2603 | 42.06 | 1385 | 42.06 | 1472 | 23.53 | 2434 | 23.52 | 1033 | 18.52 | 2317
69.3 | 1644 | 69.3 | 1588 | 69.3 | 1454 | 37.14 | 2641 | 42.14 | 1336 | 42.14 | 1452 | 23.57 | 2472 | 23.56 | 963 | 18.56 | 2318
69.46 | 1584 | 69.46 | 1621 | 69.46 | 1389 | 37.22 | 2650 | 42.22 | 1448 | 42.22 | 1439 | 23.61 | 2492 | 23.6 | 959 | 18.6 | 2262
69.62 | 1629 | 69.62 | 1652 | 69.62 | 1519 | 37.3 | 2671 | 42.3 | 1378 | 42.3 | 1362 | 23.65 | 2384 | 23.64 | 963 | 18.64 | 2393
69.78 | 1631 | 69.78 | 1646 | 69.78 | 1503 | 37.38 | 2590 | 42.38 | 1402 | 42.38 | 1438 | 23.69 | 2548 | 23.68 | 996 | 18.68 | 2389
69.94 | 1518 | 69.94 | 1527 | 69.94 | 1429 | 37.46 | 2630 | 42.46 | 1358 | 42.46 | 1385 | 23.73 | 2508 | 23.72 | 975 | 18.72 | 2381
70.1 | 1575 | 70.1 | 1565 | 70.1 | 1449 | 37.54 | 2506 | 42.54 | 1414 | 42.54 | 1331 | 23.77 | 2537 | 23.76 | 972 | 18.76 | 2434
70.26 | 1609 | 70.26 | 1588 | 70.26 | 1343 | 37.62 | 2469 | 42.62 | 1315 | 42.62 | 1473 | 23.81 | 2461 | 23.8 | 1015 | 18.8 | 2372
70.42 | 1522 | 70.42 | 1568 | 70.42 | 1416 | 37.7 | 2381 | 42.7 | 1395 | 42.7 | 1323 | 23.85 | 2472 | 23.84 | 944 | 18.84 | 2407
70.58 | 1667 | 70.58 | 1577 | 70.58 | 1377 | 37.78 | 2339 | 42.78 | 1416 | 42.78 | 1392 | 23.89 | 2411 | 23.88 | 904 | 18.88 | 2448
70.74 | 1610 | 70.74 | 1493 | 70.74 | 1409 | 37.86 | 2438 | 42.86 | 1366 | 42.86 | 1318 | 23.93 | 2536 | 23.92 | 994 | 18.92 | 2413
70.9 | 1628 | 70.9 | 1593 | 70.9 | 1360 | 37.94 | 2426 | 42.94 | 1409 | 42.94 | 1332 | 23.97 | 2447 | 23.96 | 1015 | 18.96 | 2479
71.06 | 1552 | 71.06 | 1582 | 71.06 | 1420 | 38.02 | 2338 | 43.02 | 1341 | 43.02 | 1351 | 24.01 | 2489 | 24 | 975 | 19 | 2435
71.22 | 1556 | 71.22 | 1582 | 71.22 | 1366 | 38.1 | 2248 | 43.1 | 1429 | 43.1 | 1341 | 24.05 | 2389 | 24.04 | 1026 | 19.04 | 2424
71.38 | 1574 | 71.38 | 1583 | 71.38 | 1404 | 38.18 | 2146 | 43.18 | 1390 | 43.18 | 1334 | 24.09 | 2408 | 24.08 | 1018 | 19.08 | 2563
71.54 | 1647 | 71.54 | 1548 | 71.54 | 1354 | 38.26 | 2160 | 43.26 | 1384 | 43.26 | 1284 | 24.13 | 2515 | 24.12 | 1063 | 19.12 | 2480
71.7 | 1533 | 71.7 | 1533 | 71.7 | 1289 | 38.34 | 2094 | 43.34 | 1326 | 43.34 | 1271 | 24.17 | 2530 | 24.16 | 988 | 19.16 | 2540
71.86 | 1502 | 71.86 | 1540 | 71.86 | 1345 | 38.42 | 2110 | 43.42 | 1345 | 43.42 | 1348 | 24.21 | 2465 | 24.2 | 995 | 19.2 | 2475
72.02 | 1586 | 72.02 | 1559 | 72.02 | 1293 | 38.5 | 2090 | 43.5 | 1313 | 43.5 | 1223 | 24.25 | 2502 | 24.24 | 1037 | 19.24 | 2493
72.18 | 1633 | 72.18 | 1511 | 72.18 | 1339 | 38.58 | 1976 | 43.58 | 1348 | 43.58 | 1249 | 24.29 | 2488 | 24.28 | 1063 | 19.28 | 2519
72.34 | 1616 | 72.34 | 1500 | 72.34 | 1411 | 38.66 | 2014 | 43.66 | 1400 | 43.66 | 1288 | 24.33 | 2529 | 24.32 | 1055 | 19.32 | 2627
72.5 | 1633 | 72.5 | 1616 | 72.5 | 1327 | 38.74 | 1959 | 43.74 | 1363 | 43.74 | 1252 | 24.37 | 2460 | 24.36 | 1112 | 19.36 | 2530
72.66 | 1553 | 72.66 | 1554 | 72.66 | 1414 | 38.82 | 1920 | 43.82 | 1419 | 43.82 | 1241 | 24.41 | 2524 | 24.4 | 1147 | 19.4 | 2533
72.82 | 1538 | 72.82 | 1553 | 72.82 | 1270 | 38.9 | 2018 | 43.9 | 1375 | 43.9 | 1235 | 24.45 | 2544 | 24.44 | 1173 | 19.44 | 2542
72.98 | 1530 | 72.98 | 1522 | 72.98 | 1376 | 38.98 | 1929 | 43.98 | 1416 | 43.98 | 1165 | 24.49 | 2561 | 24.48 | 1153 | 19.48 | 2550
73.14 | 1599 | 73.14 | 1560 | 73.14 | 1374 | 39.06 | 1840 | 44.06 | 1293 | 44.06 | 1121 | 24.53 | 2450 | 24.52 | 1165 | 19.52 | 2668
73.3 | 1615 | 73.3 | 1540 | 73.3 | 1346 | 39.14 | 1963 | 44.14 | 1392 | 44.14 | 1183 | 24.57 | 2525 | 24.56 | 1162 | 19.56 | 2640
73.46 | 1598 | 73.46 | 1495 | 73.46 | 1323 | 39.22 | 1941 | 44.22 | 1384 | 44.22 | 1177 | 24.61 | 2545 | 24.6 | 1152 | 19.6 | 2619
73.62 | 1705 | 73.62 | 1639 | 73.62 | 1317 | 39.3 | 1961 | 44.3 | 1410 | 44.3 | 1217 | 24.65 | 2567 | 24.64 | 1195 | 19.64 | 2658
73.78 | 1639 | 73.78 | 1558 | 73.78 | 1317 | 39.38 | 1862 | 44.38 | 1355 | 44.38 | 1246 | 24.69 | 2484 | 24.68 | 1191 | 19.68 | 2613
73.94 | 1490 | 73.94 | 1565 | 73.94 | 1289 | 39.46 | 1952 | 44.46 | 1402 | 44.46 | 1178 | 24.73 | 2571 | 24.72 | 1132 | 19.72 | 2818
74.1 | 1607 | 74.1 | 1602 | 74.1 | 1371 | 39.54 | 1895 | 44.54 | 1270 | 44.54 | 1114 | 24.77 | 2657 | 24.76 | 1213 | 19.76 | 2682
74.26 | 1630 | 74.26 | 1557 | 74.26 | 1360 | 39.62 | 1920 | 44.62 | 1249 | 44.62 | 1167 | 24.81 | 2578 | 24.8 | 1234 | 19.8 | 2825
74.42 | 1600 | 74.42 | 1558 | 74.42 | 1399 | 39.7 | 1894 | 44.7 | 1207 | 44.7 | 1206 | 24.85 | 2579 | 24.84 | 1236 | 19.84 | 2680
74.58 | 1571 | 74.58 | 1542 | 74.58 | 1404 | 39.78 | 1880 | 44.78 | 1257 | 44.78 | 1139 | 24.89 | 2722 | 24.88 | 1304 | 19.88 | 2696
74.74 | 1598 | 74.74 | 1599 | 74.74 | 1410 | 39.86 | 1962 | 44.86 | 1295 | 44.86 | 1128 | 24.93 | 2751 | 24.92 | 1368 | 19.92 | 2688
74.9 | 1574 | 74.9 | 1562 | 74.9 | 1426 | 39.94 | 1886 | 44.94 | 1300 | 44.94 | 1148 | 24.97 | 2793 | 24.96 | 1492 | 19.96 | 2754
75 | 1444 | 75 | 1732 | 75 | 1412 | 40.02 | 1887 | 45.02 | 1261 | 45.02 | 1169 | 25.01 | 2943 | 25 | 1606 | 20 | 2618
[6 empty] | 40.1 | 1919 | 45.1 | 1280 | 45.1 | 1100 | 25.05 | 3168 | 25.04 | 1761 | 20.04 | 2694
[6 empty] | 40.18 | 1920 | 45.18 | 1229 | 45.18 | 1079 | 25.09 | 3391 | 25.08 | 2112 | 20.08 | 2803
[6 empty] | 40.26 | 1936 | 45.26 | 1195 | 45.26 | 1137 | 25.13 | 3731 | 25.12 | 2687 | 20.12 | 2734
[6 empty] | 40.34 | 1903 | 45.34 | 1314 | 45.34 | 1137 | 25.17 | 4535 | 25.16 | 3321 | 20.16 | 2799
[6 empty] | 40.42 | 1974 | 45.42 | 1228 | 45.42 | 1133 | 25.21 | 5207 | 25.2 | 4329 | 20.2 | 2706
[6 empty] | 40.5 | 1982 | 45.5 | 1289 | 45.5 | 1125 | 25.25 | 5849 | 25.24 | 5318 | 20.24 | 2761
[6 empty] | 40.58 | 1950 | 45.58 | 1281 | 45.58 | 1145 | 25.29 | 6413 | 25.28 | 6466 | 20.28 | 2816
[6 empty] | 40.66 | 2013 | 45.66 | 1313 | 45.66 | 1135 | 25.33 | 6204 | 25.32 | 7462 | 20.32 | 2851
[6 empty] | 40.74 | 1965 | 45.74 | 1224 | 45.74 | 1157 | 25.37 | 5796 | 25.36 | 8184 | 20.36 | 2835
[6 empty] | 40.82 | 2044 | 45.82 | 1259 | 45.82 | 1118 | 25.41 | 5088 | 25.4 | 8838 | 20.4 | 2882
[6 empty] | 40.9 | 2062 | 45.9 | 1233 | 45.9 | 1127 | 25.45 | 4441 | 25.44 | 9166 | 20.44 | 2816
[6 empty] | 40.98 | 2060 | 45.98 | 1271 | 45.98 | 1155 | 25.49 | 3806 | 25.48 | 9102 | 20.48 | 2870
[6 empty] | 41.06 | 2110 | 46.06 | 1247 | 46.06 | 1087 | 25.53 | 3417 | 25.52 | 8976 | 20.52 | 2956
[6 empty] | 41.14 | 2185 | 46.14 | 1286 | 46.14 | 1154 | 25.57 | 3183 | 25.56 | 8212 | 20.56 | 2937
[6 empty] | 41.22 | 2138 | 46.22 | 1292 | 46.22 | 1169 | 25.61 | 3074 | 25.6 | 7292 | 20.6 | 2905
[6 empty] | 41.3 | 2153 | 46.3 | 1254 | 46.3 | 1187 | 25.65 | 2769 | 25.64 | 6116 | 20.64 | 2868
[6 empty] | 41.38 | 2257 | 46.38 | 1269 | 46.38 | 1141 | 25.69 | 2716 | 25.68 | 4677 | 20.68 | 2945
[6 empty] | 41.46 | 2189 | 46.46 | 1275 | 46.46 | 1185 | 25.73 | 2761 | 25.72 | 3533 | 20.72 | 2946
[6 empty] | 41.54 | 2249 | 46.54 | 1252 | 46.54 | 1137 | 25.77 | 2645 | 25.76 | 2707 | 20.76 | 2919
[6 empty] | 41.62 | 2254 | 46.62 | 1221 | 46.62 | 1097 | 25.81 | 2513 | 25.8 | 2124 | 20.8 | 2900
[6 empty] | 41.7 | 2353 | 46.7 | 1236 | 46.7 | 1180 | 25.85 | 2517 | 25.84 | 1719 | 20.84 | 2919
[6 empty] | 41.78 | 2288 | 46.78 | 1261 | 46.78 | 1063 | 25.89 | 2545 | 25.88 | 1521 | 20.88 | 3004
[6 empty] | 41.86 | 2330 | 46.86 | 1168 | 46.86 | 1158 | 25.93 | 2441 | 25.92 | 1351 | 20.92 | 3029
[6 empty] | 41.94 | 2341 | 46.94 | 1154 | 46.94 | 1096 | 25.97 | 2521 | 25.96 | 1208 | 20.96 | 2984
[6 empty] | 42.02 | 2327 | 47.02 | 1154 | 47.02 | 1085 | 26.01 | 2483 | 26 | 1166 | 21 | 3067
[6 empty] | 42.1 | 2371 | 47.1 | 1212 | 47.1 | 1135 | 26.05 | 2412 | 26.04 | 1111 | 21.04 | 3053
[6 empty] | 42.18 | 2388 | 47.18 | 1191 | 47.18 | 1115 | 26.09 | 2479 | 26.08 | 1105 | 21.08 | 3050
[6 empty] | 42.26 | 2432 | 47.26 | 1177 | 47.26 | 1092 | 26.13 | 2408 | 26.12 | 1100 | 21.12 | 3045
[6 empty] | 42.34 | 2468 | 47.34 | 1214 | 47.34 | 1098 | 26.17 | 2439 | 26.16 | 1039 | 21.16 | 3056
[6 empty] | 42.42 | 2493 | 47.42 | 1204 | 47.42 | 1033 | 26.21 | 2514 | 26.2 | 1052 | 21.2 | 3102
[6 empty] | 42.5 | 2546 | 47.5 | 1240 | 47.5 | 1088 | 26.25 | 2406 | 26.24 | 1013 | 21.24 | 3095
[6 empty] | 42.58 | 2509 | 47.58 | 1311 | 47.58 | 1079 | 26.29 | 2489 | 26.28 | 1045 | 21.28 | 3086
[6 empty] | 42.66 | 2569 | 47.66 | 1384 | 47.66 | 1133 | 26.33 | 2414 | 26.32 | 974 | 21.32 | 3088
[6 empty] | 42.74 | 2548 | 47.74 | 1309 | 47.74 | 1170 | 26.37 | 2331 | 26.36 | 904 | 21.36 | 3193
[6 empty] | 42.82 | 2781 | 47.82 | 1398 | 47.82 | 1226 | 26.41 | 2347 | 26.4 | 965 | 21.4 | 3139
[6 empty] | 42.9 | 2668 | 47.9 | 1488 | 47.9 | 1334 | 26.45 | 2411 | 26.44 | 933 | 21.44 | 3109
[6 empty] | 42.98 | 2775 | 47.98 | 1569 | 47.98 | 1396 | 26.49 | 2365 | 26.48 | 922 | 21.48 | 3267
[6 empty] | 43.06 | 2864 | 48.06 | 1549 | 48.06 | 1495 | 26.53 | 2346 | 26.52 | 953 | 21.52 | 3185
[6 empty] | 43.14 | 2872 | 48.14 | 1537 | 48.14 | 1637 | 26.57 | 2231 | 26.56 | 890 | 21.56 | 3111
[6 empty] | 43.22 | 2919 | 48.22 | 1477 | 48.22 | 1761 | 26.61 | 2378 | 26.6 | 944 | 21.6 | 3131
[6 empty] | 43.3 | 2820 | 48.3 | 1433 | 48.3 | 1749 | 26.65 | 2332 | 26.64 | 958 | 21.64 | 3188
[6 empty] | 43.38 | 2871 | 48.38 | 1412 | 48.38 | 1759 | 26.69 | 2389 | 26.68 | 913 | 21.68 | 3125
[6 empty] | 43.46 | 3004 | 48.46 | 1377 | 48.46 | 1668 | 26.73 | 2251 | 26.72 | 939 | 21.72 | 3202
[6 empty] | 43.54 | 3049 | 48.54 | 1307 | 48.54 | 1568 | 26.77 | 2268 | 26.76 | 917 | 21.76 | 3169
[6 empty] | 43.62 | 3015 | 48.62 | 1342 | 48.62 | 1416 | 26.81 | 2313 | 26.8 | 875 | 21.8 | 3231
[6 empty] | 43.7 | 3017 | 48.7 | 1188 | 48.7 | 1270 | 26.85 | 2398 | 26.84 | 888 | 21.84 | 3193
[6 empty] | 43.78 | 3010 | 48.78 | 1149 | 48.78 | 1136 | 26.89 | 2401 | 26.88 | 875 | 21.88 | 3175
[6 empty] | 43.86 | 3149 | 48.86 | 1157 | 48.86 | 1070 | 26.93 | 2374 | 26.92 | 900 | 21.92 | 3273
[6 empty] | 43.94 | 3013 | 48.94 | 1152 | 48.94 | 1063 | 26.97 | 2350 | 26.96 | 918 | 21.96 | 3256
[6 empty] | 44.02 | 3027 | 49.02 | 1143 | 49.02 | 1066 | 27.01 | 2174 | 27 | 893 | 22 | 3282
[6 empty] | 44.1 | 3059 | 49.1 | 1153 | 49.1 | 1066 | 27.05 | 2180 | 27.04 | 903 | 22.04 | 3186
[6 empty] | 44.18 | 3033 | 49.18 | 1161 | 49.18 | 1018 | 27.09 | 2292 | 27.08 | 864 | 22.08 | 3269
[6 empty] | 44.26 | 2925 | 49.26 | 1084 | 49.26 | 1005 | 27.13 | 2295 | 27.12 | 903 | 22.12 | 3340
[6 empty] | 44.34 | 2927 | 49.34 | 1055 | 49.34 | 987 | 27.17 | 2353 | 27.16 | 920 | 22.16 | 3261
[6 empty] | 44.42 | 3109 | 49.42 | 1128 | 49.42 | 1012 | 27.21 | 2376 | 27.2 | 893 | 22.2 | 3349
[6 empty] | 44.5 | 2977 | 49.5 | 1080 | 49.5 | 1014 | 27.25 | 2343 | 27.24 | 905 | 22.24 | 3285
[6 empty] | 44.58 | 2851 | 49.58 | 1097 | 49.58 | 991 | 27.29 | 2324 | 27.28 | 860 | 22.28 | 3426
[6 empty] | 44.66 | 2906 | 49.66 | 1097 | 49.66 | 999 | 27.33 | 2305 | 27.32 | 907 | 22.32 | 3320
[6 empty] | 44.74 | 2809 | 49.74 | 1163 | 49.74 | 1015 | 27.37 | 2252 | 27.36 | 860 | 22.36 | 3333
[6 empty] | 44.82 | 2840 | 49.82 | 1107 | 49.82 | 929 | 27.41 | 2252 | 27.4 | 848 | 22.4 | 3299
[6 empty] | 44.9 | 2744 | 49.9 | 1141 | 49.9 | 1048 | 27.45 | 2344 | 27.44 | 871 | 22.44 | 3266
[6 empty] | 44.98 | 2634 | 49.98 | 1032 | 49.98 | 996 | 27.49 | 2228 | 27.48 | 866 | 22.48 | 3481
[6 empty] | 45.06 | 2641 | 50.06 | 1059 | 50.06 | 1036 | 27.53 | 2397 | 27.52 | 818 | 22.52 | 3237
[6 empty] | 45.14 | 2610 | 50.14 | 1081 | 50.14 | 1003 | 27.57 | 2307 | 27.56 | 834 | 22.56 | 3334
[6 empty] | 45.22 | 2501 | 50.22 | 1065 | 50.22 | 996 | 27.61 | 2259 | 27.6 | 829 | 22.6 | 3397
[6 empty] | 45.3 | 2486 | 50.3 | 1127 | 50.3 | 954 | 27.65 | 2344 | 27.64 | 895 | 22.64 | 3479
[6 empty] | 45.38 | 2527 | 50.38 | 1071 | 50.38 | 986 | 27.69 | 2195 | 27.68 | 831 | 22.68 | 3357
[6 empty] | 45.46 | 2511 | 50.46 | 1050 | 50.46 | 985 | 27.73 | 2211 | 27.72 | 852 | 22.72 | 3369
[6 empty] | 45.54 | 2354 | 50.54 | 1091 | 50.54 | 953 | 27.77 | 2207 | 27.76 | 892 | 22.76 | 3361
[6 empty] | 45.62 | 2408 | 50.62 | 1053 | 50.62 | 1034 | 27.81 | 2182 | 27.8 | 864 | 22.8 | 3476
[6 empty] | 45.7 | 2407 | 50.7 | 1072 | 50.7 | 993 | 27.85 | 2163 | 27.84 | 849 | 22.84 | 3439
[6 empty] | 45.78 | 2347 | 50.78 | 1054 | 50.78 | 994 | 27.89 | 2155 | 27.88 | 885 | 22.88 | 3549
[6 empty] | 45.86 | 2226 | 50.86 | 1067 | 50.86 | 1007 | 27.93 | 2216 | 27.92 | 864 | 22.92 | 3409
[6 empty] | 45.94 | 2321 | 50.94 | 1054 | 50.94 | 975 | 27.97 | 2136 | 27.96 | 829 | 22.96 | 3434
[6 empty] | 46.02 | 2197 | 51.02 | 1018 | 51.02 | 988 | 28.01 | 2240 | 28 | 854 | 23 | 3532
[6 empty] | 46.1 | 2125 | 51.1 | 1092 | 51.1 | 949 | 28.05 | 2239 | 28.04 | 828 | 23.04 | 3575
[6 empty] | 46.18 | 2165 | 51.18 | 1115 | 51.18 | 1077 | 28.09 | 2175 | 28.08 | 853 | 23.08 | 3524
[6 empty] | 46.26 | 2145 | 51.26 | 1062 | 51.26 | 1036 | 28.13 | 2165 | 28.12 | 839 | 23.12 | 3493
[6 empty] | 46.34 | 2077 | 51.34 | 1097 | 51.34 | 987 | 28.17 | 2148 | 28.16 | 819 | 23.16 | 3372
[6 empty] | 46.42 | 1996 | 51.42 | 1037 | 51.42 | 1018 | 28.21 | 2225 | 28.2 | 791 | 23.2 | 3451
[6 empty] | 46.5 | 2076 | 51.5 | 1102 | 51.5 | 1041 | 28.25 | 2284 | 28.24 | 773 | 23.24 | 3479
[6 empty] | 46.58 | 2041 | 51.58 | 1092 | 51.58 | 1036 | 28.29 | 2147 | 28.28 | 809 | 23.28 | 3510
[6 empty] | 46.66 | 2116 | 51.66 | 1096 | 51.66 | 1063 | 28.33 | 2120 | 28.32 | 813 | 23.32 | 3531
[6 empty] | 46.74 | 1945 | 51.74 | 1105 | 51.74 | 1016 | 28.37 | 2223 | 28.36 | 825 | 23.36 | 3560
[6 empty] | 46.82 | 1884 | 51.82 | 1133 | 51.82 | 1091 | 28.41 | 2094 | 28.4 | 839 | 23.4 | 3524
[6 empty] | 46.9 | 1951 | 51.9 | 1151 | 51.9 | 1104 | 28.45 | 2161 | 28.44 | 836 | 23.44 | 3462
[6 empty] | 46.98 | 1887 | 51.98 | 1173 | 51.98 | 1103 | 28.49 | 2156 | 28.48 | 757 | 23.48 | 3566
[6 empty] | 47.06 | 1888 | 52.06 | 1106 | 52.06 | 1105 | 28.53 | 2025 | 28.52 | 836 | 23.52 | 3594
[6 empty] | 47.14 | 1810 | 52.14 | 1176 | 52.14 | 1116 | 28.57 | 2063 | 28.56 | 820 | 23.56 | 3562
[6 empty] | 47.22 | 1884 | 52.22 | 1099 | 52.22 | 1101 | 28.61 | 2125 | 28.6 | 824 | 23.6 | 3511
[6 empty] | 47.3 | 1780 | 52.3 | 1127 | 52.3 | 1100 | 28.65 | 2137 | 28.64 | 786 | 23.64 | 3521
[6 empty] | 47.38 | 1873 | 52.38 | 1104 | 52.38 | 1085 | 28.69 | 2102 | 28.68 | 792 | 23.68 | 3591
[6 empty] | 47.46 | 1846 | 52.46 | 1146 | 52.46 | 1089 | 28.73 | 2081 | 28.72 | 807 | 23.72 | 3662
[6 empty] | 47.54 | 1820 | 52.54 | 1137 | 52.54 | 1098 | 28.77 | 2162 | 28.76 | 820 | 23.76 | 3621
[6 empty] | 47.62 | 1781 | 52.62 | 1080 | 52.62 | 1045 | 28.81 | 2079 | 28.8 | 807 | 23.8 | 3514
[6 empty] | 47.7 | 1710 | 52.7 | 1168 | 52.7 | 1105 | 28.85 | 2056 | 28.84 | 794 | 23.84 | 3628
[6 empty] | 47.78 | 1792 | 52.78 | 1146 | 52.78 | 1062 | 28.89 | 2073 | 28.88 | 764 | 23.88 | 3574
[6 empty] | 47.86 | 1891 | 52.86 | 1212 | 52.86 | 1056 | 28.93 | 2119 | 28.92 | 738 | 23.92 | 3527
[6 empty] | 47.94 | 1756 | 52.94 | 1077 | 52.94 | 1127 | 28.97 | 2051 | 28.96 | 779 | 23.96 | 3558
[6 empty] | 48.02 | 1777 | 53.02 | 1153 | 53.02 | 1096 | 29.01 | 2076 | 29 | 732 | 24 | 3567
[6 empty] | 48.1 | 1725 | 53.1 | 1148 | 53.1 | 1105 | 29.05 | 2005 | 29.04 | 753 | 24.04 | 3545
[6 empty] | 48.18 | 1714 | 53.18 | 1204 | 53.18 | 1174 | 29.09 | 2110 | 29.08 | 769 | 24.08 | 3694
[6 empty] | 48.26 | 1765 | 53.26 | 1153 | 53.26 | 1162 | 29.13 | 2041 | 29.12 | 775 | 24.12 | 3615
[6 empty] | 48.34 | 1730 | 53.34 | 1206 | 53.34 | 1111 | 29.17 | 2134 | 29.16 | 768 | 24.16 | 3727
[6 empty] | 48.42 | 1705 | 53.42 | 1269 | 53.42 | 1163 | 29.21 | 2045 | 29.2 | 722 | 24.2 | 3610
[6 empty] | 48.5 | 1642 | 53.5 | 1249 | 53.5 | 1219 | 29.25 | 2016 | 29.24 | 802 | 24.24 | 3581
[6 empty] | 48.58 | 1710 | 53.58 | 1273 | 53.58 | 1241 | 29.29 | 1969 | 29.28 | 757 | 24.28 | 3732
[6 empty] | 48.66 | 1694 | 53.66 | 1352 | 53.66 | 1289 | 29.33 | 2014 | 29.32 | 707 | 24.32 | 3704
[6 empty] | 48.74 | 1683 | 53.74 | 1384 | 53.74 | 1328 | 29.37 | 2047 | 29.36 | 729 | 24.36 | 3710
[6 empty] | 48.82 | 1712 | 53.82 | 1405 | 53.82 | 1322 | 29.41 | 2051 | 29.4 | 829 | 24.4 | 3814
[6 empty] | 48.9 | 1599 | 53.9 | 1408 | 53.9 | 1404 | 29.45 | 2122 | 29.44 | 766 | 24.44 | 3760
[6 empty] | 48.98 | 1570 | 53.98 | 1547 | 53.98 | 1444 | 29.49 | 2051 | 29.48 | 809 | 24.48 | 3861
[6 empty] | 49.06 | 1589 | 54.06 | 1600 | 54.06 | 1474 | 29.53 | 2083 | 29.52 | 780 | 24.52 | 3852
[6 empty] | 49.14 | 1595 | 54.14 | 1675 | 54.14 | 1515 | 29.57 | 2082 | 29.56 | 796 | 24.56 | 3844
[6 empty] | 49.22 | 1700 | 54.22 | 1658 | 54.22 | 1564 | 29.61 | 1960 | 29.6 | 747 | 24.6 | 3874
[6 empty] | 49.3 | 1616 | 54.3 | 1787 | 54.3 | 1508 | 29.65 | 2006 | 29.64 | 757 | 24.64 | 3929
[6 empty] | 49.38 | 1611 | 54.38 | 1804 | 54.38 | 1583 | 29.69 | 2012 | 29.68 | 793 | 24.68 | 3929
[6 empty] | 49.46 | 1653 | 54.46 | 1895 | 54.46 | 1699 | 29.73 | 2032 | 29.72 | 751 | 24.72 | 4004
[6 empty] | 49.54 | 1559 | 54.54 | 1866 | 54.54 | 1734 | 29.77 | 2021 | 29.76 | 727 | 24.76 | 3988
[6 empty] | 49.62 | 1514 | 54.62 | 1972 | 54.62 | 1627 | 29.81 | 1977 | 29.8 | 757 | 24.8 | 3978
[6 empty] | 49.7 | 1601 | 54.7 | 1843 | 54.7 | 1704 | 29.85 | 1947 | 29.84 | 728 | 24.84 | 4220
[6 empty] | 49.78 | 1610 | 54.78 | 1894 | 54.78 | 1693 | 29.89 | 1900 | 29.88 | 776 | 24.88 | 4218
[6 empty] | 49.86 | 1566 | 54.86 | 1867 | 54.86 | 1826 | 29.93 | 1921 | 29.92 | 780 | 24.92 | 4307
[6 empty] | 49.94 | 1590 | 54.94 | 1822 | 54.94 | 1710 | 29.97 | 2033 | 29.96 | 758 | 24.96 | 4360
[6 empty] | 50.02 | 1536 | 55.02 | 1806 | 55.02 | 1666 | 30.01 | 1966 | 30 | 776 | 25 | 4476
[6 empty] | 50.1 | 1645 | 55.1 | 1723 | 55.1 | 1667 | 30.05 | 1860 | 30.04 | 780 | 25.04 | 4735
[6 empty] | 50.18 | 1606 | 55.18 | 1690 | 55.18 | 1652 | 30.09 | 1937 | 30.08 | 731 | 25.08 | 4961
[6 empty] | 50.26 | 1586 | 55.26 | 1666 | 55.26 | 1531 | 30.13 | 1908 | 30.12 | 826 | 25.12 | 5405
[6 empty] | 50.34 | 1580 | 55.34 | 1611 | 55.34 | 1488 | 30.17 | 2007 | 30.16 | 694 | 25.16 | 5995
[6 empty] | 50.42 | 1583 | 55.42 | 1529 | 55.42 | 1545 | 30.21 | 1979 | 30.2 | 744 | 25.2 | 6681
[6 empty] | 50.5 | 1606 | 55.5 | 1559 | 55.5 | 1581 | 30.25 | 1943 | 30.24 | 756 | 25.24 | 7706
[6 empty] | 50.58 | 1551 | 55.58 | 1474 | 55.58 | 1479 | 30.29 | 1873 | 30.28 | 716 | 25.28 | 8806
[6 empty] | 50.66 | 1466 | 55.66 | 1500 | 55.66 | 1416 | 30.33 | 1995 | 30.32 | 791 | 25.32 | 9892
[6 empty] | 50.74 | 1527 | 55.74 | 1432 | 55.74 | 1429 | 30.37 | 1978 | 30.36 | 764 | 25.36 | 10826
[6 empty] | 50.82 | 1621 | 55.82 | 1489 | 55.82 | 1459 | 30.41 | 1942 | 30.4 | 760 | 25.4 | 11766
[6 empty] | 50.9 | 1577 | 55.9 | 1511 | 55.9 | 1468 | 30.45 | 1929 | 30.44 | 740 | 25.44 | 12244
[6 empty] | 50.98 | 1520 | 55.98 | 1451 | 55.98 | 1407 | 30.49 | 1878 | 30.48 | 720 | 25.48 | 12385
[6 empty] | 51.06 | 1544 | 56.06 | 1476 | 56.06 | 1368 | 30.53 | 1964 | 30.52 | 691 | 25.52 | 12293
[6 empty] | 51.14 | 1528 | 56.14 | 1504 | 56.14 | 1400 | 30.57 | 1902 | 30.56 | 694 | 25.56 | 11936
[6 empty] | 51.22 | 1615 | 56.22 | 1503 | 56.22 | 1314 | 30.61 | 1944 | 30.6 | 749 | 25.6 | 11290
[6 empty] | 51.3 | 1577 | 56.3 | 1451 | 56.3 | 1278 | 30.65 | 1920 | 30.64 | 692 | 25.64 | 10444
[6 empty] | 51.38 | 1571 | 56.38 | 1471 | 56.38 | 1277 | 30.69 | 1956 | 30.68 | 712 | 25.68 | 9199
[6 empty] | 51.46 | 1605 | 56.46 | 1462 | 56.46 | 1321 | 30.73 | 1865 | 30.72 | 675 | 25.72 | 7956
[6 empty] | 51.54 | 1555 | 56.54 | 1467 | 56.54 | 1235 | 30.77 | 1921 | 30.76 | 692 | 25.76 | 7064
[6 empty] | 51.62 | 1563 | 56.62 | 1424 | 56.62 | 1281 | 30.81 | 1851 | 30.8 | 725 | 25.8 | 6113
[6 empty] | 51.7 | 1569 | 56.7 | 1397 | 56.7 | 1193 | 30.85 | 1912 | 30.84 | 732 | 25.84 | 5574
[6 empty] | 51.78 | 1603 | 56.78 | 1311 | 56.78 | 1197 | 30.89 | 1934 | 30.88 | 658 | 25.88 | 5089
[6 empty] | 51.86 | 1533 | 56.86 | 1300 | 56.86 | 1175 | 30.93 | 1917 | 30.92 | 703 | 25.92 | 4678
[6 empty] | 51.94 | 1574 | 56.94 | 1335 | 56.94 | 1213 | 30.97 | 1884 | 30.96 | 750 | 25.96 | 4566
[6 empty] | 52.02 | 1550 | 57.02 | 1331 | 57.02 | 1211 | 31.01 | 1911 | 31 | 748 | 26 | 4423
[6 empty] | 52.1 | 1570 | 57.1 | 1269 | 57.1 | 1139 | 31.05 | 1863 | 31.04 | 680 | 26.04 | 4232
[6 empty] | 52.18 | 1464 | 57.18 | 1241 | 57.18 | 1100 | 31.09 | 1869 | 31.08 | 697 | 26.08 | 4222
[6 empty] | 52.26 | 1504 | 57.26 | 1218 | 57.26 | 1109 | 31.13 | 1890 | 31.12 | 683 | 26.12 | 4026
[6 empty] | 52.34 | 1605 | 57.34 | 1168 | 57.34 | 1150 | 31.17 | 1824 | 31.16 | 703 | 26.16 | 3942
[6 empty] | 52.42 | 1541 | 57.42 | 1238 | 57.42 | 1098 | 31.21 | 1847 | 31.2 | 720 | 26.2 | 4006
[6 empty] | 52.5 | 1574 | 57.5 | 1223 | 57.5 | 1134 | 31.25 | 1814 | 31.24 | 732 | 26.24 | 3839
[6 empty] | 52.58 | 1539 | 57.58 | 1158 | 57.58 | 1133 | 31.29 | 1848 | 31.28 | 679 | 26.28 | 3803
[6 empty] | 52.66 | 1494 | 57.66 | 1156 | 57.66 | 1074 | 31.33 | 1895 | 31.32 | 679 | 26.32 | 3802
[6 empty] | 52.74 | 1592 | 57.74 | 1175 | 57.74 | 1035 | 31.37 | 1869 | 31.36 | 689 | 26.36 | 3741
[6 empty] | 52.82 | 1546 | 57.82 | 1090 | 57.82 | 1051 | 31.41 | 1784 | 31.4 | 685 | 26.4 | 3696
[6 empty] | 52.9 | 1621 | 57.9 | 1176 | 57.9 | 1060 | 31.45 | 1925 | 31.44 | 645 | 26.44 | 3754
[6 empty] | 52.98 | 1529 | 57.98 | 1175 | 57.98 | 1106 | 31.49 | 1851 | 31.48 | 677 | 26.48 | 3640
[6 empty] | 53.06 | 1598 | 58.06 | 1171 | 58.06 | 1058 | 31.53 | 1877 | 31.52 | 644 | 26.52 | 3612
[6 empty] | 53.14 | 1509 | 58.14 | 1058 | 58.14 | 1032 | 31.57 | 1826 | 31.56 | 709 | 26.56 | 3758
[6 empty] | 53.22 | 1555 | 58.22 | 1057 | 58.22 | 1045 | 31.61 | 1787 | 31.6 | 674 | 26.6 | 3592
[6 empty] | 53.3 | 1561 | 58.3 | 1078 | 58.3 | 1001 | 31.65 | 1833 | 31.64 | 694 | 26.64 | 3580
[6 empty] | 53.38 | 1537 | 58.38 | 1080 | 58.38 | 1047 | 31.69 | 1883 | 31.68 | 659 | 26.68 | 3700
[6 empty] | 53.46 | 1673 | 58.46 | 1065 | 58.46 | 1029 | 31.73 | 1776 | 31.72 | 612 | 26.72 | 3593
[6 empty] | 53.54 | 1567 | 58.54 | 1076 | 58.54 | 1094 | 31.77 | 1828 | 31.76 | 683 | 26.76 | 3545
[6 empty] | 53.62 | 1572 | 58.62 | 1089 | 58.62 | 985 | 31.81 | 1750 | 31.8 | 694 | 26.8 | 3721
[6 empty] | 53.7 | 1610 | 58.7 | 1087 | 58.7 | 945 | 31.85 | 1797 | 31.84 | 652 | 26.84 | 3587
[6 empty] | 53.78 | 1640 | 58.78 | 1049 | 58.78 | 1028 | 31.89 | 1755 | 31.88 | 660 | 26.88 | 3553
[6 empty] | 53.86 | 1727 | 58.86 | 1058 | 58.86 | 1035 | 31.93 | 1773 | 31.92 | 676 | 26.92 | 3615
[6 empty] | 53.94 | 1623 | 58.94 | 1166 | 58.94 | 1040 | 31.97 | 1732 | 31.96 | 650 | 26.96 | 3553
[6 empty] | 54.02 | 1761 | 59.02 | 1073 | 59.02 | 1049 | 32.01 | 1685 | 32 | 665 | 27 | 3598
[6 empty] | 54.1 | 1692 | 59.1 | 1173 | 59.1 | 1014 | 32.05 | 1728 | 32.04 | 642 | 27.04 | 3532
[6 empty] | 54.18 | 1751 | 59.18 | 1171 | 59.18 | 1030 | 32.09 | 1853 | 32.08 | 649 | 27.08 | 3522
[6 empty] | 54.26 | 1726 | 59.26 | 1174 | 59.26 | 1038 | 32.13 | 1765 | 32.12 | 688 | 27.12 | 3724
[6 empty] | 54.34 | 1738 | 59.34 | 1180 | 59.34 | 1124 | 32.17 | 1809 | 32.16 | 656 | 27.16 | 3613
[6 empty] | 54.42 | 1754 | 59.42 | 1176 | 59.42 | 1176 | 32.21 | 1623 | 32.2 | 654 | 27.2 | 3585
[6 empty] | 54.5 | 1852 | 59.5 | 1147 | 59.5 | 1121 | 32.25 | 1730 | 32.24 | 728 | 27.24 | 3634
[6 empty] | 54.58 | 1839 | 59.58 | 1230 | 59.58 | 1183 | 32.29 | 1693 | 32.28 | 641 | 27.28 | 3626
[6 empty] | 54.66 | 1888 | 59.66 | 1166 | 59.66 | 1129 | 32.33 | 1689 | 32.32 | 645 | 27.32 | 3817
[6 empty] | 54.74 | 1817 | 59.74 | 1180 | 59.74 | 1202 | 32.37 | 1722 | 32.36 | 650 | 27.36 | 3854
[6 empty] | 54.82 | 1879 | 59.82 | 1156 | 59.82 | 1187 | 32.41 | 1698 | 32.4 | 593 | 27.4 | 3709
[6 empty] | 54.9 | 1859 | 59.9 | 1197 | 59.9 | 1170 | 32.45 | 1711 | 32.44 | 638 | 27.44 | 3874
[6 empty] | 54.98 | 1863 | 59.98 | 1288 | 59.98 | 1142 | 32.49 | 1630 | 32.48 | 619 | 27.48 | 3830
[6 empty] | 55.06 | 1818 | 60.06 | 1081 | 60.06 | 1111 | 32.53 | 1758 | 32.52 | 623 | 27.52 | 3748
[6 empty] | 55.14 | 1774 | 60.14 | 1175 | 60.14 | 1035 | 32.57 | 1669 | 32.56 | 622 | 27.56 | 3735
[6 empty] | 55.22 | 1747 | 60.22 | 1174 | 60.22 | 1032 | 32.61 | 1740 | 32.6 | 662 | 27.6 | 4002
[6 empty] | 55.3 | 1764 | 60.3 | 1124 | 60.3 | 1067 | 32.65 | 1647 | 32.64 | 666 | 27.64 | 3902
[6 empty] | 55.38 | 1786 | 60.38 | 1193 | 60.38 | 1110 | 32.69 | 1635 | 32.68 | 592 | 27.68 | 3880
[6 empty] | 55.46 | 1717 | 60.46 | 1138 | 60.46 | 1089 | 32.73 | 1621 | 32.72 | 637 | 27.72 | 3832
[6 empty] | 55.54 | 1769 | 60.54 | 1095 | 60.54 | 1013 | 32.77 | 1728 | 32.76 | 580 | 27.76 | 3902
[6 empty] | 55.62 | 1735 | 60.62 | 1161 | 60.62 | 1020 | 32.81 | 1682 | 32.8 | 579 | 27.8 | 3817
[6 empty] | 55.7 | 1742 | 60.7 | 1157 | 60.7 | 1006 | 32.85 | 1701 | 32.84 | 613 | 27.84 | 3864
[6 empty] | 55.78 | 1759 | 60.78 | 1066 | 60.78 | 1000 | 32.89 | 1633 | 32.88 | 616 | 27.88 | 3762
[6 empty] | 55.86 | 1757 | 60.86 | 1112 | 60.86 | 1014 | 32.93 | 1589 | 32.92 | 654 | 27.92 | 3567
[6 empty] | 55.94 | 1725 | 60.94 | 1088 | 60.94 | 978 | 32.97 | 1681 | 32.96 | 630 | 27.96 | 3611
[6 empty] | 56.02 | 1674 | 61.02 | 1093 | 61.02 | 1001 | 33.01 | 1659 | 33 | 573 | 28 | 3461
[6 empty] | 56.1 | 1692 | 61.1 | 1075 | 61.1 | 993 | 33.05 | 1686 | 33.04 | 587 | 28.04 | 3518
[6 empty] | 56.18 | 1749 | 61.18 | 1089 | 61.18 | 963 | 33.09 | 1653 | 33.08 | 619 | 28.08 | 3408
[6 empty] | 56.26 | 1678 | 61.26 | 1133 | 61.26 | 997 | 33.13 | 1560 | 33.12 | 596 | 28.12 | 3437
[6 empty] | 56.34 | 1652 | 61.34 | 1018 | 61.34 | 1025 | 33.17 | 1618 | 33.16 | 560 | 28.16 | 3450
[6 empty] | 56.42 | 1665 | 61.42 | 1081 | 61.42 | 998 | 33.21 | 1600 | 33.2 | 576 | 28.2 | 3388
[6 empty] | 56.5 | 1682 | 61.5 | 1064 | 61.5 | 990 | 33.25 | 1565 | 33.24 | 580 | 28.24 | 3273
[6 empty] | 56.58 | 1697 | 61.58 | 1034 | 61.58 | 990 | 33.29 | 1629 | 33.28 | 571 | 28.28 | 3285
[6 empty] | 56.66 | 1604 | 61.66 | 1062 | 61.66 | 1005 | 33.33 | 1474 | 33.32 | 539 | 28.32 | 3197
[6 empty] | 56.74 | 1621 | 61.74 | 1068 | 61.74 | 1021 | 33.37 | 1545 | 33.36 | 606 | 28.36 | 3272
[6 empty] | 56.82 | 1628 | 61.82 | 1131 | 61.82 | 1016 | 33.41 | 1516 | 33.4 | 609 | 28.4 | 3162
[6 empty] | 56.9 | 1654 | 61.9 | 1063 | 61.9 | 1007 | 33.45 | 1599 | 33.44 | 583 | 28.44 | 3100
[6 empty] | 56.98 | 1612 | 61.98 | 1092 | 61.98 | 1005 | 33.49 | 1504 | 33.48 | 583 | 28.48 | 3175
[6 empty] | 57.06 | 1592 | 62.06 | 1096 | 62.06 | 993 | 33.53 | 1547 | 33.52 | 550 | 28.52 | 3175
[6 empty] | 57.14 | 1667 | 62.14 | 1097 | 62.14 | 975 | 33.57 | 1491 | 33.56 | 590 | 28.56 | 3142
[6 empty] | 57.22 | 1639 | 62.22 | 1138 | 62.22 | 1065 | 33.61 | 1565 | 33.6 | 568 | 28.6 | 3154
[6 empty] | 57.3 | 1597 | 62.3 | 1196 | 62.3 | 1042 | 33.65 | 1467 | 33.64 | 574 | 28.64 | 3161
[6 empty] | 57.38 | 1623 | 62.38 | 1113 | 62.38 | 1012 | 33.69 | 1482 | 33.68 | 568 | 28.68 | 3121
[6 empty] | 57.46 | 1600 | 62.46 | 1072 | 62.46 | 1024 | 33.73 | 1518 | 33.72 | 527 | 28.72 | 3051
[6 empty] | 57.54 | 1566 | 62.54 | 1210 | 62.54 | 1098 | 33.77 | 1534 | 33.76 | 588 | 28.76 | 3023
[6 empty] | 57.62 | 1561 | 62.62 | 1088 | 62.62 | 1011 | 33.81 | 1505 | 33.8 | 568 | 28.8 | 2955
[6 empty] | 57.7 | 1601 | 62.7 | 1154 | 62.7 | 1072 | 33.85 | 1483 | 33.84 | 518 | 28.84 | 3105
[6 empty] | 57.78 | 1617 | 62.78 | 1096 | 62.78 | 1090 | 33.89 | 1524 | 33.88 | 573 | 28.88 | 2979
[6 empty] | 57.86 | 1623 | 62.86 | 1141 | 62.86 | 1051 | 33.93 | 1525 | 33.92 | 545 | 28.92 | 3033
[6 empty] | 57.94 | 1570 | 62.94 | 1110 | 62.94 | 1032 | 33.97 | 1416 | 33.96 | 521 | 28.96 | 2988
[6 empty] | 58.02 | 1568 | 63.02 | 1137 | 63.02 | 1075 | 34.01 | 1499 | 34 | 553 | 29 | 3002
[6 empty] | 58.1 | 1554 | 63.1 | 1147 | 63.1 | 1074 | 34.05 | 1421 | 34.04 | 547 | 29.04 | 3002
[6 empty] | 58.18 | 1561 | 63.18 | 1085 | 63.18 | 1108 | 34.09 | 1433 | 34.08 | 515 | 29.08 | 2997
[6 empty] | 58.26 | 1559 | 63.26 | 1131 | 63.26 | 1124 | 34.13 | 1492 | 34.12 | 532 | 29.12 | 3070
[6 empty] | 58.34 | 1476 | 63.34 | 1133 | 63.34 | 1101 | 34.17 | 1441 | 34.16 | 525 | 29.16 | 2987
[6 empty] | 58.42 | 1554 | 63.42 | 1129 | 63.42 | 1172 | 34.21 | 1495 | 34.2 | 536 | 29.2 | 2983
[6 empty] | 58.5 | 1566 | 63.5 | 1143 | 63.5 | 1144 | 34.25 | 1387 | 34.24 | 542 | 29.24 | 2974
[6 empty] | 58.58 | 1565 | 63.58 | 1151 | 63.58 | 1135 | 34.29 | 1441 | 34.28 | 556 | 29.28 | 2941
[6 empty] | 58.66 | 1550 | 63.66 | 1145 | 63.66 | 1126 | 34.33 | 1445 | 34.32 | 500 | 29.32 | 2974
[6 empty] | 58.74 | 1545 | 63.74 | 1197 | 63.74 | 1144 | 34.37 | 1422 | 34.36 | 570 | 29.36 | 3021
[6 empty] | 58.82 | 1657 | 63.82 | 1218 | 63.82 | 1161 | 34.41 | 1469 | 34.4 | 532 | 29.4 | 2963
[6 empty] | 58.9 | 1546 | 63.9 | 1157 | 63.9 | 1230 | 34.45 | 1418 | 34.44 | 504 | 29.44 | 2919
[6 empty] | 58.98 | 1559 | 63.98 | 1210 | 63.98 | 1178 | 34.49 | 1431 | 34.48 | 531 | 29.48 | 2921
[6 empty] | 59.06 | 1634 | 64.06 | 1144 | 64.06 | 1178 | 34.53 | 1423 | 34.52 | 497 | 29.52 | 2912
[6 empty] | 59.14 | 1716 | 64.14 | 1257 | 64.14 | 1235 | 34.57 | 1415 | 34.56 | 489 | 29.56 | 3010
[6 empty] | 59.22 | 1623 | 64.22 | 1195 | 64.22 | 1215 | 34.61 | 1401 | 34.6 | 548 | 29.6 | 2955
[6 empty] | 59.3 | 1584 | 64.3 | 1185 | 64.3 | 1220 | 34.65 | 1395 | 34.64 | 518 | 29.64 | 3018
[6 empty] | 59.38 | 1644 | 64.38 | 1173 | 64.38 | 1267 | 34.69 | 1376 | 34.68 | 507 | 29.68 | 2917
[6 empty] | 59.46 | 1608 | 64.46 | 1188 | 64.46 | 1279 | 34.73 | 1315 | 34.72 | 493 | 29.72 | 2974
[6 empty] | 59.54 | 1649 | 64.54 | 1149 | 64.54 | 1346 | 34.77 | 1478 | 34.76 | 473 | 29.76 | 2947
[6 empty] | 59.62 | 1601 | 64.62 | 1212 | 64.62 | 1309 | 34.81 | 1372 | 34.8 | 532 | 29.8 | 2914
[6 empty] | 59.7 | 1669 | 64.7 | 1161 | 64.7 | 1308 | 34.85 | 1369 | 34.84 | 479 | 29.84 | 2889
[6 empty] | 59.78 | 1662 | 64.78 | 1264 | 64.78 | 1305 | 34.89 | 1354 | 34.88 | 493 | 29.88 | 2919
[6 empty] | 59.86 | 1665 | 64.86 | 1238 | 64.86 | 1353 | 34.93 | 1310 | 34.92 | 523 | 29.92 | 2820
[6 empty] | 59.94 | 1646 | 64.94 | 1266 | 64.94 | 1422 | 34.97 | 1362 | 34.96 | 544 | 29.96 | 2746
[6 empty] | 60.02 | 1665 | 65.02 | 1202 | 65.02 | 1388 | 35.01 | 1291 | 35 | 505 | 30 | 2850
[6 empty] | 60.1 | 1729 | 65.1 | 1178 | 65.1 | 1386 | 35.05 | 1370 | 35.04 | 532 | 30.04 | 2897
[6 empty] | 60.18 | 1673 | 65.18 | 1179 | 65.18 | 1298 | 35.09 | 1325 | 35.08 | 470 | 30.08 | 2830
[6 empty] | 60.26 | 1640 | 65.26 | 1132 | 65.26 | 1331 | 35.13 | 1325 | 35.12 | 501 | 30.12 | 2838
[6 empty] | 60.34 | 1739 | 65.34 | 1209 | 65.34 | 1239 | 35.17 | 1319 | 35.16 | 500 | 30.16 | 2912
[6 empty] | 60.42 | 1735 | 65.42 | 1104 | 65.42 | 1294 | 35.21 | 1313 | 35.2 | 489 | 30.2 | 2858
[6 empty] | 60.5 | 1708 | 65.5 | 1158 | 65.5 | 1294 | 35.25 | 1355 | 35.24 | 517 | 30.24 | 2918
[6 empty] | 60.58 | 1708 | 65.58 | 1117 | 65.58 | 1262 | 35.29 | 1354 | 35.28 | 508 | 30.28 | 2866
[6 empty] | 60.66 | 1657 | 65.66 | 1091 | 65.66 | 1283 | 35.33 | 1275 | 35.32 | 489 | 30.32 | 2878
[6 empty] | 60.74 | 1728 | 65.74 | 1147 | 65.74 | 1234 | 35.37 | 1275 | 35.36 | 479 | 30.36 | 2716
[6 empty] | 60.82 | 1741 | 65.82 | 1125 | 65.82 | 1209 | 35.41 | 1313 | 35.4 | 483 | 30.4 | 2849
[6 empty] | 60.9 | 1815 | 65.9 | 1054 | 65.9 | 1147 | 35.45 | 1281 | 35.44 | 465 | 30.44 | 2781
[6 empty] | 60.98 | 1739 | 65.98 | 1074 | 65.98 | 1110 | 35.49 | 1312 | 35.48 | 451 | 30.48 | 2718
[6 empty] | 61.06 | 1820 | 66.06 | 1066 | 66.06 | 1098 | 35.53 | 1297 | 35.52 | 482 | 30.52 | 2763
[6 empty] | 61.14 | 1762 | 66.14 | 1026 | 66.14 | 1113 | 35.57 | 1229 | 35.56 | 481 | 30.56 | 2783
[6 empty] | 61.22 | 1766 | 66.22 | 992 | 66.22 | 1097 | 35.61 | 1239 | 35.6 | 500 | 30.6 | 2849
[6 empty] | 61.3 | 1770 | 66.3 | 1048 | 66.3 | 1157 | 35.65 | 1256 | 35.64 | 471 | 30.64 | 2810
[6 empty] | 61.38 | 1769 | 66.38 | 1033 | 66.38 | 1061 | 35.69 | 1345 | 35.68 | 468 | 30.68 | 2724
[6 empty] | 61.46 | 1815 | 66.46 | 1016 | 66.46 | 1087 | 35.73 | 1248 | 35.72 | 470 | 30.72 | 2773
[6 empty] | 61.54 | 1838 | 66.54 | 963 | 66.54 | 1021 | 35.77 | 1238 | 35.76 | 443 | 30.76 | 2768
[6 empty] | 61.62 | 1765 | 66.62 | 1043 | 66.62 | 1085 | 35.81 | 1269 | 35.8 | 456 | 30.8 | 2712
[6 empty] | 61.7 | 1829 | 66.7 | 944 | 66.7 | 1047 | 35.85 | 1322 | 35.84 | 440 | 30.84 | 2738
[6 empty] | 61.78 | 1903 | 66.78 | 1021 | 66.78 | 1007 | 35.89 | 1276 | 35.88 | 488 | 30.88 | 2729
[6 empty] | 61.86 | 1835 | 66.86 | 956 | 66.86 | 1018 | 35.93 | 1232 | 35.92 | 463 | 30.92 | 2632
[6 empty] | 61.94 | 1846 | 66.94 | 953 | 66.94 | 1086 | 35.97 | 1254 | 35.96 | 472 | 30.96 | 2739
[6 empty] | 62.02 | 1890 | 67.02 | 931 | 67.02 | 1111 | 36.01 | 1196 | 36 | 454 | 31 | 2820
[6 empty] | 62.1 | 1924 | 67.1 | 1007 | 67.1 | 1049 | 36.05 | 1280 | 36.04 | 484 | 31.04 | 2710
[6 empty] | 62.18 | 1872 | 67.18 | 961 | 67.18 | 972 | 36.09 | 1233 | 36.08 | 481 | 31.08 | 2729
[6 empty] | 62.26 | 1916 | 67.26 | 1011 | 67.26 | 963 | 36.13 | 1317 | 36.12 | 499 | 31.12 | 2722
[6 empty] | 62.34 | 1911 | 67.34 | 965 | 67.34 | 1040 | 36.17 | 1174 | 36.16 | 472 | 31.16 | 2656
[6 empty] | 62.42 | 1964 | 67.42 | 967 | 67.42 | 972 | 36.21 | 1276 | 36.2 | 457 | 31.2 | 2690
[6 empty] | 62.5 | 1961 | 67.5 | 974 | 67.5 | 1027 | 36.25 | 1203 | 36.24 | 489 | 31.24 | 2720
[6 empty] | 62.58 | 2070 | 67.58 | 963 | 67.58 | 956 | 36.29 | 1270 | 36.28 | 475 | 31.28 | 2619
[6 empty] | 62.66 | 1956 | 67.66 | 991 | 67.66 | 994 | 36.33 | 1217 | 36.32 | 462 | 31.32 | 2691
[6 empty] | 62.74 | 1983 | 67.74 | 989 | 67.74 | 956 | 36.37 | 1156 | 36.36 | 466 | 31.36 | 2642
[6 empty] | 62.82 | 2009 | 67.82 | 1041 | 67.82 | 969 | 36.41 | 1239 | 36.4 | 440 | 31.4 | 2576
[6 empty] | 62.9 | 2055 | 67.9 | 982 | 67.9 | 950 | 36.45 | 1176 | 36.44 | 473 | 31.44 | 2663
[6 empty] | 62.98 | 2057 | 67.98 | 998 | 67.98 | 981 | 36.49 | 1182 | 36.48 | 464 | 31.48 | 2634
[6 empty] | 63.06 | 2149 | 68.06 | 1002 | 68.06 | 946 | 36.53 | 1198 | 36.52 | 463 | 31.52 | 2575
[6 empty] | 63.14 | 2054 | 68.14 | 932 | 68.14 | 991 | 36.57 | 1133 | 36.56 | 449 | 31.56 | 2592
[6 empty] | 63.22 | 2084 | 68.22 | 1007 | 68.22 | 933 | 36.61 | 1169 | 36.6 | 463 | 31.6 | 2666
[6 empty] | 63.3 | 2025 | 68.3 | 1028 | 68.3 | 978 | 36.65 | 1164 | 36.64 | 434 | 31.64 | 2593
[6 empty] | 63.38 | 2107 | 68.38 | 1042 | 68.38 | 912 | 36.69 | 1202 | 36.68 | 452 | 31.68 | 2698
[6 empty] | 63.46 | 2162 | 68.46 | 1002 | 68.46 | 922 | 36.73 | 1196 | 36.72 | 417 | 31.72 | 2549
[6 empty] | 63.54 | 2175 | 68.54 | 1025 | 68.54 | 887 | 36.77 | 1188 | 36.76 | 461 | 31.76 | 2469
[6 empty] | 63.62 | 2227 | 68.62 | 1015 | 68.62 | 945 | 36.81 | 1188 | 36.8 | 491 | 31.8 | 2558
[6 empty] | 63.7 | 2081 | 68.7 | 1073 | 68.7 | 871 | 36.85 | 1172 | 36.84 | 454 | 31.84 | 2556
[6 empty] | 63.78 | 2059 | 68.78 | 997 | 68.78 | 921 | 36.89 | 1130 | 36.88 | 438 | 31.88 | 2489
[6 empty] | 63.86 | 2094 | 68.86 | 1060 | 68.86 | 896 | 36.93 | 1186 | 36.92 | 452 | 31.92 | 2554
[6 empty] | 63.94 | 2097 | 68.94 | 1118 | 68.94 | 936 | 36.97 | 1181 | 36.96 | 471 | 31.96 | 2461
[6 empty] | 64.02 | 2051 | 69.02 | 1050 | 69.02 | 966 | 37.01 | 1171 | 37 | 452 | 32 | 2590
[6 empty] | 64.1 | 2054 | 69.1 | 1070 | 69.1 | 913 | 37.05 | 1138 | 37.04 | 407 | 32.04 | 2525
[6 empty] | 64.18 | 2028 | 69.18 | 1119 | 69.18 | 924 | 37.09 | 1191 | 37.08 | 438 | 32.08 | 2430
[6 empty] | 64.26 | 2103 | 69.26 | 1069 | 69.26 | 952 | 37.13 | 1176 | 37.12 | 431 | 32.12 | 2538
[6 empty] | 64.34 | 2054 | 69.34 | 997 | 69.34 | 942 | 37.17 | 1226 | 37.16 | 428 | 32.16 | 2501
[6 empty] | 64.42 | 2028 | 69.42 | 976 | 69.42 | 916 | 37.21 | 1270 | 37.2 | 435 | 32.2 | 2386
[6 empty] | 64.5 | 2026 | 69.5 | 952 | 69.5 | 896 | 37.25 | 1221 | 37.24 | 478 | 32.24 | 2429
[6 empty] | 64.58 | 2010 | 69.58 | 958 | 69.58 | 890 | 37.29 | 1236 | 37.28 | 442 | 32.28 | 2536
[6 empty] | 64.66 | 1971 | 69.66 | 947 | 69.66 | 816 | 37.33 | 1197 | 37.32 | 413 | 32.32 | 2403
[6 empty] | 64.74 | 1985 | 69.74 | 962 | 69.74 | 857 | 37.37 | 1202 | 37.36 | 446 | 32.36 | 2397
[6 empty] | 64.82 | 1923 | 69.82 | 920 | 69.82 | 835 | 37.41 | 1167 | 37.4 | 428 | 32.4 | 2459
[6 empty] | 64.9 | 1796 | 69.9 | 929 | 69.9 | 876 | 37.45 | 1242 | 37.44 | 405 | 32.44 | 2400
[6 empty] | 64.98 | 1848 | 69.98 | 899 | 69.98 | 815 | 37.49 | 1228 | 37.48 | 383 | 32.48 | 2378
[6 empty] | 65.06 | 1765 | 70.06 | 910 | 70.06 | 838 | 37.53 | 1218 | 37.52 | 460 | 32.52 | 2441
[6 empty] | 65.14 | 1727 | 70.14 | 890 | 70.14 | 792 | 37.57 | 1142 | 37.56 | 424 | 32.56 | 2535
[6 empty] | 65.22 | 1723 | 70.22 | 820 | 70.22 | 817 | 37.61 | 1180 | 37.6 | 414 | 32.6 | 2401
[6 empty] | 65.3 | 1747 | 70.3 | 872 | 70.3 | 776 | 37.65 | 1201 | 37.64 | 421 | 32.64 | 2442
[6 empty] | 65.38 | 1764 | 70.38 | 837 | 70.38 | 802 | 37.69 | 1126 | 37.68 | 424 | 32.68 | 2449
[6 empty] | 65.46 | 1615 | 70.46 | 879 | 70.46 | 741 | 37.73 | 1093 | 37.72 | 429 | 32.72 | 2413
[6 empty] | 65.54 | 1688 | 70.54 | 862 | 70.54 | 784 | 37.77 | 1173 | 37.76 | 393 | 32.76 | 2343
[6 empty] | 65.62 | 1560 | 70.62 | 822 | 70.62 | 768 | 37.81 | 1115 | 37.8 | 450 | 32.8 | 2416
[6 empty] | 65.7 | 1577 | 70.7 | 849 | 70.7 | 752 | 37.85 | 1129 | 37.84 | 413 | 32.84 | 2344
[6 empty] | 65.78 | 1514 | 70.78 | 771 | 70.78 | 804 | 37.89 | 1109 | 37.88 | 369 | 32.88 | 2422
[6 empty] | 65.86 | 1532 | 70.86 | 842 | 70.86 | 781 | 37.93 | 1159 | 37.92 | 387 | 32.92 | 2409
[6 empty] | 65.94 | 1465 | 70.94 | 843 | 70.94 | 776 | 37.97 | 1180 | 37.96 | 409 | 32.96 | 2333
[6 empty] | 66.02 | 1471 | 71.02 | 816 | 71.02 | 750 | 38.01 | 1150 | 38 | 378 | 33 | 2270
[6 empty] | 66.1 | 1534 | 71.1 | 823 | 71.1 | 783 | 38.05 | 1149 | 38.04 | 434 | 33.04 | 2290
[6 empty] | 66.18 | 1490 | 71.18 | 808 | 71.18 | 663 | 38.09 | 1125 | 38.08 | 378 | 33.08 | 2358
[6 empty] | 66.26 | 1410 | 71.26 | 815 | 71.26 | 755 | 38.13 | 1142 | 38.12 | 408 | 33.12 | 2268
[6 empty] | 66.34 | 1430 | 71.34 | 763 | 71.34 | 771 | 38.17 | 1146 | 38.16 | 394 | 33.16 | 2267
[6 empty] | 66.42 | 1439 | 71.42 | 849 | 71.42 | 772 | 38.21 | 1173 | 38.2 | 429 | 33.2 | 2346
[6 empty] | 66.5 | 1398 | 71.5 | 822 | 71.5 | 755 | 38.25 | 1199 | 38.24 | 433 | 33.24 | 2216
[6 empty] | 66.58 | 1371 | 71.58 | 835 | 71.58 | 773 | 38.29 | 1188 | 38.28 | 456 | 33.28 | 2291
[6 empty] | 66.66 | 1375 | 71.66 | 824 | 71.66 | 762 | 38.33 | 1275 | 38.32 | 445 | 33.32 | 2251
[6 empty] | 66.74 | 1371 | 71.74 | 861 | 71.74 | 719 | 38.37 | 1274 | 38.36 | 510 | 33.36 | 2274
[6 empty] | 66.82 | 1387 | 71.82 | 785 | 71.82 | 720 | 38.41 | 1428 | 38.4 | 472 | 33.4 | 2159
[6 empty] | 66.9 | 1378 | 71.9 | 803 | 71.9 | 698 | 38.45 | 1431 | 38.44 | 506 | 33.44 | 2284
[6 empty] | 66.98 | 1302 | 71.98 | 771 | 71.98 | 746 | 38.49 | 1516 | 38.48 | 514 | 33.48 | 2217
[6 empty] | 67.06 | 1306 | 72.06 | 798 | 72.06 | 757 | 38.53 | 1610 | 38.52 | 573 | 33.52 | 2192
[6 empty] | 67.14 | 1320 | 72.14 | 826 | 72.14 | 737 | 38.57 | 1565 | 38.56 | 579 | 33.56 | 2243
[6 empty] | 67.22 | 1342 | 72.22 | 799 | 72.22 | 721 | 38.61 | 1555 | 38.6 | 607 | 33.6 | 2305
[6 empty] | 67.3 | 1326 | 72.3 | 719 | 72.3 | 745 | 38.65 | 1566 | 38.64 | 618 | 33.64 | 2190
[6 empty] | 67.38 | 1262 | 72.38 | 863 | 72.38 | 742 | 38.69 | 1442 | 38.68 | 630 | 33.68 | 2141
[6 empty] | 67.46 | 1259 | 72.46 | 792 | 72.46 | 747 | 38.73 | 1366 | 38.72 | 596 | 33.72 | 2168
[6 empty] | 67.54 | 1344 | 72.54 | 821 | 72.54 | 727 | 38.77 | 1303 | 38.76 | 614 | 33.76 | 2178
[6 empty] | 67.62 | 1285 | 72.62 | 798 | 72.62 | 710 | 38.81 | 1232 | 38.8 | 628 | 33.8 | 2130
[6 empty] | 67.7 | 1267 | 72.7 | 770 | 72.7 | 659 | 38.85 | 1141 | 38.84 | 659 | 33.84 | 2062
[6 empty] | 67.78 | 1246 | 72.78 | 790 | 72.78 | 715 | 38.89 | 1044 | 38.88 | 651 | 33.88 | 2072
[6 empty] | 67.86 | 1302 | 72.86 | 804 | 72.86 | 684 | 38.93 | 1102 | 38.92 | 598 | 33.92 | 2131
[6 empty] | 67.94 | 1284 | 72.94 | 776 | 72.94 | 678 | 38.97 | 1064 | 38.96 | 581 | 33.96 | 2156
[6 empty] | 68.02 | 1206 | 73.02 | 802 | 73.02 | 772 | 39.01 | 1117 | 39 | 580 | 34 | 2058
[6 empty] | 68.1 | 1255 | 73.1 | 735 | 73.1 | 675 | 39.05 | 1070 | 39.04 | 549 | 34.04 | 2133
[6 empty] | 68.18 | 1300 | 73.18 | 740 | 73.18 | 692 | 39.09 | 1059 | 39.08 | 521 | 34.08 | 2048
[6 empty] | 68.26 | 1289 | 73.26 | 742 | 73.26 | 651 | 39.13 | 1032 | 39.12 | 522 | 34.12 | 2056
[6 empty] | 68.34 | 1211 | 73.34 | 738 | 73.34 | 660 | 39.17 | 1023 | 39.16 | 468 | 34.16 | 2111
[6 empty] | 68.42 | 1255 | 73.42 | 740 | 73.42 | 685 | 39.21 | 1084 | 39.2 | 428 | 34.2 | 2018
[6 empty] | 68.5 | 1214 | 73.5 | 759 | 73.5 | 680 | 39.25 | 1018 | 39.24 | 405 | 34.24 | 2108
[6 empty] | 68.58 | 1119 | 73.58 | 741 | 73.58 | 690 | 39.29 | 1019 | 39.28 | 396 | 34.28 | 2013
[6 empty] | 68.66 | 1208 | 73.66 | 683 | 73.66 | 669 | 39.33 | 1019 | 39.32 | 413 | 34.32 | 2053
[6 empty] | 68.74 | 1190 | 73.74 | 683 | 73.74 | 695 | 39.37 | 1002 | 39.36 | 390 | 34.36 | 2041
[6 empty] | 68.82 | 1229 | 73.82 | 747 | 73.82 | 677 | 39.41 | 1005 | 39.4 | 374 | 34.4 | 2021
[6 empty] | 68.9 | 1278 | 73.9 | 684 | 73.9 | 635 | 39.45 | 1005 | 39.44 | 401 | 34.44 | 2084
[6 empty] | 68.98 | 1238 | 73.98 | 654 | 73.98 | 644 | 39.49 | 1003 | 39.48 | 375 | 34.48 | 2147
[6 empty] | 69.06 | 1147 | 74.06 | 729 | 74.06 | 670 | 39.53 | 993 | 39.52 | 373 | 34.52 | 1971
[6 empty] | 69.14 | 1158 | 74.14 | 704 | 74.14 | 642 | 39.57 | 1018 | 39.56 | 405 | 34.56 | 2010
[6 empty] | 69.22 | 1185 | 74.22 | 684 | 74.22 | 708 | 39.61 | 997 | 39.6 | 344 | 34.6 | 1979
[6 empty] | 69.3 | 1153 | 74.3 | 659 | 74.3 | 625 | 39.65 | 971 | 39.64 | 361 | 34.64 | 1933
[6 empty] | 69.38 | 1164 | 74.38 | 742 | 74.38 | 664 | 39.69 | 1020 | 39.68 | 358 | 34.68 | 1949
[6 empty] | 69.46 | 1149 | 74.46 | 733 | 74.46 | 631 | 39.73 | 984 | 39.72 | 405 | 34.72 | 2035
[6 empty] | 69.54 | 1137 | 74.54 | 739 | 74.54 | 639 | 39.77 | 990 | 39.76 | 378 | 34.76 | 1962
[6 empty] | 69.62 | 1132 | 74.62 | 742 | 74.62 | 625 | 39.81 | 1034 | 39.8 | 321 | 34.8 | 2047
[6 empty] | 69.7 | 1143 | 74.7 | 725 | 74.7 | 657 | 39.85 | 1003 | 39.84 | 340 | 34.84 | 1945
[6 empty] | 69.78 | 1143 | 74.78 | 691 | 74.78 | 667 | 39.89 | 1015 | 39.88 | 384 | 34.88 | 1900
[6 empty] | 69.86 | 1182 | 74.86 | 688 | 74.86 | 630 | 39.93 | 1026 | 39.92 | 373 | 34.92 | 1948
[6 empty] | 69.94 | 1111 | 74.94 | 751 | 74.94 | 660 | 39.97 | 1037 | 39.96 | 370 | 34.96 | 1962
[6 empty] | 75 | 702 | 75 | 646 | 40.01 | 998 | 40.01 | 998 | 40 | 342 | 35 | 1950
[10 empty] | 40.05 | 1044 | 40.05 | 1044 | 40.04 | 338 | 35.04 | 1963
[10 empty] | 40.09 | 961 | 40.09 | 961 | 40.08 | 401 | 35.08 | 1893
[10 empty] | 40.13 | 980 | 40.13 | 980 | 40.12 | 328 | 35.12 | 1959
[10 empty] | 40.17 | 990 | 40.17 | 990 | 40.16 | 370 | 35.16 | 1934
[10 empty] | 40.21 | 983 | 40.21 | 983 | 40.2 | 374 | 35.2 | 1937
[10 empty] | 40.25 | 952 | 40.25 | 952 | 40.24 | 349 | 35.24 | 1908
[10 empty] | 40.29 | 952 | 40.29 | 952 | 40.28 | 338 | 35.28 | 1891
[10 empty] | 40.33 | 990 | 40.33 | 990 | 40.32 | 360 | 35.32 | 1931
[10 empty] | 40.37 | 933 | 40.37 | 933 | 40.36 | 343 | 35.36 | 1892
[10 empty] | 40.41 | 1015 | 40.41 | 1015 | 40.4 | 386 | 35.4 | 1826
[10 empty] | 40.45 | 937 | 40.45 | 937 | 40.44 | 384 | 35.44 | 1946
[10 empty] | 40.49 | 1011 | 40.49 | 1011 | 40.48 | 372 | 35.48 | 1771
[10 empty] | 40.53 | 1017 | 40.53 | 1017 | 40.52 | 374 | 35.52 | 1856
[10 empty] | 40.57 | 987 | 40.57 | 987 | 40.56 | 347 | 35.56 | 1783
[10 empty] | 40.61 | 979 | 40.61 | 979 | 40.6 | 379 | 35.6 | 1842
[10 empty] | 40.65 | 933 | 40.65 | 933 | 40.64 | 359 | 35.64 | 1833
[10 empty] | 40.69 | 977 | 40.69 | 977 | 40.68 | 352 | 35.68 | 1903
[10 empty] | 40.73 | 1006 | 40.73 | 1006 | 40.72 | 353 | 35.72 | 1842
[10 empty] | 40.77 | 968 | 40.77 | 968 | 40.76 | 337 | 35.76 | 1866
[10 empty] | 40.81 | 1003 | 40.81 | 1003 | 40.8 | 401 | 35.8 | 1843
[10 empty] | 40.85 | 989 | 40.85 | 989 | 40.84 | 351 | 35.84 | 1859
[10 empty] | 40.89 | 1025 | 40.89 | 1025 | 40.88 | 372 | 35.88 | 1854
[10 empty] | 40.93 | 956 | 40.93 | 956 | 40.92 | 331 | 35.92 | 1853
[10 empty] | 40.97 | 977 | 40.97 | 977 | 40.96 | 346 | 35.96 | 1868
[10 empty] | 41.01 | 1005 | 41.01 | 1005 | 41 | 396 | 36 | 1853
[10 empty] | 41.05 | 1038 | 41.05 | 1038 | 41.04 | 344 | 36.04 | 1813
[10 empty] | 41.09 | 926 | 41.09 | 926 | 41.08 | 327 | 36.08 | 1762
[10 empty] | 41.13 | 954 | 41.13 | 954 | 41.12 | 347 | 36.12 | 1850
[10 empty] | 41.17 | 1025 | 41.17 | 1025 | 41.16 | 358 | 36.16 | 1761
[10 empty] | 41.21 | 981 | 41.21 | 981 | 41.2 | 367 | 36.2 | 1745
[10 empty] | 41.25 | 953 | 41.25 | 953 | 41.24 | 382 | 36.24 | 1768
[10 empty] | 41.29 | 1008 | 41.29 | 1008 | 41.28 | 351 | 36.28 | 1840
[10 empty] | 41.33 | 998 | 41.33 | 998 | 41.32 | 399 | 36.32 | 1717
[10 empty] | 41.37 | 982 | 41.37 | 982 | 41.36 | 405 | 36.36 | 1829
[10 empty] | 41.41 | 987 | 41.41 | 987 | 41.4 | 381 | 36.4 | 1802
[10 empty] | 41.45 | 1053 | 41.45 | 1053 | 41.44 | 354 | 36.44 | 1756
[10 empty] | 41.49 | 964 | 41.49 | 964 | 41.48 | 381 | 36.48 | 1727
[10 empty] | 41.53 | 1012 | 41.53 | 1012 | 41.52 | 395 | 36.52 | 1764
[10 empty] | 41.57 | 1032 | 41.57 | 1032 | 41.56 | 358 | 36.56 | 1716
[10 empty] | 41.61 | 988 | 41.61 | 988 | 41.6 | 342 | 36.6 | 1793
[10 empty] | 41.65 | 994 | 41.65 | 994 | 41.64 | 371 | 36.64 | 1798
[10 empty] | 41.69 | 1027 | 41.69 | 1027 | 41.68 | 390 | 36.68 | 1695
[10 empty] | 41.73 | 1027 | 41.73 | 1027 | 41.72 | 380 | 36.72 | 1731
[10 empty] | 41.77 | 953 | 41.77 | 953 | 41.76 | 358 | 36.76 | 1800
[10 empty] | 41.81 | 956 | 41.81 | 956 | 41.8 | 353 | 36.8 | 1740
[10 empty] | 41.85 | 979 | 41.85 | 979 | 41.84 | 373 | 36.84 | 1786
[10 empty] | 41.89 | 1043 | 41.89 | 1043 | 41.88 | 373 | 36.88 | 1681
[10 empty] | 41.93 | 968 | 41.93 | 968 | 41.92 | 358 | 36.92 | 1731
[10 empty] | 41.97 | 954 | 41.97 | 954 | 41.96 | 338 | 36.96 | 1737
[10 empty] | 42.01 | 989 | 42.01 | 989 | 42 | 341 | 37 | 1763
[10 empty] | 42.05 | 990 | 42.05 | 990 | 42.04 | 349 | 37.04 | 1797
[10 empty] | 42.09 | 964 | 42.09 | 964 | 42.08 | 380 | 37.08 | 1789
[10 empty] | 42.13 | 1005 | 42.13 | 1005 | 42.12 | 355 | 37.12 | 1821
[10 empty] | 42.17 | 945 | 42.17 | 945 | 42.16 | 350 | 37.16 | 1796
[10 empty] | 42.21 | 1026 | 42.21 | 1026 | 42.2 | 352 | 37.2 | 1783
[10 empty] | 42.25 | 965 | 42.25 | 965 | 42.24 | 345 | 37.24 | 1863
[10 empty] | 42.29 | 986 | 42.29 | 986 | 42.28 | 356 | 37.28 | 1696
[10 empty] | 42.33 | 974 | 42.33 | 974 | 42.32 | 372 | 37.32 | 1850
[10 empty] | 42.37 | 960 | 42.37 | 960 | 42.36 | 359 | 37.36 | 1758
[10 empty] | 42.41 | 1008 | 42.41 | 1008 | 42.4 | 388 | 37.4 | 1861
[10 empty] | 42.45 | 932 | 42.45 | 932 | 42.44 | 361 | 37.44 | 1772
[10 empty] | 42.49 | 972 | 42.49 | 972 | 42.48 | 346 | 37.48 | 1906
[10 empty] | 42.53 | 979 | 42.53 | 979 | 42.52 | 329 | 37.52 | 1873
[10 empty] | 42.57 | 955 | 42.57 | 955 | 42.56 | 348 | 37.56 | 1861
[10 empty] | 42.61 | 1007 | 42.61 | 1007 | 42.6 | 383 | 37.6 | 1788
[10 empty] | 42.65 | 951 | 42.65 | 951 | 42.64 | 352 | 37.64 | 1808
[10 empty] | 42.69 | 961 | 42.69 | 961 | 42.68 | 346 | 37.68 | 1835
[10 empty] | 42.73 | 979 | 42.73 | 979 | 42.72 | 347 | 37.72 | 1829
[10 empty] | 42.77 | 943 | 42.77 | 943 | 42.76 | 399 | 37.76 | 1833
[10 empty] | 42.81 | 1019 | 42.81 | 1019 | 42.8 | 341 | 37.8 | 1829
[10 empty] | 42.85 | 975 | 42.85 | 975 | 42.84 | 328 | 37.84 | 1766
[10 empty] | 42.89 | 968 | 42.89 | 968 | 42.88 | 347 | 37.88 | 1817
[10 empty] | 42.93 | 964 | 42.93 | 964 | 42.92 | 350 | 37.92 | 1863
[10 empty] | 42.97 | 985 | 42.97 | 985 | 42.96 | 366 | 37.96 | 1786
[10 empty] | 43.01 | 1051 | 43.01 | 1051 | 43 | 346 | 38 | 1724
[10 empty] | 43.05 | 1024 | 43.05 | 1024 | 43.04 | 316 | 38.04 | 1721
[10 empty] | 43.09 | 1003 | 43.09 | 1003 | 43.08 | 369 | 38.08 | 1768
[10 empty] | 43.13 | 1004 | 43.13 | 1004 | 43.12 | 374 | 38.12 | 1749
[10 empty] | 43.17 | 938 | 43.17 | 938 | 43.16 | 380 | 38.16 | 1713
[10 empty] | 43.21 | 1003 | 43.21 | 1003 | 43.2 | 385 | 38.2 | 1757
[10 empty] | 43.25 | 968 | 43.25 | 968 | 43.24 | 357 | 38.24 | 1821
[10 empty] | 43.29 | 959 | 43.29 | 959 | 43.28 | 380 | 38.28 | 1810
[10 empty] | 43.33 | 971 | 43.33 | 971 | 43.32 | 377 | 38.32 | 1885
[10 empty] | 43.37 | 972 | 43.37 | 972 | 43.36 | 369 | 38.36 | 1850
[10 empty] | 43.41 | 956 | 43.41 | 956 | 43.4 | 362 | 38.4 | 1926
[10 empty] | 43.45 | 972 | 43.45 | 972 | 43.44 | 355 | 38.44 | 2018
[10 empty] | 43.49 | 985 | 43.49 | 985 | 43.48 | 342 | 38.48 | 1960
[10 empty] | 43.53 | 962 | 43.53 | 962 | 43.52 | 363 | 38.52 | 2089
[10 empty] | 43.57 | 944 | 43.57 | 944 | 43.56 | 348 | 38.56 | 2092
[10 empty] | 43.61 | 942 | 43.61 | 942 | 43.6 | 368 | 38.6 | 2182
[10 empty] | 43.65 | 988 | 43.65 | 988 | 43.64 | 366 | 38.64 | 2208
[10 empty] | 43.69 | 930 | 43.69 | 930 | 43.68 | 389 | 38.68 | 2339
[10 empty] | 43.73 | 927 | 43.73 | 927 | 43.72 | 387 | 38.72 | 2264
[10 empty] | 43.77 | 984 | 43.77 | 984 | 43.76 | 345 | 38.76 | 2389
[10 empty] | 43.81 | 995 | 43.81 | 995 | 43.8 | 364 | 38.8 | 2433
[10 empty] | 43.85 | 1013 | 43.85 | 1013 | 43.84 | 376 | 38.84 | 2371
[10 empty] | 43.89 | 965 | 43.89 | 965 | 43.88 | 370 | 38.88 | 2385
[10 empty] | 43.93 | 998 | 43.93 | 998 | 43.92 | 354 | 38.92 | 2359
[10 empty] | 43.97 | 928 | 43.97 | 928 | 43.96 | 329 | 38.96 | 2269
[10 empty] | 44.01 | 912 | 44.01 | 912 | 44 | 387 | 39 | 2279
[10 empty] | 44.05 | 928 | 44.05 | 928 | 44.04 | 362 | 39.04 | 2151
[10 empty] | 44.09 | 967 | 44.09 | 967 | 44.08 | 339 | 39.08 | 1986
[10 empty] | 44.13 | 938 | 44.13 | 938 | 44.12 | 346 | 39.12 | 2068
[10 empty] | 44.17 | 885 | 44.17 | 885 | 44.16 | 361 | 39.16 | 1857
[10 empty] | 44.21 | 1009 | 44.21 | 1009 | 44.2 | 344 | 39.2 | 1833
[10 empty] | 44.25 | 925 | 44.25 | 925 | 44.24 | 373 | 39.24 | 1779
[10 empty] | 44.29 | 962 | 44.29 | 962 | 44.28 | 374 | 39.28 | 1717
[10 empty] | 44.33 | 968 | 44.33 | 968 | 44.32 | 338 | 39.32 | 1699
[10 empty] | 44.37 | 940 | 44.37 | 940 | 44.36 | 346 | 39.36 | 1649
[10 empty] | 44.41 | 975 | 44.41 | 975 | 44.4 | 351 | 39.4 | 1649
[10 empty] | 44.45 | 906 | 44.45 | 906 | 44.44 | 367 | 39.44 | 1584
[10 empty] | 44.49 | 932 | 44.49 | 932 | 44.48 | 359 | 39.48 | 1669
[10 empty] | 44.53 | 928 | 44.53 | 928 | 44.52 | 332 | 39.52 | 1609
[10 empty] | 44.57 | 913 | 44.57 | 913 | 44.56 | 347 | 39.56 | 1625
[10 empty] | 44.61 | 974 | 44.61 | 974 | 44.6 | 347 | 39.6 | 1546
[10 empty] | 44.65 | 947 | 44.65 | 947 | 44.64 | 374 | 39.64 | 1577
[10 empty] | 44.69 | 919 | 44.69 | 919 | 44.68 | 334 | 39.68 | 1573
[10 empty] | 44.73 | 945 | 44.73 | 945 | 44.72 | 324 | 39.72 | 1569
[10 empty] | 44.77 | 961 | 44.77 | 961 | 44.76 | 348 | 39.76 | 1584
[10 empty] | 44.81 | 944 | 44.81 | 944 | 44.8 | 333 | 39.8 | 1532
[10 empty] | 44.85 | 952 | 44.85 | 952 | 44.84 | 378 | 39.84 | 1487
[10 empty] | 44.89 | 897 | 44.89 | 897 | 44.88 | 337 | 39.88 | 1534
[10 empty] | 44.93 | 893 | 44.93 | 893 | 44.92 | 350 | 39.92 | 1501
[10 empty] | 44.97 | 926 | 44.97 | 926 | 44.96 | 316 | 39.96 | 1505
[10 empty] | 45.01 | 912 | 45.01 | 912 | 45 | 332 | 40 | 1453
[10 empty] | 45.05 | 927 | 45.05 | 927 | 45.04 | 362 | 40.04 | 1464
[10 empty] | 45.09 | 967 | 45.09 | 967 | 45.08 | 332 | 40.08 | 1378
[10 empty] | 45.13 | 923 | 45.13 | 923 | 45.12 | 340 | 40.12 | 1490
[10 empty] | 45.17 | 878 | 45.17 | 878 | 45.16 | 331 | 40.16 | 1479
[10 empty] | 45.21 | 916 | 45.21 | 916 | 45.2 | 333 | 40.2 | 1450
[10 empty] | 45.25 | 896 | 45.25 | 896 | 45.24 | 334 | 40.24 | 1413
[10 empty] | 45.29 | 883 | 45.29 | 883 | 45.28 | 371 | 40.28 | 1400
[10 empty] | 45.33 | 952 | 45.33 | 952 | 45.32 | 375 | 40.32 | 1380
[10 empty] | 45.37 | 912 | 45.37 | 912 | 45.36 | 352 | 40.36 | 1384
[10 empty] | 45.41 | 898 | 45.41 | 898 | 45.4 | 345 | 40.4 | 1397
[10 empty] | 45.45 | 974 | 45.45 | 974 | 45.44 | 320 | 40.44 | 1405
[10 empty] | 45.49 | 919 | 45.49 | 919 | 45.48 | 363 | 40.48 | 1405
[10 empty] | 45.53 | 971 | 45.53 | 971 | 45.52 | 376 | 40.52 | 1399
[10 empty] | 45.57 | 940 | 45.57 | 940 | 45.56 | 360 | 40.56 | 1463
[10 empty] | 45.61 | 890 | 45.61 | 890 | 45.6 | 347 | 40.6 | 1432
[10 empty] | 45.65 | 943 | 45.65 | 943 | 45.64 | 388 | 40.64 | 1357
[10 empty] | 45.69 | 910 | 45.69 | 910 | 45.68 | 376 | 40.68 | 1383
[10 empty] | 45.73 | 980 | 45.73 | 980 | 45.72 | 319 | 40.72 | 1318
[10 empty] | 45.77 | 992 | 45.77 | 992 | 45.76 | 334 | 40.76 | 1419
[10 empty] | 45.81 | 929 | 45.81 | 929 | 45.8 | 342 | 40.8 | 1341
[10 empty] | 45.85 | 853 | 45.85 | 853 | 45.84 | 322 | 40.84 | 1449
[10 empty] | 45.89 | 905 | 45.89 | 905 | 45.88 | 338 | 40.88 | 1418
[10 empty] | 45.93 | 861 | 45.93 | 861 | 45.92 | 315 | 40.92 | 1416
[10 empty] | 45.97 | 896 | 45.97 | 896 | 45.96 | 358 | 40.96 | 1371
[10 empty] | 46.01 | 912 | 46.01 | 912 | 46 | 361 | 41 | 1414
[10 empty] | 46.05 | 927 | 46.05 | 927 | 46.04 | 386 | 41.04 | 1354
[10 empty] | 46.09 | 909 | 46.09 | 909 | 46.08 | 407 | 41.08 | 1323
[10 empty] | 46.13 | 931 | 46.13 | 931 | 46.12 | 375 | 41.12 | 1328
[10 empty] | 46.17 | 930 | 46.17 | 930 | 46.16 | 357 | 41.16 | 1369
[10 empty] | 46.21 | 871 | 46.21 | 871 | 46.2 | 372 | 41.2 | 1350
[10 empty] | 46.25 | 883 | 46.25 | 883 | 46.24 | 362 | 41.24 | 1341
[10 empty] | 46.29 | 878 | 46.29 | 878 | 46.28 | 331 | 41.28 | 1385
[10 empty] | 46.33 | 913 | 46.33 | 913 | 46.32 | 358 | 41.32 | 1321
[10 empty] | 46.37 | 931 | 46.37 | 931 | 46.36 | 363 | 41.36 | 1327
[10 empty] | 46.41 | 894 | 46.41 | 894 | 46.4 | 372 | 41.4 | 1358
[10 empty] | 46.45 | 941 | 46.45 | 941 | 46.44 | 373 | 41.44 | 1355
[10 empty] | 46.49 | 929 | 46.49 | 929 | 46.48 | 357 | 41.48 | 1382
[10 empty] | 46.53 | 900 | 46.53 | 900 | 46.52 | 360 | 41.52 | 1335
[10 empty] | 46.57 | 902 | 46.57 | 902 | 46.56 | 381 | 41.56 | 1370
[10 empty] | 46.61 | 867 | 46.61 | 867 | 46.6 | 346 | 41.6 | 1340
[10 empty] | 46.65 | 904 | 46.65 | 904 | 46.64 | 391 | 41.64 | 1367
[10 empty] | 46.69 | 929 | 46.69 | 929 | 46.68 | 345 | 41.68 | 1393
[10 empty] | 46.73 | 904 | 46.73 | 904 | 46.72 | 384 | 41.72 | 1367
[10 empty] | 46.77 | 904 | 46.77 | 904 | 46.76 | 389 | 41.76 | 1370
[10 empty] | 46.81 | 937 | 46.81 | 937 | 46.8 | 343 | 41.8 | 1301
[10 empty] | 46.85 | 919 | 46.85 | 919 | 46.84 | 356 | 41.84 | 1319
[10 empty] | 46.89 | 911 | 46.89 | 911 | 46.88 | 383 | 41.88 | 1307
[10 empty] | 46.93 | 954 | 46.93 | 954 | 46.92 | 375 | 41.92 | 1404
[10 empty] | 46.97 | 863 | 46.97 | 863 | 46.96 | 360 | 41.96 | 1374
[10 empty] | 47.01 | 886 | 47.01 | 886 | 47 | 361 | 42 | 1300
[10 empty] | 47.05 | 935 | 47.05 | 935 | 47.04 | 360 | 42.04 | 1359
[10 empty] | 47.09 | 978 | 47.09 | 978 | 47.08 | 382 | 42.08 | 1396
[10 empty] | 47.13 | 883 | 47.13 | 883 | 47.12 | 360 | 42.12 | 1373
[10 empty] | 47.17 | 958 | 47.17 | 958 | 47.16 | 378 | 42.16 | 1379
[10 empty] | 47.21 | 926 | 47.21 | 926 | 47.2 | 334 | 42.2 | 1439
[10 empty] | 47.25 | 910 | 47.25 | 910 | 47.24 | 367 | 42.24 | 1263
[10 empty] | 47.29 | 924 | 47.29 | 924 | 47.28 | 392 | 42.28 | 1316
[10 empty] | 47.33 | 941 | 47.33 | 941 | 47.32 | 410 | 42.32 | 1397
[10 empty] | 47.37 | 933 | 47.37 | 933 | 47.36 | 413 | 42.36 | 1395
[10 empty] | 47.41 | 994 | 47.41 | 994 | 47.4 | 408 | 42.4 | 1350
[10 empty] | 47.45 | 1014 | 47.45 | 1014 | 47.44 | 411 | 42.44 | 1361
[10 empty] | 47.49 | 991 | 47.49 | 991 | 47.48 | 408 | 42.48 | 1310
[10 empty] | 47.53 | 1053 | 47.53 | 1053 | 47.52 | 431 | 42.52 | 1354
[10 empty] | 47.57 | 1112 | 47.57 | 1112 | 47.56 | 454 | 42.56 | 1278
[10 empty] | 47.61 | 1092 | 47.61 | 1092 | 47.6 | 461 | 42.6 | 1385
[10 empty] | 47.65 | 1143 | 47.65 | 1143 | 47.64 | 529 | 42.64 | 1331
[10 empty] | 47.69 | 1259 | 47.69 | 1259 | 47.68 | 547 | 42.68 | 1381
[10 empty] | 47.73 | 1357 | 47.73 | 1357 | 47.72 | 599 | 42.72 | 1393
[10 empty] | 47.77 | 1513 | 47.77 | 1513 | 47.76 | 702 | 42.76 | 1337
[10 empty] | 47.81 | 1763 | 47.81 | 1763 | 47.8 | 883 | 42.8 | 1348
[10 empty] | 47.85 | 2024 | 47.85 | 2024 | 47.84 | 939 | 42.84 | 1262
[10 empty] | 47.89 | 2231 | 47.89 | 2231 | 47.88 | 1172 | 42.88 | 1349
[10 empty] | 47.93 | 2427 | 47.93 | 2427 | 47.92 | 1340 | 42.92 | 1364
[10 empty] | 47.97 | 2545 | 47.97 | 2545 | 47.96 | 1495 | 42.96 | 1304
[10 empty] | 48.01 | 2836 | 48.01 | 2836 | 48 | 1602 | 43 | 1423
[10 empty] | 48.05 | 2894 | 48.05 | 2894 | 48.04 | 1711 | 43.04 | 1349
[10 empty] | 48.09 | 2850 | 48.09 | 2850 | 48.08 | 1962 | 43.08 | 1384
[10 empty] | 48.13 | 2784 | 48.13 | 2784 | 48.12 | 1987 | 43.12 | 1407
[10 empty] | 48.17 | 2544 | 48.17 | 2544 | 48.16 | 2199 | 43.16 | 1322
[10 empty] | 48.21 | 2327 | 48.21 | 2327 | 48.2 | 2250 | 43.2 | 1390
[10 empty] | 48.25 | 2034 | 48.25 | 2034 | 48.24 | 2320 | 43.24 | 1341
[10 empty] | 48.29 | 1730 | 48.29 | 1730 | 48.28 | 2347 | 43.28 | 1339
[10 empty] | 48.33 | 1564 | 48.33 | 1564 | 48.32 | 2417 | 43.32 | 1348
[10 empty] | 48.37 | 1238 | 48.37 | 1238 | 48.36 | 2364 | 43.36 | 1358
[10 empty] | 48.41 | 1210 | 48.41 | 1210 | 48.4 | 2357 | 43.4 | 1353
[10 empty] | 48.45 | 1115 | 48.45 | 1115 | 48.44 | 2196 | 43.44 | 1302
[10 empty] | 48.49 | 1039 | 48.49 | 1039 | 48.48 | 2140 | 43.48 | 1379
[10 empty] | 48.53 | 1032 | 48.53 | 1032 | 48.52 | 1927 | 43.52 | 1398
[10 empty] | 48.57 | 1006 | 48.57 | 1006 | 48.56 | 1677 | 43.56 | 1354
[10 empty] | 48.61 | 897 | 48.61 | 897 | 48.6 | 1631 | 43.6 | 1337
[10 empty] | 48.65 | 986 | 48.65 | 986 | 48.64 | 1383 | 43.64 | 1374
[10 empty] | 48.69 | 912 | 48.69 | 912 | 48.68 | 1101 | 43.68 | 1397
[10 empty] | 48.73 | 908 | 48.73 | 908 | 48.72 | 998 | 43.72 | 1326
[10 empty] | 48.77 | 861 | 48.77 | 861 | 48.76 | 888 | 43.76 | 1342
[10 empty] | 48.81 | 857 | 48.81 | 857 | 48.8 | 751 | 43.8 | 1343
[10 empty] | 48.85 | 909 | 48.85 | 909 | 48.84 | 688 | 43.84 | 1356
[10 empty] | 48.89 | 898 | 48.89 | 898 | 48.88 | 559 | 43.88 | 1335
[10 empty] | 48.93 | 854 | 48.93 | 854 | 48.92 | 506 | 43.92 | 1311
[10 empty] | 48.97 | 885 | 48.97 | 885 | 48.96 | 445 | 43.96 | 1330
[10 empty] | 49.01 | 908 | 49.01 | 908 | 49 | 424 | 44 | 1370
[10 empty] | 49.05 | 878 | 49.05 | 878 | 49.04 | 420 | 44.04 | 1373
[10 empty] | 49.09 | 858 | 49.09 | 858 | 49.08 | 415 | 44.08 | 1335
[10 empty] | 49.13 | 907 | 49.13 | 907 | 49.12 | 381 | 44.12 | 1332
[10 empty] | 49.17 | 864 | 49.17 | 864 | 49.16 | 375 | 44.16 | 1340
[10 empty] | 49.21 | 819 | 49.21 | 819 | 49.2 | 354 | 44.2 | 1413
[10 empty] | 49.25 | 850 | 49.25 | 850 | 49.24 | 349 | 44.24 | 1369
[10 empty] | 49.29 | 846 | 49.29 | 846 | 49.28 | 397 | 44.28 | 1409
[10 empty] | 49.33 | 833 | 49.33 | 833 | 49.32 | 341 | 44.32 | 1430
[10 empty] | 49.37 | 862 | 49.37 | 862 | 49.36 | 356 | 44.36 | 1372
[10 empty] | 49.41 | 839 | 49.41 | 839 | 49.4 | 325 | 44.4 | 1382
[10 empty] | 49.45 | 845 | 49.45 | 845 | 49.44 | 314 | 44.44 | 1318
[10 empty] | 49.49 | 832 | 49.49 | 832 | 49.48 | 348 | 44.48 | 1393
[10 empty] | 49.53 | 816 | 49.53 | 816 | 49.52 | 338 | 44.52 | 1419
[10 empty] | 49.57 | 869 | 49.57 | 869 | 49.56 | 377 | 44.56 | 1326
[10 empty] | 49.61 | 826 | 49.61 | 826 | 49.6 | 346 | 44.6 | 1349
[10 empty] | 49.65 | 830 | 49.65 | 830 | 49.64 | 320 | 44.64 | 1311
[10 empty] | 49.69 | 840 | 49.69 | 840 | 49.68 | 341 | 44.68 | 1299
[10 empty] | 49.73 | 834 | 49.73 | 834 | 49.72 | 324 | 44.72 | 1426
[10 empty] | 49.77 | 826 | 49.77 | 826 | 49.76 | 329 | 44.76 | 1370
[10 empty] | 49.81 | 840 | 49.81 | 840 | 49.8 | 357 | 44.8 | 1324
[10 empty] | 49.85 | 872 | 49.85 | 872 | 49.84 | 325 | 44.84 | 1402
[10 empty] | 49.89 | 807 | 49.89 | 807 | 49.88 | 337 | 44.88 | 1320
[10 empty] | 49.93 | 833 | 49.93 | 833 | 49.92 | 306 | 44.92 | 1304
[10 empty] | 49.97 | 796 | 49.97 | 796 | 49.96 | 292 | 44.96 | 1261
[10 empty] | 50.01 | 847 | 50.01 | 847 | 50 | 334 | 45 | 1295
[10 empty] | 50.05 | 832 | 50.05 | 832 | 50.04 | 367 | 45.04 | 1304
[10 empty] | 50.09 | 876 | 50.09 | 876 | 50.08 | 307 | 45.08 | 1294
[10 empty] | 50.13 | 804 | 50.13 | 804 | 50.12 | 294 | 45.12 | 1332
[10 empty] | 50.17 | 835 | 50.17 | 835 | 50.16 | 340 | 45.16 | 1316
[10 empty] | 50.21 | 789 | 50.21 | 789 | 50.2 | 323 | 45.2 | 1269
[10 empty] | 50.25 | 795 | 50.25 | 795 | 50.24 | 306 | 45.24 | 1290
[10 empty] | 50.29 | 827 | 50.29 | 827 | 50.28 | 310 | 45.28 | 1287
[10 empty] | 50.33 | 807 | 50.33 | 807 | 50.32 | 304 | 45.32 | 1286
[10 empty] | 50.37 | 893 | 50.37 | 893 | 50.36 | 327 | 45.36 | 1330
[10 empty] | 50.41 | 850 | 50.41 | 850 | 50.4 | 294 | 45.4 | 1270
[10 empty] | 50.45 | 784 | 50.45 | 784 | 50.44 | 321 | 45.44 | 1310
[10 empty] | 50.49 | 830 | 50.49 | 830 | 50.48 | 342 | 45.48 | 1297
[10 empty] | 50.53 | 824 | 50.53 | 824 | 50.52 | 310 | 45.52 | 1314
[10 empty] | 50.57 | 806 | 50.57 | 806 | 50.56 | 337 | 45.56 | 1313
[10 empty] | 50.61 | 819 | 50.61 | 819 | 50.6 | 271 | 45.6 | 1299
[10 empty] | 50.65 | 840 | 50.65 | 840 | 50.64 | 320 | 45.64 | 1272
[10 empty] | 50.69 | 833 | 50.69 | 833 | 50.68 | 331 | 45.68 | 1249
[10 empty] | 50.73 | 863 | 50.73 | 863 | 50.72 | 278 | 45.72 | 1257
[10 empty] | 50.77 | 842 | 50.77 | 842 | 50.76 | 292 | 45.76 | 1330
[10 empty] | 50.81 | 822 | 50.81 | 822 | 50.8 | 331 | 45.8 | 1289
[10 empty] | 50.85 | 789 | 50.85 | 789 | 50.84 | 272 | 45.84 | 1321
[10 empty] | 50.89 | 835 | 50.89 | 835 | 50.88 | 312 | 45.88 | 1281
[10 empty] | 50.93 | 824 | 50.93 | 824 | 50.92 | 290 | 45.92 | 1300
[10 empty] | 50.97 | 815 | 50.97 | 815 | 50.96 | 272 | 45.96 | 1281
[10 empty] | 51.01 | 807 | 51.01 | 807 | 51 | 300 | 46 | 1343
[10 empty] | 51.05 | 805 | 51.05 | 805 | 51.04 | 287 | 46.04 | 1381
[10 empty] | 51.09 | 755 | 51.09 | 755 | 51.08 | 319 | 46.08 | 1278
[10 empty] | 51.13 | 781 | 51.13 | 781 | 51.12 | 304 | 46.12 | 1324
[10 empty] | 51.17 | 819 | 51.17 | 819 | 51.16 | 301 | 46.16 | 1363
[10 empty] | 51.21 | 821 | 51.21 | 821 | 51.2 | 327 | 46.2 | 1319
[10 empty] | 51.25 | 808 | 51.25 | 808 | 51.24 | 293 | 46.24 | 1355
[10 empty] | 51.29 | 819 | 51.29 | 819 | 51.28 | 294 | 46.28 | 1335
[10 empty] | 51.33 | 870 | 51.33 | 870 | 51.32 | 291 | 46.32 | 1304
[10 empty] | 51.37 | 817 | 51.37 | 817 | 51.36 | 296 | 46.36 | 1307
[10 empty] | 51.41 | 763 | 51.41 | 763 | 51.4 | 297 | 46.4 | 1371
[10 empty] | 51.45 | 790 | 51.45 | 790 | 51.44 | 311 | 46.44 | 1328
[10 empty] | 51.49 | 863 | 51.49 | 863 | 51.48 | 296 | 46.48 | 1289
[10 empty] | 51.53 | 825 | 51.53 | 825 | 51.52 | 279 | 46.52 | 1328
[10 empty] | 51.57 | 787 | 51.57 | 787 | 51.56 | 292 | 46.56 | 1300
[10 empty] | 51.61 | 818 | 51.61 | 818 | 51.6 | 310 | 46.6 | 1340
[10 empty] | 51.65 | 816 | 51.65 | 816 | 51.64 | 298 | 46.64 | 1337
[10 empty] | 51.69 | 810 | 51.69 | 810 | 51.68 | 286 | 46.68 | 1313
[10 empty] | 51.73 | 817 | 51.73 | 817 | 51.72 | 302 | 46.72 | 1373
[10 empty] | 51.77 | 824 | 51.77 | 824 | 51.76 | 306 | 46.76 | 1361
[10 empty] | 51.81 | 782 | 51.81 | 782 | 51.8 | 311 | 46.8 | 1309
[10 empty] | 51.85 | 782 | 51.85 | 782 | 51.84 | 267 | 46.84 | 1320
[10 empty] | 51.89 | 854 | 51.89 | 854 | 51.88 | 312 | 46.88 | 1341
[10 empty] | 51.93 | 793 | 51.93 | 793 | 51.92 | 317 | 46.92 | 1352
[10 empty] | 51.97 | 793 | 51.97 | 793 | 51.96 | 291 | 46.96 | 1375
[10 empty] | 52.01 | 792 | 52.01 | 792 | 52 | 304 | 47 | 1346
[10 empty] | 52.05 | 775 | 52.05 | 775 | 52.04 | 282 | 47.04 | 1321
[10 empty] | 52.09 | 819 | 52.09 | 819 | 52.08 | 272 | 47.08 | 1324
[10 empty] | 52.13 | 855 | 52.13 | 855 | 52.12 | 293 | 47.12 | 1349
[10 empty] | 52.17 | 802 | 52.17 | 802 | 52.16 | 314 | 47.16 | 1417
[10 empty] | 52.21 | 832 | 52.21 | 832 | 52.2 | 269 | 47.2 | 1446
[10 empty] | 52.25 | 777 | 52.25 | 777 | 52.24 | 289 | 47.24 | 1388
[10 empty] | 52.29 | 787 | 52.29 | 787 | 52.28 | 310 | 47.28 | 1413
[10 empty] | 52.33 | 817 | 52.33 | 817 | 52.32 | 286 | 47.32 | 1421
[10 empty] | 52.37 | 788 | 52.37 | 788 | 52.36 | 275 | 47.36 | 1384
[10 empty] | 52.41 | 851 | 52.41 | 851 | 52.4 | 287 | 47.4 | 1458
[10 empty] | 52.45 | 798 | 52.45 | 798 | 52.44 | 318 | 47.44 | 1470
[10 empty] | 52.49 | 820 | 52.49 | 820 | 52.48 | 309 | 47.48 | 1416
[10 empty] | 52.53 | 850 | 52.53 | 850 | 52.52 | 323 | 47.52 | 1492
[10 empty] | 52.57 | 827 | 52.57 | 827 | 52.56 | 312 | 47.56 | 1434
[10 empty] | 52.61 | 895 | 52.61 | 895 | 52.6 | 291 | 47.6 | 1569
[10 empty] | 52.65 | 804 | 52.65 | 804 | 52.64 | 307 | 47.64 | 1550
[10 empty] | 52.69 | 783 | 52.69 | 783 | 52.68 | 289 | 47.68 | 1711
[10 empty] | 52.73 | 780 | 52.73 | 780 | 52.72 | 293 | 47.72 | 1722
[10 empty] | 52.77 | 818 | 52.77 | 818 | 52.76 | 297 | 47.76 | 1833
[10 empty] | 52.81 | 773 | 52.81 | 773 | 52.8 | 330 | 47.8 | 1964
[10 empty] | 52.85 | 860 | 52.85 | 860 | 52.84 | 320 | 47.84 | 2175
[10 empty] | 52.89 | 837 | 52.89 | 837 | 52.88 | 318 | 47.88 | 2356
[10 empty] | 52.93 | 850 | 52.93 | 850 | 52.92 | 295 | 47.92 | 2534
[10 empty] | 52.97 | 795 | 52.97 | 795 | 52.96 | 321 | 47.96 | 2805
[10 empty] | 53.01 | 835 | 53.01 | 835 | 53 | 301 | 48 | 3050
[10 empty] | 53.05 | 803 | 53.05 | 803 | 53.04 | 306 | 48.04 | 3267
[10 empty] | 53.09 | 880 | 53.09 | 880 | 53.08 | 307 | 48.08 | 3499
[10 empty] | 53.13 | 857 | 53.13 | 857 | 53.12 | 329 | 48.12 | 3585
[10 empty] | 53.17 | 832 | 53.17 | 832 | 53.16 | 299 | 48.16 | 4069
[10 empty] | 53.21 | 798 | 53.21 | 798 | 53.2 | 323 | 48.2 | 4105
[10 empty] | 53.25 | 830 | 53.25 | 830 | 53.24 | 297 | 48.24 | 4153
[10 empty] | 53.29 | 825 | 53.29 | 825 | 53.28 | 312 | 48.28 | 4255
[10 empty] | 53.33 | 837 | 53.33 | 837 | 53.32 | 295 | 48.32 | 4183
[10 empty] | 53.37 | 847 | 53.37 | 847 | 53.36 | 319 | 48.36 | 4167
[10 empty] | 53.41 | 814 | 53.41 | 814 | 53.4 | 308 | 48.4 | 4127
[10 empty] | 53.45 | 839 | 53.45 | 839 | 53.44 | 326 | 48.44 | 3980
[10 empty] | 53.49 | 802 | 53.49 | 802 | 53.48 | 311 | 48.48 | 3871
[10 empty] | 53.53 | 852 | 53.53 | 852 | 53.52 | 307 | 48.52 | 3732
[10 empty] | 53.57 | 863 | 53.57 | 863 | 53.56 | 325 | 48.56 | 3501
[10 empty] | 53.61 | 857 | 53.61 | 857 | 53.6 | 351 | 48.6 | 3196
[10 empty] | 53.65 | 806 | 53.65 | 806 | 53.64 | 271 | 48.64 | 3040
[10 empty] | 53.69 | 847 | 53.69 | 847 | 53.68 | 294 | 48.68 | 2633
[10 empty] | 53.73 | 893 | 53.73 | 893 | 53.72 | 298 | 48.72 | 2524
[10 empty] | 53.77 | 865 | 53.77 | 865 | 53.76 | 291 | 48.76 | 2209
[10 empty] | 53.81 | 883 | 53.81 | 883 | 53.8 | 338 | 48.8 | 2057
[10 empty] | 53.85 | 884 | 53.85 | 884 | 53.84 | 331 | 48.84 | 1891
[10 empty] | 53.89 | 948 | 53.89 | 948 | 53.88 | 320 | 48.88 | 1675
[10 empty] | 53.93 | 873 | 53.93 | 873 | 53.92 | 294 | 48.92 | 1606
[10 empty] | 53.97 | 897 | 53.97 | 897 | 53.96 | 336 | 48.96 | 1554
[10 empty] | 54.01 | 959 | 54.01 | 959 | 54 | 341 | 49 | 1564
[10 empty] | 54.05 | 945 | 54.05 | 945 | 54.04 | 325 | 49.04 | 1463
[10 empty] | 54.09 | 1029 | 54.09 | 1029 | 54.08 | 336 | 49.08 | 1439
[10 empty] | 54.13 | 927 | 54.13 | 927 | 54.12 | 330 | 49.12 | 1346
[10 empty] | 54.17 | 956 | 54.17 | 956 | 54.16 | 328 | 49.16 | 1361
[10 empty] | 54.21 | 1037 | 54.21 | 1037 | 54.2 | 359 | 49.2 | 1312
[10 empty] | 54.25 | 1004 | 54.25 | 1004 | 54.24 | 322 | 49.24 | 1346
[10 empty] | 54.29 | 1050 | 54.29 | 1050 | 54.28 | 350 | 49.28 | 1272
[10 empty] | 54.33 | 968 | 54.33 | 968 | 54.32 | 329 | 49.32 | 1342
[10 empty] | 54.37 | 1041 | 54.37 | 1041 | 54.36 | 356 | 49.36 | 1302
[10 empty] | 54.41 | 1023 | 54.41 | 1023 | 54.4 | 353 | 49.4 | 1310
[10 empty] | 54.45 | 1110 | 54.45 | 1110 | 54.44 | 368 | 49.44 | 1268
[10 empty] | 54.49 | 1087 | 54.49 | 1087 | 54.48 | 389 | 49.48 | 1240
[10 empty] | 54.53 | 1102 | 54.53 | 1102 | 54.52 | 416 | 49.52 | 1280
[10 empty] | 54.57 | 1126 | 54.57 | 1126 | 54.56 | 397 | 49.56 | 1260
[10 empty] | 54.61 | 1142 | 54.61 | 1142 | 54.6 | 412 | 49.6 | 1277
[10 empty] | 54.65 | 1177 | 54.65 | 1177 | 54.64 | 437 | 49.64 | 1305
[10 empty] | 54.69 | 1243 | 54.69 | 1243 | 54.68 | 446 | 49.68 | 1224
[10 empty] | 54.73 | 1353 | 54.73 | 1353 | 54.72 | 516 | 49.72 | 1224
[10 empty] | 54.77 | 1480 | 54.77 | 1480 | 54.76 | 567 | 49.76 | 1269
[10 empty] | 54.81 | 1619 | 54.81 | 1619 | 54.8 | 601 | 49.8 | 1203
[10 empty] | 54.85 | 1759 | 54.85 | 1759 | 54.84 | 702 | 49.84 | 1204
[10 empty] | 54.89 | 2018 | 54.89 | 2018 | 54.88 | 733 | 49.88 | 1204
[10 empty] | 54.93 | 2169 | 54.93 | 2169 | 54.92 | 820 | 49.92 | 1344
[10 empty] | 54.97 | 2255 | 54.97 | 2255 | 54.96 | 915 | 49.96 | 1171
[10 empty] | 55.01 | 2370 | 55.01 | 2370 | 55 | 983 | 50 | 1201
[10 empty] | 55.05 | 2422 | 55.05 | 2422 | 55.04 | 1104 | 50.04 | 1294
[10 empty] | 55.09 | 2518 | 55.09 | 2518 | 55.08 | 1140 | 50.08 | 1170
[10 empty] | 55.13 | 2412 | 55.13 | 2412 | 55.12 | 1261 | 50.12 | 1259
[10 empty] | 55.17 | 2341 | 55.17 | 2341 | 55.16 | 1322 | 50.16 | 1228
[10 empty] | 55.21 | 2227 | 55.21 | 2227 | 55.2 | 1355 | 50.2 | 1133
[10 empty] | 55.25 | 1994 | 55.25 | 1994 | 55.24 | 1395 | 50.24 | 1145
[10 empty] | 55.29 | 1802 | 55.29 | 1802 | 55.28 | 1420 | 50.28 | 1192
[10 empty] | 55.33 | 1657 | 55.33 | 1657 | 55.32 | 1453 | 50.32 | 1218
[10 empty] | 55.37 | 1464 | 55.37 | 1464 | 55.36 | 1431 | 50.36 | 1209
[10 empty] | 55.41 | 1285 | 55.41 | 1285 | 55.4 | 1457 | 50.4 | 1146
[10 empty] | 55.45 | 1185 | 55.45 | 1185 | 55.44 | 1472 | 50.44 | 1148
[10 empty] | 55.49 | 1057 | 55.49 | 1057 | 55.48 | 1356 | 50.48 | 1177
[10 empty] | 55.53 | 1006 | 55.53 | 1006 | 55.52 | 1292 | 50.52 | 1189
[10 empty] | 55.57 | 945 | 55.57 | 945 | 55.56 | 1324 | 50.56 | 1177
[10 empty] | 55.61 | 982 | 55.61 | 982 | 55.6 | 1221 | 50.6 | 1170
[10 empty] | 55.65 | 957 | 55.65 | 957 | 55.64 | 1081 | 50.64 | 1175
[10 empty] | 55.69 | 933 | 55.69 | 933 | 55.68 | 951 | 50.68 | 1279
[10 empty] | 55.73 | 923 | 55.73 | 923 | 55.72 | 883 | 50.72 | 1148
[10 empty] | 55.77 | 959 | 55.77 | 959 | 55.76 | 789 | 50.76 | 1218
[10 empty] | 55.81 | 847 | 55.81 | 847 | 55.8 | 711 | 50.8 | 1126
[10 empty] | 55.85 | 872 | 55.85 | 872 | 55.84 | 647 | 50.84 | 1175
[10 empty] | 55.89 | 919 | 55.89 | 919 | 55.88 | 562 | 50.88 | 1189
[10 empty] | 55.93 | 920 | 55.93 | 920 | 55.92 | 495 | 50.92 | 1120
[10 empty] | 55.97 | 875 | 55.97 | 875 | 55.96 | 478 | 50.96 | 1124
[10 empty] | 56.01 | 823 | 56.01 | 823 | 56 | 423 | 51 | 1137
[10 empty] | 56.05 | 888 | 56.05 | 888 | 56.04 | 426 | 51.04 | 1149
[10 empty] | 56.09 | 884 | 56.09 | 884 | 56.08 | 387 | 51.08 | 1158
[10 empty] | 56.13 | 863 | 56.13 | 863 | 56.12 | 381 | 51.12 | 1120
[10 empty] | 56.17 | 874 | 56.17 | 874 | 56.16 | 348 | 51.16 | 1151
[10 empty] | 56.21 | 878 | 56.21 | 878 | 56.2 | 354 | 51.2 | 1203
[10 empty] | 56.25 | 833 | 56.25 | 833 | 56.24 | 315 | 51.24 | 1100
[10 empty] | 56.29 | 851 | 56.29 | 851 | 56.28 | 342 | 51.28 | 1166
[10 empty] | 56.33 | 831 | 56.33 | 831 | 56.32 | 314 | 51.32 | 1180
[10 empty] | 56.37 | 859 | 56.37 | 859 | 56.36 | 327 | 51.36 | 1179
[10 empty] | 56.41 | 854 | 56.41 | 854 | 56.4 | 314 | 51.4 | 1158
[10 empty] | 56.45 | 842 | 56.45 | 842 | 56.44 | 324 | 51.44 | 1126
[10 empty] | 56.49 | 854 | 56.49 | 854 | 56.48 | 310 | 51.48 | 1185
[10 empty] | 56.53 | 806 | 56.53 | 806 | 56.52 | 291 | 51.52 | 1119
[10 empty] | 56.57 | 823 | 56.57 | 823 | 56.56 | 308 | 51.56 | 1090
[10 empty] | 56.61 | 777 | 56.61 | 777 | 56.6 | 323 | 51.6 | 1161
[10 empty] | 56.65 | 827 | 56.65 | 827 | 56.64 | 325 | 51.64 | 1114
[10 empty] | 56.69 | 866 | 56.69 | 866 | 56.68 | 314 | 51.68 | 1068
[10 empty] | 56.73 | 821 | 56.73 | 821 | 56.72 | 301 | 51.72 | 1189
[10 empty] | 56.77 | 817 | 56.77 | 817 | 56.76 | 319 | 51.76 | 1148
[10 empty] | 56.81 | 913 | 56.81 | 913 | 56.8 | 277 | 51.8 | 1130
[10 empty] | 56.85 | 860 | 56.85 | 860 | 56.84 | 291 | 51.84 | 1149
[10 empty] | 56.89 | 840 | 56.89 | 840 | 56.88 | 287 | 51.88 | 1109
[10 empty] | 56.93 | 835 | 56.93 | 835 | 56.92 | 296 | 51.92 | 1140
[10 empty] | 56.97 | 821 | 56.97 | 821 | 56.96 | 285 | 51.96 | 1109
[10 empty] | 57.01 | 801 | 57.01 | 801 | 57 | 316 | 52 | 1158
[10 empty] | 57.05 | 827 | 57.05 | 827 | 57.04 | 289 | 52.04 | 1121
[10 empty] | 57.09 | 812 | 57.09 | 812 | 57.08 | 322 | 52.08 | 1141
[10 empty] | 57.13 | 828 | 57.13 | 828 | 57.12 | 289 | 52.12 | 1138
[10 empty] | 57.17 | 851 | 57.17 | 851 | 57.16 | 297 | 52.16 | 1166
[10 empty] | 57.21 | 855 | 57.21 | 855 | 57.2 | 312 | 52.2 | 1168
[10 empty] | 57.25 | 840 | 57.25 | 840 | 57.24 | 279 | 52.24 | 1107
[10 empty] | 57.29 | 819 | 57.29 | 819 | 57.28 | 298 | 52.28 | 1183
[10 empty] | 57.33 | 827 | 57.33 | 827 | 57.32 | 274 | 52.32 | 1174
[10 empty] | 57.37 | 792 | 57.37 | 792 | 57.36 | 325 | 52.36 | 1097
[10 empty] | 57.41 | 889 | 57.41 | 889 | 57.4 | 300 | 52.4 | 1207
[10 empty] | 57.45 | 793 | 57.45 | 793 | 57.44 | 296 | 52.44 | 1102
[10 empty] | 57.49 | 783 | 57.49 | 783 | 57.48 | 301 | 52.48 | 1182
[10 empty] | 57.53 | 832 | 57.53 | 832 | 57.52 | 280 | 52.52 | 1204
[10 empty] | 57.57 | 780 | 57.57 | 780 | 57.56 | 284 | 52.56 | 1164
[10 empty] | 57.61 | 832 | 57.61 | 832 | 57.6 | 286 | 52.6 | 1137
[10 empty] | 57.65 | 800 | 57.65 | 800 | 57.64 | 295 | 52.64 | 1115
[10 empty] | 57.69 | 814 | 57.69 | 814 | 57.68 | 272 | 52.68 | 1171
[10 empty] | 57.73 | 817 | 57.73 | 817 | 57.72 | 308 | 52.72 | 1173
[10 empty] | 57.77 | 838 | 57.77 | 838 | 57.76 | 308 | 52.76 | 1104
[10 empty] | 57.81 | 856 | 57.81 | 856 | 57.8 | 272 | 52.8 | 1176
[10 empty] | 57.85 | 762 | 57.85 | 762 | 57.84 | 289 | 52.84 | 1223
[10 empty] | 57.89 | 799 | 57.89 | 799 | 57.88 | 296 | 52.88 | 1186
[10 empty] | 57.93 | 819 | 57.93 | 819 | 57.92 | 293 | 52.92 | 1198
[10 empty] | 57.97 | 803 | 57.97 | 803 | 57.96 | 297 | 52.96 | 1202
[10 empty] | 58.01 | 824 | 58.01 | 824 | 58 | 300 | 53 | 1188
[10 empty] | 58.05 | 814 | 58.05 | 814 | 58.04 | 289 | 53.04 | 1192
[10 empty] | 58.09 | 806 | 58.09 | 806 | 58.08 | 269 | 53.08 | 1208
[10 empty] | 58.13 | 842 | 58.13 | 842 | 58.12 | 266 | 53.12 | 1240
[10 empty] | 58.17 | 826 | 58.17 | 826 | 58.16 | 273 | 53.16 | 1231
[10 empty] | 58.21 | 832 | 58.21 | 832 | 58.2 | 271 | 53.2 | 1193
[10 empty] | 58.25 | 800 | 58.25 | 800 | 58.24 | 259 | 53.24 | 1207
[10 empty] | 58.29 | 840 | 58.29 | 840 | 58.28 | 278 | 53.28 | 1192
[10 empty] | 58.33 | 751 | 58.33 | 751 | 58.32 | 331 | 53.32 | 1197
[10 empty] | 58.37 | 831 | 58.37 | 831 | 58.36 | 254 | 53.36 | 1242
[10 empty] | 58.41 | 817 | 58.41 | 817 | 58.4 | 283 | 53.4 | 1190
[10 empty] | 58.45 | 776 | 58.45 | 776 | 58.44 | 284 | 53.44 | 1217
[10 empty] | 58.49 | 781 | 58.49 | 781 | 58.48 | 279 | 53.48 | 1212
[10 empty] | 58.53 | 784 | 58.53 | 784 | 58.52 | 282 | 53.52 | 1218
[10 empty] | 58.57 | 832 | 58.57 | 832 | 58.56 | 277 | 53.56 | 1291
[10 empty] | 58.61 | 809 | 58.61 | 809 | 58.6 | 273 | 53.6 | 1229
[10 empty] | 58.65 | 806 | 58.65 | 806 | 58.64 | 290 | 53.64 | 1222
[10 empty] | 58.69 | 832 | 58.69 | 832 | 58.68 | 285 | 53.68 | 1256
[10 empty] | 58.73 | 756 | 58.73 | 756 | 58.72 | 292 | 53.72 | 1277
[10 empty] | 58.77 | 773 | 58.77 | 773 | 58.76 | 289 | 53.76 | 1213
[10 empty] | 58.81 | 742 | 58.81 | 742 | 58.8 | 293 | 53.8 | 1260
[10 empty] | 58.85 | 765 | 58.85 | 765 | 58.84 | 272 | 53.84 | 1314
[10 empty] | 58.89 | 805 | 58.89 | 805 | 58.88 | 265 | 53.88 | 1358
[10 empty] | 58.93 | 827 | 58.93 | 827 | 58.92 | 281 | 53.92 | 1365
[10 empty] | 58.97 | 814 | 58.97 | 814 | 58.96 | 282 | 53.96 | 1365
[10 empty] | 59.01 | 810 | 59.01 | 810 | 59 | 319 | 54 | 1311
[10 empty] | 59.05 | 803 | 59.05 | 803 | 59.04 | 289 | 54.04 | 1317
[10 empty] | 59.09 | 826 | 59.09 | 826 | 59.08 | 254 | 54.08 | 1383
[10 empty] | 59.13 | 775 | 59.13 | 775 | 59.12 | 269 | 54.12 | 1453
[10 empty] | 59.17 | 796 | 59.17 | 796 | 59.16 | 277 | 54.16 | 1439
[10 empty] | 59.21 | 822 | 59.21 | 822 | 59.2 | 299 | 54.2 | 1509
[10 empty] | 59.25 | 781 | 59.25 | 781 | 59.24 | 288 | 54.24 | 1545
[10 empty] | 59.29 | 792 | 59.29 | 792 | 59.28 | 287 | 54.28 | 1497
[10 empty] | 59.33 | 801 | 59.33 | 801 | 59.32 | 275 | 54.32 | 1493
[10 empty] | 59.37 | 794 | 59.37 | 794 | 59.36 | 282 | 54.36 | 1546
[10 empty] | 59.41 | 752 | 59.41 | 752 | 59.4 | 274 | 54.4 | 1588
[10 empty] | 59.45 | 775 | 59.45 | 775 | 59.44 | 271 | 54.44 | 1609
[10 empty] | 59.49 | 833 | 59.49 | 833 | 59.48 | 292 | 54.48 | 1628
[10 empty] | 59.53 | 830 | 59.53 | 830 | 59.52 | 315 | 54.52 | 1665
[10 empty] | 59.57 | 801 | 59.57 | 801 | 59.56 | 314 | 54.56 | 1707
[10 empty] | 59.61 | 839 | 59.61 | 839 | 59.6 | 320 | 54.6 | 1764
[10 empty] | 59.65 | 800 | 59.65 | 800 | 59.64 | 250 | 54.64 | 1820
[10 empty] | 59.69 | 782 | 59.69 | 782 | 59.68 | 268 | 54.68 | 1866
[10 empty] | 59.73 | 801 | 59.73 | 801 | 59.72 | 260 | 54.72 | 1903
[10 empty] | 59.77 | 832 | 59.77 | 832 | 59.76 | 278 | 54.76 | 1979
[10 empty] | 59.81 | 827 | 59.81 | 827 | 59.8 | 302 | 54.8 | 2065
[10 empty] | 59.85 | 820 | 59.85 | 820 | 59.84 | 336 | 54.84 | 2119
[10 empty] | 59.89 | 775 | 59.89 | 775 | 59.88 | 305 | 54.88 | 2266
[10 empty] | 59.93 | 773 | 59.93 | 773 | 59.92 | 274 | 54.92 | 2369
[10 empty] | 59.97 | 830 | 59.97 | 830 | 59.96 | 304 | 54.96 | 2476
[10 empty] | 60.01 | 805 | 60.01 | 805 | 60 | 284 | 55 | 2654
[10 empty] | 60.05 | 860 | 60.05 | 860 | 60.04 | 345 | 55.04 | 2818
[10 empty] | 60.09 | 787 | 60.09 | 787 | 60.08 | 284 | 55.08 | 2900
[10 empty] | 60.13 | 764 | 60.13 | 764 | 60.12 | 272 | 55.12 | 3091
[10 empty] | 60.17 | 818 | 60.17 | 818 | 60.16 | 292 | 55.16 | 3155
[10 empty] | 60.21 | 814 | 60.21 | 814 | 60.2 | 313 | 55.2 | 3243
[10 empty] | 60.25 | 826 | 60.25 | 826 | 60.24 | 308 | 55.24 | 3329
[10 empty] | 60.29 | 758 | 60.29 | 758 | 60.28 | 286 | 55.28 | 3392
[10 empty] | 60.33 | 809 | 60.33 | 809 | 60.32 | 295 | 55.32 | 3507
[10 empty] | 60.37 | 767 | 60.37 | 767 | 60.36 | 275 | 55.36 | 3453
[10 empty] | 60.41 | 768 | 60.41 | 768 | 60.4 | 288 | 55.4 | 3477
[10 empty] | 60.45 | 800 | 60.45 | 800 | 60.44 | 302 | 55.44 | 3337
[10 empty] | 60.49 | 810 | 60.49 | 810 | 60.48 | 278 | 55.48 | 3241
[10 empty] | 60.53 | 786 | 60.53 | 786 | 60.52 | 297 | 55.52 | 3126
[10 empty] | 60.57 | 814 | 60.57 | 814 | 60.56 | 302 | 55.56 | 3018
[10 empty] | 60.61 | 830 | 60.61 | 830 | 60.6 | 292 | 55.6 | 2946
[10 empty] | 60.65 | 775 | 60.65 | 775 | 60.64 | 271 | 55.64 | 2677
[10 empty] | 60.69 | 824 | 60.69 | 824 | 60.68 | 318 | 55.68 | 2653
[10 empty] | 60.73 | 777 | 60.73 | 777 | 60.72 | 263 | 55.72 | 2368
[10 empty] | 60.77 | 798 | 60.77 | 798 | 60.76 | 298 | 55.76 | 2240
[10 empty] | 60.81 | 800 | 60.81 | 800 | 60.8 | 301 | 55.8 | 2091
[10 empty] | 60.85 | 851 | 60.85 | 851 | 60.84 | 290 | 55.84 | 2059
[10 empty] | 60.89 | 827 | 60.89 | 827 | 60.88 | 285 | 55.88 | 1910
[10 empty] | 60.93 | 860 | 60.93 | 860 | 60.92 | 282 | 55.92 | 1654
[10 empty] | 60.97 | 753 | 60.97 | 753 | 60.96 | 291 | 55.96 | 1612
[10 empty] | 61.01 | 774 | 61.01 | 774 | 61 | 291 | 56 | 1514
[10 empty] | 61.05 | 868 | 61.05 | 868 | 61.04 | 282 | 56.04 | 1481
[10 empty] | 61.09 | 830 | 61.09 | 830 | 61.08 | 316 | 56.08 | 1449
[10 empty] | 61.13 | 763 | 61.13 | 763 | 61.12 | 304 | 56.12 | 1371
[10 empty] | 61.17 | 801 | 61.17 | 801 | 61.16 | 291 | 56.16 | 1363
[10 empty] | 61.21 | 811 | 61.21 | 811 | 61.2 | 320 | 56.2 | 1346
[10 empty] | 61.25 | 828 | 61.25 | 828 | 61.24 | 286 | 56.24 | 1320
[10 empty] | 61.29 | 802 | 61.29 | 802 | 61.28 | 281 | 56.28 | 1373
[10 empty] | 61.33 | 771 | 61.33 | 771 | 61.32 | 288 | 56.32 | 1411
[10 empty] | 61.37 | 826 | 61.37 | 826 | 61.36 | 293 | 56.36 | 1321
[10 empty] | 61.41 | 828 | 61.41 | 828 | 61.4 | 296 | 56.4 | 1322
[10 empty] | 61.45 | 817 | 61.45 | 817 | 61.44 | 293 | 56.44 | 1283
[10 empty] | 61.49 | 849 | 61.49 | 849 | 61.48 | 290 | 56.48 | 1303
[10 empty] | 61.53 | 796 | 61.53 | 796 | 61.52 | 301 | 56.52 | 1282
[10 empty] | 61.57 | 801 | 61.57 | 801 | 61.56 | 299 | 56.56 | 1278
[10 empty] | 61.61 | 816 | 61.61 | 816 | 61.6 | 307 | 56.6 | 1228
[10 empty] | 61.65 | 814 | 61.65 | 814 | 61.64 | 299 | 56.64 | 1306
[10 empty] | 61.69 | 809 | 61.69 | 809 | 61.68 | 317 | 56.68 | 1217
[10 empty] | 61.73 | 795 | 61.73 | 795 | 61.72 | 328 | 56.72 | 1265
[10 empty] | 61.77 | 839 | 61.77 | 839 | 61.76 | 300 | 56.76 | 1256
[10 empty] | 61.81 | 879 | 61.81 | 879 | 61.8 | 305 | 56.8 | 1284
[10 empty] | 61.85 | 869 | 61.85 | 869 | 61.84 | 317 | 56.84 | 1269
[10 empty] | 61.89 | 926 | 61.89 | 926 | 61.88 | 335 | 56.88 | 1287
[10 empty] | 61.93 | 933 | 61.93 | 933 | 61.92 | 360 | 56.92 | 1292
[10 empty] | 61.97 | 974 | 61.97 | 974 | 61.96 | 355 | 56.96 | 1247
[10 empty] | 62.01 | 945 | 62.01 | 945 | 62 | 391 | 57 | 1233
[10 empty] | 62.05 | 992 | 62.05 | 992 | 62.04 | 375 | 57.04 | 1271
[10 empty] | 62.09 | 977 | 62.09 | 977 | 62.08 | 401 | 57.08 | 1170
[10 empty] | 62.13 | 996 | 62.13 | 996 | 62.12 | 409 | 57.12 | 1189
[10 empty] | 62.17 | 998 | 62.17 | 998 | 62.16 | 392 | 57.16 | 1179
[10 empty] | 62.21 | 1039 | 62.21 | 1039 | 62.2 | 433 | 57.2 | 1197
[10 empty] | 62.25 | 1041 | 62.25 | 1041 | 62.24 | 471 | 57.24 | 1296
[10 empty] | 62.29 | 970 | 62.29 | 970 | 62.28 | 482 | 57.28 | 1230
[10 empty] | 62.33 | 998 | 62.33 | 998 | 62.32 | 493 | 57.32 | 1168
[10 empty] | 62.37 | 1010 | 62.37 | 1010 | 62.36 | 447 | 57.36 | 1189
[10 empty] | 62.41 | 983 | 62.41 | 983 | 62.4 | 511 | 57.4 | 1166
[10 empty] | 62.45 | 1080 | 62.45 | 1080 | 62.44 | 559 | 57.44 | 1240
[10 empty] | 62.49 | 979 | 62.49 | 979 | 62.48 | 531 | 57.48 | 1145
[10 empty] | 62.53 | 1053 | 62.53 | 1053 | 62.52 | 602 | 57.52 | 1199
[10 empty] | 62.57 | 1067 | 62.57 | 1067 | 62.56 | 589 | 57.56 | 1202
[10 empty] | 62.61 | 1115 | 62.61 | 1115 | 62.6 | 607 | 57.6 | 1173
[10 empty] | 62.65 | 1103 | 62.65 | 1103 | 62.64 | 681 | 57.64 | 1136
[10 empty] | 62.69 | 1078 | 62.69 | 1078 | 62.68 | 659 | 57.68 | 1133
[10 empty] | 62.73 | 1164 | 62.73 | 1164 | 62.72 | 663 | 57.72 | 1133
[10 empty] | 62.77 | 1126 | 62.77 | 1126 | 62.76 | 682 | 57.76 | 1127
[10 empty] | 62.81 | 1180 | 62.81 | 1180 | 62.8 | 728 | 57.8 | 1152
[10 empty] | 62.85 | 1084 | 62.85 | 1084 | 62.84 | 737 | 57.84 | 1132
[10 empty] | 62.89 | 1026 | 62.89 | 1026 | 62.88 | 725 | 57.88 | 1131
[10 empty] | 62.93 | 1028 | 62.93 | 1028 | 62.92 | 755 | 57.92 | 1079
[10 empty] | 62.97 | 1050 | 62.97 | 1050 | 62.96 | 751 | 57.96 | 1111
[10 empty] | 63.01 | 990 | 63.01 | 990 | 63 | 760 | 58 | 1150
[10 empty] | 63.05 | 984 | 63.05 | 984 | 63.04 | 695 | 58.04 | 1104
[10 empty] | 63.09 | 935 | 63.09 | 935 | 63.08 | 749 | 58.08 | 1138
[10 empty] | 63.13 | 897 | 63.13 | 897 | 63.12 | 723 | 58.12 | 1152
[10 empty] | 63.17 | 951 | 63.17 | 951 | 63.16 | 725 | 58.16 | 1079
[10 empty] | 63.21 | 893 | 63.21 | 893 | 63.2 | 645 | 58.2 | 1095
[10 empty] | 63.25 | 886 | 63.25 | 886 | 63.24 | 611 | 58.24 | 1116
[10 empty] | 63.29 | 924 | 63.29 | 924 | 63.28 | 640 | 58.28 | 1067
[10 empty] | 63.33 | 881 | 63.33 | 881 | 63.32 | 602 | 58.32 | 1135
[10 empty] | 63.37 | 901 | 63.37 | 901 | 63.36 | 497 | 58.36 | 1106
[10 empty] | 63.41 | 824 | 63.41 | 824 | 63.4 | 516 | 58.4 | 1122
[10 empty] | 63.45 | 780 | 63.45 | 780 | 63.44 | 531 | 58.44 | 1110
[10 empty] | 63.49 | 816 | 63.49 | 816 | 63.48 | 488 | 58.48 | 1014
[10 empty] | 63.53 | 886 | 63.53 | 886 | 63.52 | 398 | 58.52 | 1090
[10 empty] | 63.57 | 865 | 63.57 | 865 | 63.56 | 381 | 58.56 | 1101
[10 empty] | 63.61 | 867 | 63.61 | 867 | 63.6 | 369 | 58.6 | 1119
[10 empty] | 63.65 | 798 | 63.65 | 798 | 63.64 | 360 | 58.64 | 1072
[10 empty] | 63.69 | 844 | 63.69 | 844 | 63.68 | 350 | 58.68 | 1127
[10 empty] | 63.73 | 822 | 63.73 | 822 | 63.72 | 383 | 58.72 | 1132
[10 empty] | 63.77 | 850 | 63.77 | 850 | 63.76 | 342 | 58.76 | 1138
[10 empty] | 63.81 | 841 | 63.81 | 841 | 63.8 | 366 | 58.8 | 1004
[10 empty] | 63.85 | 824 | 63.85 | 824 | 63.84 | 328 | 58.84 | 1104
[10 empty] | 63.89 | 785 | 63.89 | 785 | 63.88 | 367 | 58.88 | 1098
[10 empty] | 63.93 | 847 | 63.93 | 847 | 63.92 | 322 | 58.92 | 1063
[10 empty] | 63.97 | 881 | 63.97 | 881 | 63.96 | 283 | 58.96 | 1069
[10 empty] | 64.01 | 817 | 64.01 | 817 | 64 | 296 | 59 | 1112
[10 empty] | 64.05 | 784 | 64.05 | 784 | 64.04 | 287 | 59.04 | 1126
[10 empty] | 64.09 | 824 | 64.09 | 824 | 64.08 | 307 | 59.08 | 1106
[10 empty] | 64.13 | 850 | 64.13 | 850 | 64.12 | 292 | 59.12 | 1119
[10 empty] | 64.17 | 829 | 64.17 | 829 | 64.16 | 296 | 59.16 | 1090
[10 empty] | 64.21 | 847 | 64.21 | 847 | 64.2 | 305 | 59.2 | 1055
[10 empty] | 64.25 | 806 | 64.25 | 806 | 64.24 | 241 | 59.24 | 1117
[10 empty] | 64.29 | 814 | 64.29 | 814 | 64.28 | 264 | 59.28 | 1130
[10 empty] | 64.33 | 794 | 64.33 | 794 | 64.32 | 284 | 59.32 | 1082
[10 empty] | 64.37 | 822 | 64.37 | 822 | 64.36 | 290 | 59.36 | 1090
[10 empty] | 64.41 | 805 | 64.41 | 805 | 64.4 | 277 | 59.4 | 1112
[10 empty] | 64.45 | 840 | 64.45 | 840 | 64.44 | 286 | 59.44 | 1075
[10 empty] | 64.49 | 781 | 64.49 | 781 | 64.48 | 282 | 59.48 | 1064
[10 empty] | 64.53 | 784 | 64.53 | 784 | 64.52 | 273 | 59.52 | 1074
[10 empty] | 64.57 | 808 | 64.57 | 808 | 64.56 | 272 | 59.56 | 1065
[10 empty] | 64.61 | 812 | 64.61 | 812 | 64.6 | 290 | 59.6 | 1092
[10 empty] | 64.65 | 803 | 64.65 | 803 | 64.64 | 297 | 59.64 | 1035
[10 empty] | 64.69 | 741 | 64.69 | 741 | 64.68 | 262 | 59.68 | 1079
[10 empty] | 64.73 | 778 | 64.73 | 778 | 64.72 | 300 | 59.72 | 1051
[10 empty] | 64.77 | 815 | 64.77 | 815 | 64.76 | 301 | 59.76 | 1097
[10 empty] | 64.81 | 811 | 64.81 | 811 | 64.8 | 297 | 59.8 | 1130
[10 empty] | 64.85 | 821 | 64.85 | 821 | 64.84 | 307 | 59.84 | 1074
[10 empty] | 64.89 | 793 | 64.89 | 793 | 64.88 | 281 | 59.88 | 1068
[10 empty] | 64.93 | 796 | 64.93 | 796 | 64.92 | 300 | 59.92 | 1128
[10 empty] | 64.97 | 786 | 64.97 | 786 | 64.96 | 278 | 59.96 | 1085
[10 empty] | 65.01 | 782 | 65.01 | 782 | 65 | 253 | 60 | 1108
[10 empty] | 65.05 | 738 | 65.05 | 738 | 65.04 | 245 | 60.04 | 1189
[10 empty] | 65.09 | 798 | 65.09 | 798 | 65.08 | 291 | 60.08 | 1086
[10 empty] | 65.13 | 792 | 65.13 | 792 | 65.12 | 267 | 60.12 | 1073
[10 empty] | 65.17 | 835 | 65.17 | 835 | 65.16 | 271 | 60.16 | 1092
[10 empty] | 65.21 | 733 | 65.21 | 733 | 65.2 | 288 | 60.2 | 1100
[10 empty] | 65.25 | 798 | 65.25 | 798 | 65.24 | 275 | 60.24 | 1067
[10 empty] | 65.29 | 785 | 65.29 | 785 | 65.28 | 247 | 60.28 | 1064
[10 empty] | 65.33 | 748 | 65.33 | 748 | 65.32 | 242 | 60.32 | 1061
[10 empty] | 65.37 | 773 | 65.37 | 773 | 65.36 | 265 | 60.36 | 1084
[10 empty] | 65.41 | 808 | 65.41 | 808 | 65.4 | 275 | 60.4 | 1095
[10 empty] | 65.45 | 730 | 65.45 | 730 | 65.44 | 264 | 60.44 | 1115
[10 empty] | 65.49 | 749 | 65.49 | 749 | 65.48 | 260 | 60.48 | 1121
[10 empty] | 65.53 | 756 | 65.53 | 756 | 65.52 | 278 | 60.52 | 1175
[10 empty] | 65.57 | 775 | 65.57 | 775 | 65.56 | 268 | 60.56 | 1116
[10 empty] | 65.61 | 780 | 65.61 | 780 | 65.6 | 256 | 60.6 | 1053
[10 empty] | 65.65 | 730 | 65.65 | 730 | 65.64 | 255 | 60.64 | 1107
[10 empty] | 65.69 | 757 | 65.69 | 757 | 65.68 | 286 | 60.68 | 1123
[10 empty] | 65.73 | 732 | 65.73 | 732 | 65.72 | 266 | 60.72 | 1045
[10 empty] | 65.77 | 748 | 65.77 | 748 | 65.76 | 248 | 60.76 | 1100
[10 empty] | 65.81 | 742 | 65.81 | 742 | 65.8 | 288 | 60.8 | 1120
[10 empty] | 65.85 | 762 | 65.85 | 762 | 65.84 | 259 | 60.84 | 1076
[10 empty] | 65.89 | 748 | 65.89 | 748 | 65.88 | 269 | 60.88 | 1073
[10 empty] | 65.93 | 720 | 65.93 | 720 | 65.92 | 285 | 60.92 | 1121
[10 empty] | 65.97 | 787 | 65.97 | 787 | 65.96 | 291 | 60.96 | 1062
[10 empty] | 66.01 | 814 | 66.01 | 814 | 66 | 260 | 61 | 1146
[10 empty] | 66.05 | 780 | 66.05 | 780 | 66.04 | 272 | 61.04 | 1093
[10 empty] | 66.09 | 730 | 66.09 | 730 | 66.08 | 259 | 61.08 | 1060
[10 empty] | 66.13 | 740 | 66.13 | 740 | 66.12 | 255 | 61.12 | 1138
[10 empty] | 66.17 | 765 | 66.17 | 765 | 66.16 | 258 | 61.16 | 1082
[10 empty] | 66.21 | 738 | 66.21 | 738 | 66.2 | 258 | 61.2 | 1105
[10 empty] | 66.25 | 725 | 66.25 | 725 | 66.24 | 279 | 61.24 | 1120
[10 empty] | 66.29 | 729 | 66.29 | 729 | 66.28 | 274 | 61.28 | 1122
[10 empty] | 66.33 | 744 | 66.33 | 744 | 66.32 | 255 | 61.32 | 1086
[10 empty] | 66.37 | 779 | 66.37 | 779 | 66.36 | 255 | 61.36 | 1135
[10 empty] | 66.41 | 732 | 66.41 | 732 | 66.4 | 251 | 61.4 | 1102
[10 empty] | 66.45 | 723 | 66.45 | 723 | 66.44 | 233 | 61.44 | 1109
[10 empty] | 66.49 | 739 | 66.49 | 739 | 66.48 | 259 | 61.48 | 1025
[10 empty] | 66.53 | 744 | 66.53 | 744 | 66.52 | 273 | 61.52 | 1128
[10 empty] | 66.57 | 748 | 66.57 | 748 | 66.56 | 246 | 61.56 | 1053
[10 empty] | 66.61 | 734 | 66.61 | 734 | 66.6 | 268 | 61.6 | 1128
[10 empty] | 66.65 | 752 | 66.65 | 752 | 66.64 | 263 | 61.64 | 1105
[10 empty] | 66.69 | 706 | 66.69 | 706 | 66.68 | 245 | 61.68 | 1118
[10 empty] | 66.73 | 716 | 66.73 | 716 | 66.72 | 238 | 61.72 | 1081
[10 empty] | 66.77 | 745 | 66.77 | 745 | 66.76 | 242 | 61.76 | 1162
[10 empty] | 66.81 | 806 | 66.81 | 806 | 66.8 | 260 | 61.8 | 1176
[10 empty] | 66.85 | 718 | 66.85 | 718 | 66.84 | 295 | 61.84 | 1158
[10 empty] | 66.89 | 743 | 66.89 | 743 | 66.88 | 276 | 61.88 | 1139
[10 empty] | 66.93 | 736 | 66.93 | 736 | 66.92 | 257 | 61.92 | 1157
[10 empty] | 66.97 | 662 | 66.97 | 662 | 66.96 | 231 | 61.96 | 1198
[10 empty] | 67.01 | 721 | 67.01 | 721 | 67 | 272 | 62 | 1198
[10 empty] | 67.05 | 760 | 67.05 | 760 | 67.04 | 244 | 62.04 | 1199
[10 empty] | 67.09 | 726 | 67.09 | 726 | 67.08 | 253 | 62.08 | 1301
[10 empty] | 67.13 | 761 | 67.13 | 761 | 67.12 | 236 | 62.12 | 1297
[10 empty] | 67.17 | 731 | 67.17 | 731 | 67.16 | 251 | 62.16 | 1317
[10 empty] | 67.21 | 726 | 67.21 | 726 | 67.2 | 264 | 62.2 | 1299
[10 empty] | 67.25 | 720 | 67.25 | 720 | 67.24 | 225 | 62.24 | 1372
[10 empty] | 67.29 | 696 | 67.29 | 696 | 67.28 | 246 | 62.28 | 1431
[10 empty] | 67.33 | 748 | 67.33 | 748 | 67.32 | 265 | 62.32 | 1396
[10 empty] | 67.37 | 749 | 67.37 | 749 | 67.36 | 260 | 62.36 | 1415
[10 empty] | 67.41 | 750 | 67.41 | 750 | 67.4 | 279 | 62.4 | 1465
[10 empty] | 67.45 | 727 | 67.45 | 727 | 67.44 | 269 | 62.44 | 1545
[10 empty] | 67.49 | 710 | 67.49 | 710 | 67.48 | 224 | 62.48 | 1524
[10 empty] | 67.53 | 696 | 67.53 | 696 | 67.52 | 264 | 62.52 | 1543
[10 empty] | 67.57 | 742 | 67.57 | 742 | 67.56 | 234 | 62.56 | 1573
[10 empty] | 67.61 | 683 | 67.61 | 683 | 67.6 | 259 | 62.6 | 1617
[10 empty] | 67.65 | 693 | 67.65 | 693 | 67.64 | 255 | 62.64 | 1694
[10 empty] | 67.69 | 660 | 67.69 | 660 | 67.68 | 262 | 62.68 | 1640
[10 empty] | 67.73 | 729 | 67.73 | 729 | 67.72 | 246 | 62.72 | 1746
[10 empty] | 67.77 | 728 | 67.77 | 728 | 67.76 | 239 | 62.76 | 1752
[10 empty] | 67.81 | 712 | 67.81 | 712 | 67.8 | 233 | 62.8 | 1743
[10 empty] | 67.85 | 747 | 67.85 | 747 | 67.84 | 246 | 62.84 | 1778
[10 empty] | 67.89 | 697 | 67.89 | 697 | 67.88 | 289 | 62.88 | 1760
[10 empty] | 67.93 | 735 | 67.93 | 735 | 67.92 | 227 | 62.92 | 1820
[10 empty] | 67.97 | 721 | 67.97 | 721 | 67.96 | 252 | 62.96 | 1835
[10 empty] | 68.01 | 736 | 68.01 | 736 | 68 | 251 | 63 | 1875
[10 empty] | 68.05 | 745 | 68.05 | 745 | 68.04 | 266 | 63.04 | 1791
[10 empty] | 68.09 | 712 | 68.09 | 712 | 68.08 | 240 | 63.08 | 1711
[10 empty] | 68.13 | 747 | 68.13 | 747 | 68.12 | 278 | 63.12 | 1749
[10 empty] | 68.17 | 727 | 68.17 | 727 | 68.16 | 236 | 63.16 | 1768
[10 empty] | 68.21 | 711 | 68.21 | 711 | 68.2 | 266 | 63.2 | 1731
[10 empty] | 68.25 | 786 | 68.25 | 786 | 68.24 | 272 | 63.24 | 1687
[10 empty] | 68.29 | 675 | 68.29 | 675 | 68.28 | 246 | 63.28 | 1604
[10 empty] | 68.33 | 731 | 68.33 | 731 | 68.32 | 257 | 63.32 | 1513
[10 empty] | 68.37 | 705 | 68.37 | 705 | 68.36 | 247 | 63.36 | 1636
[10 empty] | 68.41 | 764 | 68.41 | 764 | 68.4 | 257 | 63.4 | 1652
[10 empty] | 68.45 | 703 | 68.45 | 703 | 68.44 | 261 | 63.44 | 1551
[10 empty] | 68.49 | 709 | 68.49 | 709 | 68.48 | 250 | 63.48 | 1515
[10 empty] | 68.53 | 675 | 68.53 | 675 | 68.52 | 257 | 63.52 | 1435
[10 empty] | 68.57 | 729 | 68.57 | 729 | 68.56 | 246 | 63.56 | 1423
[10 empty] | 68.61 | 805 | 68.61 | 805 | 68.6 | 239 | 63.6 | 1332
[10 empty] | 68.65 | 717 | 68.65 | 717 | 68.64 | 266 | 63.64 | 1339
[10 empty] | 68.69 | 763 | 68.69 | 763 | 68.68 | 259 | 63.68 | 1287
[10 empty] | 68.73 | 738 | 68.73 | 738 | 68.72 | 267 | 63.72 | 1323
[10 empty] | 68.77 | 696 | 68.77 | 696 | 68.76 | 273 | 63.76 | 1307
[10 empty] | 68.81 | 777 | 68.81 | 777 | 68.8 | 247 | 63.8 | 1247
[10 empty] | 68.85 | 779 | 68.85 | 779 | 68.84 | 265 | 63.84 | 1262
[10 empty] | 68.89 | 790 | 68.89 | 790 | 68.88 | 275 | 63.88 | 1228
[10 empty] | 68.93 | 771 | 68.93 | 771 | 68.92 | 261 | 63.92 | 1148
[10 empty] | 68.97 | 750 | 68.97 | 750 | 68.96 | 281 | 63.96 | 1228
[10 empty] | 69.01 | 733 | 69.01 | 733 | 69 | 281 | 64 | 1220
[10 empty] | 69.05 | 753 | 69.05 | 753 | 69.04 | 276 | 64.04 | 1182
[10 empty] | 69.09 | 661 | 69.09 | 661 | 69.08 | 250 | 64.08 | 1122
[10 empty] | 69.13 | 728 | 69.13 | 728 | 69.12 | 278 | 64.12 | 1161
[10 empty] | 69.17 | 672 | 69.17 | 672 | 69.16 | 279 | 64.16 | 1126
[10 empty] | 69.21 | 753 | 69.21 | 753 | 69.2 | 282 | 64.2 | 1184
[10 empty] | 69.25 | 770 | 69.25 | 770 | 69.24 | 255 | 64.24 | 1187
[10 empty] | 69.29 | 748 | 69.29 | 748 | 69.28 | 259 | 64.28 | 1185
[10 empty] | 69.33 | 757 | 69.33 | 757 | 69.32 | 256 | 64.32 | 1167
[10 empty] | 69.37 | 750 | 69.37 | 750 | 69.36 | 256 | 64.36 | 1203
[10 empty] | 69.41 | 745 | 69.41 | 745 | 69.4 | 260 | 64.4 | 1105
[10 empty] | 69.45 | 731 | 69.45 | 731 | 69.44 | 306 | 64.44 | 1124
[10 empty] | 69.49 | 718 | 69.49 | 718 | 69.48 | 250 | 64.48 | 1134
[10 empty] | 69.53 | 742 | 69.53 | 742 | 69.52 | 272 | 64.52 | 1101
[10 empty] | 69.57 | 750 | 69.57 | 750 | 69.56 | 277 | 64.56 | 1141
[10 empty] | 69.61 | 729 | 69.61 | 729 | 69.6 | 264 | 64.6 | 1149
[10 empty] | 69.65 | 783 | 69.65 | 783 | 69.64 | 277 | 64.64 | 1084
[10 empty] | 69.69 | 751 | 69.69 | 751 | 69.68 | 268 | 64.68 | 1124
[10 empty] | 69.73 | 826 | 69.73 | 826 | 69.72 | 292 | 64.72 | 1106
[10 empty] | 69.77 | 748 | 69.77 | 748 | 69.76 | 284 | 64.76 | 1071
[10 empty] | 69.81 | 725 | 69.81 | 725 | 69.8 | 295 | 64.8 | 1118
[10 empty] | 69.85 | 727 | 69.85 | 727 | 69.84 | 277 | 64.84 | 1077
[10 empty] | 69.89 | 821 | 69.89 | 821 | 69.88 | 294 | 64.88 | 1102
[10 empty] | 69.93 | 720 | 69.93 | 720 | 69.92 | 300 | 64.92 | 1123
[10 empty] | 69.97 | 746 | 69.97 | 746 | 69.96 | 328 | 64.96 | 1078
[10 empty] | 70 | 836 | 70 | 836 | 70 | 305 | 65 | 1092
[14 empty] | 70.04 | 307 | 65.04 | 1122
[14 empty] | 70.08 | 346 | 65.08 | 1077
[14 empty] | 70.12 | 381 | 65.12 | 1096
[14 empty] | 70.16 | 382 | 65.16 | 1071
[14 empty] | 70.2 | 389 | 65.2 | 1099
[14 empty] | 70.24 | 418 | 65.24 | 1023
[14 empty] | 70.28 | 381 | 65.28 | 1084
[14 empty] | 70.32 | 383 | 65.32 | 1043
[14 empty] | 70.36 | 451 | 65.36 | 1028
[14 empty] | 70.4 | 494 | 65.4 | 1006
[14 empty] | 70.44 | 447 | 65.44 | 1041
[14 empty] | 70.48 | 416 | 65.48 | 1090
[14 empty] | 70.52 | 486 | 65.52 | 987
[14 empty] | 70.56 | 479 | 65.56 | 1025
[14 empty] | 70.6 | 484 | 65.6 | 1019
[14 empty] | 70.64 | 498 | 65.64 | 1083
[14 empty] | 70.68 | 492 | 65.68 | 1040
[14 empty] | 70.72 | 489 | 65.72 | 984
[14 empty] | 70.76 | 451 | 65.76 | 990
[14 empty] | 70.8 | 454 | 65.8 | 1014
[14 empty] | 70.84 | 474 | 65.84 | 1025
[14 empty] | 70.88 | 387 | 65.88 | 1021
[14 empty] | 70.92 | 401 | 65.92 | 983
[14 empty] | 70.96 | 374 | 65.96 | 1011
[14 empty] | 71 | 404 | 66 | 1009
[14 empty] | 71.04 | 341 | 66.04 | 1014
[14 empty] | 71.08 | 316 | 66.08 | 1030
[14 empty] | 71.12 | 340 | 66.12 | 974
[14 empty] | 71.16 | 288 | 66.16 | 997
[14 empty] | 71.2 | 295 | 66.2 | 965
[14 empty] | 71.24 | 302 | 66.24 | 956
[14 empty] | 71.28 | 274 | 66.28 | 964
[14 empty] | 71.32 | 248 | 66.32 | 983
[14 empty] | 71.36 | 240 | 66.36 | 989
[14 empty] | 71.4 | 227 | 66.4 | 1002
[14 empty] | 71.44 | 252 | 66.44 | 968
[14 empty] | 71.48 | 217 | 66.48 | 985
[14 empty] | 71.52 | 233 | 66.52 | 1036
[14 empty] | 71.56 | 238 | 66.56 | 1002
[14 empty] | 71.6 | 248 | 66.6 | 978
[14 empty] | 71.64 | 228 | 66.64 | 933
[14 empty] | 71.68 | 250 | 66.68 | 913
[14 empty] | 71.72 | 209 | 66.72 | 951
[14 empty] | 71.76 | 250 | 66.76 | 966
[14 empty] | 71.8 | 201 | 66.8 | 914
[14 empty] | 71.84 | 213 | 66.84 | 966
[14 empty] | 71.88 | 228 | 66.88 | 925
[14 empty] | 71.92 | 196 | 66.92 | 968
[14 empty] | 71.96 | 226 | 66.96 | 964
[14 empty] | 72 | 226 | 67 | 997
[14 empty] | 72.04 | 252 | 67.04 | 965
[14 empty] | 72.08 | 235 | 67.08 | 927
[14 empty] | 72.12 | 244 | 67.12 | 966
[14 empty] | 72.16 | 247 | 67.16 | 906
[14 empty] | 72.2 | 222 | 67.2 | 936
[14 empty] | 72.24 | 251 | 67.24 | 934
[14 empty] | 72.28 | 233 | 67.28 | 918
[14 empty] | 72.32 | 207 | 67.32 | 928
[14 empty] | 72.36 | 227 | 67.36 | 951
[14 empty] | 72.4 | 240 | 67.4 | 976
[14 empty] | 72.44 | 232 | 67.44 | 971
[14 empty] | 72.48 | 217 | 67.48 | 1018
[14 empty] | 72.52 | 225 | 67.52 | 941
[14 empty] | 72.56 | 228 | 67.56 | 957
[14 empty] | 72.6 | 227 | 67.6 | 959
[14 empty] | 72.64 | 221 | 67.64 | 963
[14 empty] | 72.68 | 216 | 67.68 | 975
[14 empty] | 72.72 | 219 | 67.72 | 921
[14 empty] | 72.76 | 216 | 67.76 | 940
[14 empty] | 72.8 | 224 | 67.8 | 902
[14 empty] | 72.84 | 211 | 67.84 | 950
[14 empty] | 72.88 | 221 | 67.88 | 919
[14 empty] | 72.92 | 250 | 67.92 | 946
[14 empty] | 72.96 | 239 | 67.96 | 881
[14 empty] | 73 | 221 | 68 | 917
[14 empty] | 73.04 | 219 | 68.04 | 931
[14 empty] | 73.08 | 209 | 68.08 | 943
[14 empty] | 73.12 | 228 | 68.12 | 987
[14 empty] | 73.16 | 233 | 68.16 | 962
[14 empty] | 73.2 | 225 | 68.2 | 947
[14 empty] | 73.24 | 214 | 68.24 | 923
[14 empty] | 73.28 | 218 | 68.28 | 927
[14 empty] | 73.32 | 181 | 68.32 | 940
[14 empty] | 73.36 | 212 | 68.36 | 943
[14 empty] | 73.4 | 252 | 68.4 | 937
[14 empty] | 73.44 | 238 | 68.44 | 1007
[14 empty] | 73.48 | 218 | 68.48 | 980
[14 empty] | 73.52 | 246 | 68.52 | 957
[14 empty] | 73.56 | 228 | 68.56 | 981
[14 empty] | 73.6 | 233 | 68.6 | 960
[14 empty] | 73.64 | 217 | 68.64 | 930
[14 empty] | 73.68 | 214 | 68.68 | 1018
[14 empty] | 73.72 | 224 | 68.72 | 968
[14 empty] | 73.76 | 221 | 68.76 | 1042
[14 empty] | 73.8 | 229 | 68.8 | 952
[14 empty] | 73.84 | 223 | 68.84 | 1024
[14 empty] | 73.88 | 216 | 68.88 | 1021
[14 empty] | 73.92 | 227 | 68.92 | 1006
[14 empty] | 73.96 | 248 | 68.96 | 1059
[14 empty] | 74 | 225 | 69 | 1041
[14 empty] | 74.04 | 199 | 69.04 | 1088
[14 empty] | 74.08 | 211 | 69.08 | 1048
[14 empty] | 74.12 | 213 | 69.12 | 1082
[14 empty] | 74.16 | 230 | 69.16 | 1044
[14 empty] | 74.2 | 198 | 69.2 | 1084
[14 empty] | 74.24 | 213 | 69.24 | 1039
[14 empty] | 74.28 | 193 | 69.28 | 1088
[14 empty] | 74.32 | 216 | 69.32 | 1048
[14 empty] | 74.36 | 235 | 69.36 | 1071
[14 empty] | 74.4 | 220 | 69.4 | 1065
[14 empty] | 74.44 | 248 | 69.44 | 1069
[14 empty] | 74.48 | 226 | 69.48 | 1106
[14 empty] | 74.52 | 252 | 69.52 | 1080
[14 empty] | 74.56 | 280 | 69.56 | 1127
[14 empty] | 74.6 | 268 | 69.6 | 1028
[14 empty] | 74.64 | 257 | 69.64 | 1034
[14 empty] | 74.68 | 255 | 69.68 | 1018
[14 empty] | 74.72 | 267 | 69.72 | 1099
[14 empty] | 74.76 | 305 | 69.76 | 1021
[14 empty] | 74.8 | 315 | 69.8 | 1048
[14 empty] | 74.84 | 309 | 69.84 | 1015
[14 empty] | 74.88 | 316 | 69.88 | 1089
[14 empty] | 74.92 | 343 | 69.92 | 1081
[14 empty] | 74.96 | 389 | 69.96 | 1044
[14 empty] | 75 | 394 | 70 | 1007
[14 empty] | 75.04 | 383 | 70.04 | 1077
[14 empty] | 75.08 | 404 | 70.08 | 1097
[14 empty] | 75.12 | 449 | 70.12 | 1110
[14 empty] | 75.16 | 430 | 70.16 | 1134
[14 empty] | 75.2 | 462 | 70.2 | 1115
[14 empty] | 75.24 | 453 | 70.24 | 1144
[14 empty] | 75.28 | 452 | 70.28 | 1129
[14 empty] | 75.32 | 496 | 70.32 | 1089
[14 empty] | 75.36 | 481 | 70.36 | 1184
[14 empty] | 75.4 | 469 | 70.4 | 1173
[14 empty] | 75.44 | 495 | 70.44 | 1234
[14 empty] | 75.48 | 510 | 70.48 | 1236
[14 empty] | 75.52 | 472 | 70.52 | 1198
[14 empty] | 75.56 | 459 | 70.56 | 1194
[14 empty] | 75.6 | 471 | 70.6 | 1248
[14 empty] | 75.64 | 473 | 70.64 | 1178
[14 empty] | 75.68 | 396 | 70.68 | 1204
[14 empty] | 75.72 | 442 | 70.72 | 1171
[14 empty] | 75.76 | 396 | 70.76 | 1164
[14 empty] | 75.8 | 413 | 70.8 | 1119
[14 empty] | 75.84 | 350 | 70.84 | 1086
[14 empty] | 75.88 | 391 | 70.88 | 1102
[14 empty] | 75.92 | 357 | 70.92 | 1120
[14 empty] | 75.96 | 383 | 70.96 | 1032
[14 empty] | 76 | 326 | 71 | 1043
[14 empty] | 76.04 | 377 | 71.04 | 1069
[14 empty] | 76.08 | 322 | 71.08 | 992
[14 empty] | 76.12 | 344 | 71.12 | 973
[14 empty] | 76.16 | 305 | 71.16 | 957
[14 empty] | 76.2 | 284 | 71.2 | 970
[14 empty] | 76.24 | 314 | 71.24 | 901
[14 empty] | 76.28 | 311 | 71.28 | 924
[14 empty] | 76.32 | 303 | 71.32 | 908
[14 empty] | 76.36 | 316 | 71.36 | 915
[14 empty] | 76.4 | 318 | 71.4 | 824
[14 empty] | 76.44 | 312 | 71.44 | 827
[14 empty] | 76.48 | 284 | 71.48 | 908
[14 empty] | 76.52 | 282 | 71.52 | 797
[14 empty] | 76.56 | 298 | 71.56 | 905
[14 empty] | 76.6 | 280 | 71.6 | 820
[14 empty] | 76.64 | 262 | 71.64 | 856
[14 empty] | 76.68 | 256 | 71.68 | 874
[14 empty] | 76.72 | 268 | 71.72 | 835
[14 empty] | 76.76 | 252 | 71.76 | 842
[14 empty] | 76.8 | 257 | 71.8 | 901
[14 empty] | 76.84 | 270 | 71.84 | 850
[14 empty] | 76.88 | 213 | 71.88 | 807
[14 empty] | 76.92 | 247 | 71.92 | 822
[14 empty] | 76.96 | 240 | 71.96 | 855
[14 empty] | 77 | 217 | 72 | 848
[14 empty] | 77.04 | 212 | 72.04 | 825
[14 empty] | 77.08 | 212 | 72.08 | 813
[14 empty] | 77.12 | 208 | 72.12 | 790
[14 empty] | 77.16 | 199 | 72.16 | 809
[14 empty] | 77.2 | 213 | 72.2 | 809
[14 empty] | 77.24 | 204 | 72.24 | 808
[14 empty] | 77.28 | 195 | 72.28 | 824
[14 empty] | 77.32 | 214 | 72.32 | 831
[14 empty] | 77.36 | 177 | 72.36 | 881
[14 empty] | 77.4 | 223 | 72.4 | 835
[14 empty] | 77.44 | 231 | 72.44 | 842
[14 empty] | 77.48 | 220 | 72.48 | 757
[14 empty] | 77.52 | 181 | 72.52 | 824
[14 empty] | 77.56 | 202 | 72.56 | 805
[14 empty] | 77.6 | 207 | 72.6 | 800
[14 empty] | 77.64 | 186 | 72.64 | 806
[14 empty] | 77.68 | 205 | 72.68 | 843
[14 empty] | 77.72 | 200 | 72.72 | 815
[14 empty] | 77.76 | 199 | 72.76 | 775
[14 empty] | 77.8 | 157 | 72.8 | 828
[14 empty] | 77.84 | 194 | 72.84 | 793
[14 empty] | 77.88 | 197 | 72.88 | 850
[14 empty] | 77.92 | 194 | 72.92 | 802
[14 empty] | 77.96 | 188 | 72.96 | 785
[14 empty] | 78 | 194 | 73 | 814
[14 empty] | 78.04 | 166 | 73.04 | 801
[14 empty] | 78.08 | 193 | 73.08 | 762
[14 empty] | 78.12 | 191 | 73.12 | 769
[14 empty] | 78.16 | 189 | 73.16 | 814
[14 empty] | 78.2 | 181 | 73.2 | 799
[14 empty] | 78.24 | 188 | 73.24 | 776
[14 empty] | 78.28 | 208 | 73.28 | 822
[14 empty] | 78.32 | 193 | 73.32 | 794
[14 empty] | 78.36 | 192 | 73.36 | 843
[14 empty] | 78.4 | 177 | 73.4 | 757
[14 empty] | 78.44 | 200 | 73.44 | 771
[14 empty] | 78.48 | 196 | 73.48 | 779
[14 empty] | 78.52 | 179 | 73.52 | 794
[14 empty] | 78.56 | 186 | 73.56 | 796
[14 empty] | 78.6 | 166 | 73.6 | 773
[14 empty] | 78.64 | 179 | 73.64 | 781
[14 empty] | 78.68 | 199 | 73.68 | 788
[14 empty] | 78.72 | 194 | 73.72 | 864
[14 empty] | 78.76 | 178 | 73.76 | 847
[14 empty] | 78.8 | 171 | 73.8 | 803
[14 empty] | 78.84 | 217 | 73.84 | 757
[14 empty] | 78.88 | 179 | 73.88 | 819
[14 empty] | 78.92 | 155 | 73.92 | 762
[14 empty] | 78.96 | 170 | 73.96 | 821
[14 empty] | 79 | 204 | 74 | 792
[14 empty] | 79.04 | 218 | 74.04 | 784
[14 empty] | 79.08 | 185 | 74.08 | 810
[14 empty] | 79.12 | 198 | 74.12 | 855
[14 empty] | 79.16 | 181 | 74.16 | 771
[14 empty] | 79.2 | 194 | 74.2 | 802
[14 empty] | 79.24 | 219 | 74.24 | 841
[14 empty] | 79.28 | 190 | 74.28 | 748
[14 empty] | 79.32 | 199 | 74.32 | 853
[14 empty] | 79.36 | 191 | 74.36 | 796
[14 empty] | 79.4 | 192 | 74.4 | 784
[14 empty] | 79.44 | 188 | 74.44 | 787
[14 empty] | 79.48 | 189 | 74.48 | 832
[14 empty] | 79.52 | 196 | 74.52 | 790
[14 empty] | 79.56 | 176 | 74.56 | 824
[14 empty] | 79.6 | 185 | 74.6 | 833
[14 empty] | 79.64 | 190 | 74.64 | 812
[14 empty] | 79.68 | 201 | 74.68 | 847
[14 empty] | 79.72 | 206 | 74.72 | 909
[14 empty] | 79.76 | 190 | 74.76 | 837
[14 empty] | 79.8 | 213 | 74.8 | 902
[14 empty] | 79.84 | 176 | 74.84 | 955
[14 empty] | 79.88 | 173 | 74.88 | 909
[14 empty] | 79.92 | 170 | 74.92 | 974
[14 empty] | 79.96 | 186 | 74.96 | 978
[14 empty] | 80 | 185 | 75 | 991
[16 empty] | 75.04 | 1112
[16 empty] | 75.08 | 1133
[16 empty] | 75.12 | 1135
[16 empty] | 75.16 | 1223
[16 empty] | 75.2 | 1213
[16 empty] | 75.24 | 1183
[16 empty] | 75.28 | 1201
[16 empty] | 75.32 | 1277
[16 empty] | 75.36 | 1242
[16 empty] | 75.4 | 1194
[16 empty] | 75.44 | 1293
[16 empty] | 75.48 | 1245
[16 empty] | 75.52 | 1265
[16 empty] | 75.56 | 1279
[16 empty] | 75.6 | 1217
[16 empty] | 75.64 | 1200
[16 empty] | 75.68 | 1193
[16 empty] | 75.72 | 1227
[16 empty] | 75.76 | 1129
[16 empty] | 75.8 | 1087
[16 empty] | 75.84 | 1136
[16 empty] | 75.88 | 1136
[16 empty] | 75.92 | 1139
[16 empty] | 75.96 | 1089
[16 empty] | 76 | 1099
[16 empty] | 76.04 | 1085
[16 empty] | 76.08 | 1094
[16 empty] | 76.12 | 1009
[16 empty] | 76.16 | 1054
[16 empty] | 76.2 | 1055
[16 empty] | 76.24 | 1088
[16 empty] | 76.28 | 1043
[16 empty] | 76.32 | 971
[16 empty] | 76.36 | 1028
[16 empty] | 76.4 | 1086
[16 empty] | 76.44 | 989
[16 empty] | 76.48 | 1004
[16 empty] | 76.52 | 950
[16 empty] | 76.56 | 1007
[16 empty] | 76.6 | 934
[16 empty] | 76.64 | 935
[16 empty] | 76.68 | 976
[16 empty] | 76.72 | 958
[16 empty] | 76.76 | 918
[16 empty] | 76.8 | 876
[16 empty] | 76.84 | 839
[16 empty] | 76.88 | 917
[16 empty] | 76.92 | 819
[16 empty] | 76.96 | 852
[16 empty] | 77 | 823
[16 empty] | 77.04 | 799
[16 empty] | 77.08 | 828
[16 empty] | 77.12 | 748
[16 empty] | 77.16 | 781
[16 empty] | 77.2 | 784
[16 empty] | 77.24 | 812
[16 empty] | 77.28 | 782
[16 empty] | 77.32 | 745
[16 empty] | 77.36 | 764
[16 empty] | 77.4 | 682
[16 empty] | 77.44 | 730
[16 empty] | 77.48 | 738
[16 empty] | 77.52 | 803
[16 empty] | 77.56 | 727
[16 empty] | 77.6 | 738
[16 empty] | 77.64 | 733
[16 empty] | 77.68 | 730
[16 empty] | 77.72 | 746
[16 empty] | 77.76 | 679
[16 empty] | 77.8 | 718
[16 empty] | 77.84 | 720
[16 empty] | 77.88 | 709
[16 empty] | 77.92 | 714
[16 empty] | 77.96 | 705
[16 empty] | 78 | 742
[16 empty] | 78.04 | 698
[16 empty] | 78.08 | 753
[16 empty] | 78.12 | 725
[16 empty] | 78.16 | 680
[16 empty] | 78.2 | 683
[16 empty] | 78.24 | 769
[16 empty] | 78.28 | 674
[16 empty] | 78.32 | 689
[16 empty] | 78.36 | 691
[16 empty] | 78.4 | 702
[16 empty] | 78.44 | 732
[16 empty] | 78.48 | 714
[16 empty] | 78.52 | 719
[16 empty] | 78.56 | 680
[16 empty] | 78.6 | 660
[16 empty] | 78.64 | 708
[16 empty] | 78.68 | 717
[16 empty] | 78.72 | 693
[16 empty] | 78.76 | 706
[16 empty] | 78.8 | 688
[16 empty] | 78.84 | 705
[16 empty] | 78.88 | 691
[16 empty] | 78.92 | 734
[16 empty] | 78.96 | 694
[16 empty] | 79 | 703
[16 empty] | 79.04 | 657
[16 empty] | 79.08 | 688
[16 empty] | 79.12 | 684
[16 empty] | 79.16 | 753
[16 empty] | 79.2 | 673
[16 empty] | 79.24 | 661
[16 empty] | 79.28 | 704
[16 empty] | 79.32 | 577
[16 empty] | 79.36 | 662
[16 empty] | 79.4 | 709
[16 empty] | 79.44 | 704
[16 empty] | 79.48 | 688
[16 empty] | 79.52 | 678
[16 empty] | 79.56 | 690
[16 empty] | 79.6 | 674
[16 empty] | 79.64 | 646
[16 empty] | 79.68 | 664
[16 empty] | 79.72 | 654
[16 empty] | 79.76 | 686
[16 empty] | 79.8 | 645
[16 empty] | 79.84 | 624
[16 empty] | 79.88 | 633
[16 empty] | 79.92 | 632
[16 empty] | 79.96 | 679
[16 empty] | 80 | 673

## WDX
Data Below is WDX, for thin films made with AACVD of TTIP and TDMAT. Labelled by fraction of TDMAT in the precursor
Values in Atom %
| WDX |  |  |  | EDX
| N k | O k | Ti L |  | C K | N K | O K | Na K | Mg K | Al K | Si K | K K | Ca K | Ti L
50% TDMAT | 8.8 | 71.3 | 19.9 |  | 6.3 | 9.5 | 47.1 | 2.3 | 0.6 | 0.2 | 11.5 | 0.1 | 0.8 | 21.6
60% TDMAT | 9 | 71.7 | 19.4 |  | 3 | 9 | 48.4 | 2.5 | 0.7 | 0.2 | 12.9 | 0.1 | 0.9 | 22.2
64% TDMAT | 9.3 | 71.2 | 19.5 |  | 3 | 9.1 | 47.9 | 2.5 | 0.7 | 0.2 | 12.6 | 0.1 | 0.9 | 23.1
67% TDMAT | 9.7 | 71 | 19.3 |  | 6.4 | 23.9 | 47.6 | 1.1 | 0.3 | 0.1 | 7.6 | 0 | 0.6 | 12.4
69% TDMAT | 9.7 | 71.6 | 18.7 |  | 4.1 | 10.8 | 46.1 | 2 | 0.6 | 0.2 | 10.5 | 0 | 0.8 | 25
72% TDMAT | 13.4 | 63.9 | 22.7 |  | 7.1 | 25.9 | 45.9 | 0 | 0 | 0 | 4.4 | 0 | 0.4 | 16.3
75% TDMAT | 19.2 | 59.4 | 21.5 |  | 11.6 | 17.1 | 35.5 | 0.9 | 0.2 | 0 | 5.4 | 0 | 0.4 | 28.8
83% TDMAT | 21.6 | 56.5 | 21.9 |  | 19 | 20.6 | 30.9 | 0.3 | 0.2 | 0 | 4.3 | 0 | 0.3 | 24.4
100% TDMAT | 21.4 | 56 | 22.6 |  | 30 | 20.2 | 21.9 | 0.8 | 0.2 | 0.1 | 5.2 | 0 | 0.4 | 21.2
Error in WDX +- 0.6 %
|  |  | N / Ti Value | Error
|  | 50% TDMAT | 0.4422111 | 0.03296721
|  | 60% TDMAT | 0.4639175 | 0.03409392
|  | 64% TDMAT | 0.4769231 | 0.03408941
|  | 67% TDMAT | 0.5025907 | 0.03479363
|  | 69% TDMAT | 0.5187166 | 0.03614531
|  | 72% TDMAT | 0.5903084 | 0.0306934
|  | 75% TDMAT | 0.8930233 | 0.03741503
|  | 83% TDMAT | 0.9863014 | 0.03848111
|  | 100% TDMAT | 0.9469027 | 0.0365623

## Spectra Transmittance
nm | 50% Film | 60% Film | 64% Film | 67% Film | 69% Film | 72% Film | 75% Film | 83% Film | 100 % Film
2500 | 59.179203 | 60.23787 | 59.506455 | 21.490798 | 26.357248 | 5.670509 | 3.059596 | 18.486826 | 11.283324
2499 | 59.094545 | 60.190171 | 60.242514 | 21.165768 | 25.414405 | 5.161924 | 3.327565 | 18.429618 | 11.57804
2498 | 58.996858 | 59.04701 | 59.321375 | 21.233836 | 25.716329 | 4.902017 | 2.298399 | 18.405618 | 12.187546
2497 | 58.622585 | 60.05787 | 59.849965 | 21.393792 | 25.912637 | 5.110625 | 3.035754 | 17.232468 | 11.982402
2496 | 59.341734 | 60.332005 | 59.377963 | 22.023668 | 26.323582 | 5.671168 | 3.232159 | 17.394761 | 11.539702
2495 | 59.60533 | 60.018394 | 59.471151 | 20.656824 | 25.63944 | 5.132247 | 2.067932 | 17.385986 | 11.508235
2494 | 59.329519 | 60.891437 | 59.592184 | 21.084705 | 25.852285 | 4.868265 | 3.377937 | 18.138455 | 11.939731
2493 | 58.442147 | 59.201818 | 59.892444 | 21.277235 | 25.000089 | 4.878472 | 3.694845 | 18.089453 | 11.770091
2492 | 59.638633 | 60.254749 | 60.526337 | 21.574529 | 25.810239 | 5.5065 | 3.06678 | 17.880237 | 12.11004
2491 | 59.326109 | 60.521865 | 59.661613 | 21.593839 | 25.861536 | 4.93672 | 2.915102 | 17.335045 | 10.999234
2490 | 59.115283 | 60.068412 | 59.390629 | 21.710349 | 25.555605 | 5.430737 | 3.242242 | 17.835391 | 11.278725
2489 | 58.524847 | 59.16796 | 59.041926 | 21.09401 | 25.679375 | 4.982823 | 3.086295 | 16.927849 | 11.343583
2488 | 58.703951 | 60.160887 | 59.444437 | 21.377552 | 25.707436 | 4.494685 | 2.275388 | 18.121992 | 12.150816
2487 | 59.184445 | 60.266603 | 59.673202 | 21.733695 | 26.079054 | 4.820105 | 2.537393 | 18.115971 | 10.94805
2486 | 59.060423 | 59.94112 | 59.893546 | 21.66249 | 25.46091 | 5.128692 | 3.254424 | 17.556993 | 11.3606
2485 | 59.200692 | 59.832009 | 60.502384 | 20.690405 | 25.442932 | 5.174279 | 3.037624 | 17.587144 | 11.804815
2484 | 58.689349 | 59.998364 | 59.514406 | 21.223242 | 25.903207 | 5.220921 | 2.880925 | 17.915025 | 11.514945
2483 | 58.841932 | 59.962021 | 59.856545 | 21.145026 | 25.362826 | 5.460905 | 2.408999 | 18.092577 | 11.586631
2482 | 59.141014 | 59.925569 | 59.278779 | 20.852967 | 25.628774 | 5.633812 | 3.186157 | 18.120948 | 11.308247
2481 | 59.438211 | 60.478682 | 60.349388 | 21.472396 | 25.550554 | 4.256175 | 2.441956 | 17.421124 | 10.948468
2480 | 59.292573 | 60.29514 | 60.455717 | 21.181206 | 26.245605 | 5.283439 | 2.340764 | 17.256118 | 10.854359
2479 | 58.938137 | 59.491585 | 59.233842 | 22.445339 | 25.148548 | 5.376645 | 2.647875 | 17.398433 | 11.801207
2478 | 58.90489 | 60.011981 | 59.191236 | 21.649398 | 25.457454 | 5.775366 | 3.108202 | 17.736671 | 11.303613
2477 | 59.492601 | 60.397062 | 59.746373 | 21.071138 | 24.785731 | 5.223764 | 3.975586 | 18.000843 | 11.14979
2476 | 59.637032 | 59.824234 | 60.245576 | 20.605276 | 25.984411 | 5.549775 | 3.014578 | 18.092152 | 11.194687
2475 | 58.882499 | 60.250112 | 59.650779 | 21.241116 | 24.943647 | 5.100665 | 3.439816 | 18.083463 | 12.201551
2474 | 58.793394 | 60.476947 | 59.500789 | 21.282844 | 25.515122 | 4.531971 | 2.026168 | 17.262131 | 12.164102
2473 | 59.459063 | 59.503396 | 59.590084 | 20.843155 | 25.784463 | 4.765469 | 2.914215 | 17.349758 | 11.596172
2472 | 59.274555 | 59.904486 | 59.927574 | 21.143378 | 25.641408 | 5.378538 | 2.778891 | 17.753156 | 11.495909
2471 | 59.424555 | 60.348707 | 59.523305 | 22.055607 | 25.514955 | 4.589931 | 2.498954 | 17.701057 | 11.840358
2470 | 58.956214 | 60.154782 | 59.526752 | 21.784435 | 25.601657 | 5.559536 | 3.208741 | 16.641974 | 11.387725
2469 | 59.200545 | 60.431646 | 59.781008 | 21.388224 | 25.235251 | 4.44788 | 3.655012 | 17.679145 | 11.807368
2468 | 58.595353 | 60.211618 | 59.719504 | 21.550039 | 26.393223 | 4.549093 | 2.987535 | 17.940936 | 11.251573
2467 | 59.307858 | 60.375466 | 60.148585 | 21.894688 | 25.766904 | 5.070078 | 1.987375 | 17.093133 | 10.978839
2466 | 59.245276 | 59.932473 | 59.830304 | 21.252758 | 25.790757 | 5.126811 | 2.616701 | 17.161807 | 10.542712
2465 | 59.038396 | 60.182641 | 59.847931 | 21.527873 | 25.640227 | 4.751468 | 2.785951 | 17.195216 | 12.025118
2464 | 58.596827 | 59.756152 | 59.391473 | 20.894778 | 25.421593 | 5.064709 | 3.031443 | 17.816949 | 12.012428
2463 | 59.167304 | 60.23989 | 59.366972 | 21.487749 | 26.07842 | 4.733903 | 3.090035 | 17.109492 | 12.10253
2462 | 59.249406 | 60.369377 | 59.583176 | 21.425641 | 26.240186 | 5.167286 | 3.354625 | 17.794201 | 11.697149
2461 | 59.735943 | 60.157686 | 59.380412 | 21.500814 | 26.074307 | 4.953651 | 3.235693 | 17.184814 | 10.961184
2460 | 59.083752 | 60.363072 | 60.249263 | 21.779167 | 25.906644 | 4.951979 | 2.825494 | 17.87281 | 11.728919
2459 | 59.288153 | 59.840268 | 59.822362 | 21.083364 | 25.240021 | 4.550386 | 3.109924 | 17.632003 | 11.773258
2458 | 59.413792 | 59.728662 | 59.887884 | 21.320524 | 25.394994 | 5.283102 | 2.640742 | 17.452436 | 12.05093
2457 | 59.462393 | 60.4409 | 59.989067 | 21.146733 | 25.270722 | 5.193827 | 2.743821 | 17.376542 | 11.582163
2456 | 59.305929 | 60.498568 | 60.016391 | 20.861699 | 25.638041 | 5.105161 | 2.967894 | 17.826874 | 11.225121
2455 | 59.583543 | 60.211237 | 59.921684 | 21.39239 | 25.560336 | 4.242912 | 2.439808 | 17.638471 | 11.290159
2454 | 59.231478 | 60.270577 | 59.526863 | 21.743803 | 25.650749 | 4.806466 | 3.585278 | 17.05286 | 11.656549
2453 | 59.368836 | 59.964387 | 60.073558 | 21.465578 | 26.068364 | 4.671708 | 2.795337 | 17.814642 | 11.795624
2452 | 58.949124 | 59.973757 | 60.122838 | 21.552018 | 25.795986 | 4.801672 | 2.933297 | 17.565862 | 12.194998
2451 | 59.039891 | 60.144007 | 60.238302 | 21.394467 | 26.219744 | 4.496845 | 2.829916 | 17.616742 | 11.769294
2450 | 59.6513 | 60.346777 | 60.217459 | 20.961997 | 25.60269 | 4.93846 | 2.33683 | 17.934611 | 11.576875
2449 | 59.173728 | 60.184235 | 59.449427 | 21.220793 | 25.665525 | 5.167871 | 2.976158 | 17.333015 | 11.683093
2448 | 59.496067 | 60.230576 | 59.654091 | 21.428765 | 25.750051 | 5.242768 | 3.01926 | 17.122676 | 11.634957
2447 | 59.2314 | 60.07418 | 60.263848 | 21.654661 | 25.517593 | 5.137501 | 2.998354 | 17.137314 | 11.632224
2446 | 59.168022 | 60.075356 | 59.862667 | 21.489287 | 25.83708 | 5.965131 | 3.059791 | 16.728744 | 11.841349
2445 | 59.740609 | 60.861839 | 60.233636 | 21.214045 | 25.535968 | 4.984358 | 2.370803 | 17.334278 | 11.680274
2444 | 59.941173 | 60.572495 | 59.943604 | 21.380103 | 25.585595 | 4.75013 | 3.330823 | 17.86538 | 11.660683
2443 | 60.066784 | 59.84489 | 60.18852 | 21.32955 | 25.909649 | 4.653424 | 3.179731 | 17.203897 | 11.703418
2442 | 59.281622 | 60.402905 | 59.754822 | 21.44085 | 25.913838 | 5.050749 | 2.050543 | 17.352645 | 11.376544
2441 | 59.446688 | 60.33235 | 59.458434 | 21.703642 | 25.621878 | 4.656404 | 2.365673 | 16.668741 | 11.208178
2440 | 59.494757 | 60.525139 | 60.0329 | 21.616803 | 25.978976 | 4.940927 | 2.945819 | 17.081845 | 11.614175
2439 | 59.335993 | 60.404012 | 59.96997 | 21.423248 | 25.465257 | 4.862149 | 2.3953 | 17.000131 | 11.159262
2438 | 59.417605 | 60.127602 | 59.928426 | 21.569199 | 25.463316 | 4.526045 | 2.877903 | 17.115239 | 11.12257
2437 | 59.491989 | 59.770205 | 60.010349 | 21.940605 | 26.256846 | 4.619816 | 2.77908 | 17.397117 | 11.539514
2436 | 59.7749 | 60.338637 | 60.239112 | 21.791709 | 25.868848 | 4.184582 | 3.39106 | 17.344156 | 11.492103
2435 | 59.524969 | 60.069253 | 60.012932 | 21.102602 | 25.618564 | 4.377582 | 2.707025 | 16.763653 | 11.152493
2434 | 59.497449 | 60.094406 | 59.961779 | 20.899473 | 25.868055 | 4.763552 | 2.848213 | 17.319891 | 11.080576
2433 | 60.244718 | 60.906593 | 60.448379 | 21.225997 | 26.021936 | 4.697523 | 3.165274 | 17.199896 | 11.332559
2432 | 59.816488 | 60.405494 | 60.073437 | 21.280853 | 25.758696 | 4.800765 | 2.862785 | 17.256793 | 11.653648
2431 | 59.560653 | 60.446125 | 59.993258 | 21.69727 | 26.10637 | 5.355724 | 2.902419 | 16.917882 | 11.325113
2430 | 59.918985 | 60.573007 | 60.264694 | 21.252132 | 26.713144 | 4.650845 | 2.624335 | 17.123423 | 11.143093
2429 | 59.621509 | 60.113567 | 60.385737 | 21.206322 | 25.911142 | 4.479573 | 2.752886 | 16.760089 | 11.636499
2428 | 59.817468 | 60.668057 | 60.172665 | 21.208482 | 25.598475 | 4.235221 | 2.992355 | 16.943959 | 11.411972
2427 | 59.409894 | 60.40977 | 59.861272 | 21.405652 | 25.744464 | 5.018264 | 2.949239 | 17.128692 | 11.223715
2426 | 59.790501 | 60.608101 | 60.148308 | 21.496827 | 25.710438 | 4.746948 | 2.968124 | 17.154672 | 11.308858
2425 | 59.774487 | 60.451708 | 60.174132 | 21.128042 | 25.722974 | 4.730574 | 2.902214 | 16.829655 | 11.37562
2424 | 60.1137 | 60.45561 | 60.103364 | 21.547575 | 26.157428 | 4.643647 | 2.336356 | 16.917509 | 10.963662
2423 | 60.135907 | 60.676907 | 60.317952 | 21.668101 | 26.105262 | 4.923792 | 2.580847 | 17.220024 | 11.07661
2422 | 59.917283 | 60.580785 | 60.69809 | 21.201506 | 25.881886 | 4.310722 | 3.12785 | 16.935481 | 11.276558
2421 | 59.88169 | 60.676813 | 60.228021 | 21.104475 | 26.229971 | 4.679265 | 2.808567 | 17.09797 | 11.495236
2420 | 59.930075 | 60.963211 | 59.9602 | 20.875957 | 26.186029 | 4.929722 | 2.333411 | 16.843735 | 11.368578
2419 | 60.254935 | 61.038508 | 60.29637 | 21.00666 | 25.699985 | 4.805075 | 2.650976 | 17.128289 | 11.401112
2418 | 60.10801 | 61.193882 | 60.688632 | 20.876196 | 25.756364 | 4.442821 | 2.403365 | 17.027761 | 11.68036
2417 | 59.801894 | 60.84776 | 60.779469 | 21.113521 | 25.986416 | 4.619138 | 3.261465 | 16.920815 | 11.618827
2416 | 59.823474 | 60.538171 | 60.219083 | 21.546342 | 25.642797 | 4.786202 | 2.296832 | 16.916785 | 10.925127
2415 | 60.005697 | 60.753503 | 60.419767 | 21.723925 | 25.861297 | 4.911749 | 3.005541 | 17.117601 | 11.521707
2414 | 59.943224 | 60.5126 | 60.106287 | 21.47295 | 26.031456 | 4.950021 | 3.054408 | 16.601323 | 11.561914
2413 | 60.16282 | 60.447818 | 60.352819 | 21.088056 | 25.958195 | 5.273141 | 2.458069 | 16.746477 | 11.32956
2412 | 60.345125 | 60.559462 | 60.833774 | 20.854818 | 26.196263 | 4.777019 | 2.496814 | 16.971796 | 10.819467
2411 | 60.21405 | 60.744306 | 60.715629 | 21.179908 | 25.64165 | 5.15317 | 2.604712 | 16.928233 | 11.257046
2410 | 60.069155 | 60.618476 | 60.352986 | 21.176911 | 25.991047 | 4.798673 | 2.669993 | 17.297202 | 11.563995
2409 | 59.866652 | 60.397242 | 60.220768 | 20.934108 | 25.990455 | 4.227768 | 3.041718 | 17.05135 | 11.074522
2408 | 60.189924 | 60.878514 | 60.605074 | 20.784065 | 25.785971 | 4.403545 | 2.771263 | 16.684097 | 11.45496
2407 | 60.046138 | 60.486943 | 60.665799 | 21.077028 | 25.702643 | 4.817545 | 2.839321 | 16.840468 | 11.329965
2406 | 59.864319 | 60.48096 | 60.284181 | 21.24388 | 25.656432 | 4.693328 | 2.715486 | 17.113189 | 11.039836
2405 | 59.94103 | 60.402016 | 60.267023 | 21.48786 | 26.135702 | 4.474764 | 2.425776 | 17.286005 | 11.275224
2404 | 60.08773 | 60.591238 | 60.487303 | 21.112555 | 26.35707 | 4.361309 | 3.042841 | 16.664665 | 11.506623
2403 | 60.345657 | 60.692847 | 60.600371 | 21.207257 | 26.047067 | 4.406559 | 2.893659 | 16.672341 | 11.239378
2402 | 59.742688 | 60.510957 | 60.157014 | 21.311498 | 25.999132 | 4.526538 | 3.012586 | 16.905895 | 10.723021
2401 | 59.657262 | 60.426899 | 60.088642 | 21.053407 | 25.637705 | 4.65727 | 2.821826 | 16.369559 | 11.042315
2400 | 59.901337 | 60.658522 | 60.084859 | 20.986812 | 25.665672 | 5.189342 | 2.856229 | 16.431967 | 11.429072
2399 | 60.176404 | 60.958899 | 60.571348 | 20.925298 | 26.052041 | 4.612252 | 2.936822 | 16.751231 | 11.532206
2398 | 60.218783 | 60.849476 | 60.45026 | 20.950898 | 26.302937 | 4.26628 | 2.562632 | 17.100241 | 11.493972
2397 | 59.999964 | 60.835201 | 60.345772 | 20.993241 | 26.322955 | 4.188606 | 2.68976 | 17.02994 | 11.47162
2396 | 60.021814 | 60.924802 | 60.445298 | 20.869448 | 26.165505 | 4.236605 | 2.522328 | 16.545238 | 11.495704
2395 | 60.024455 | 61.012095 | 60.338013 | 21.260714 | 25.679818 | 4.375639 | 2.936056 | 16.714135 | 11.361165
2394 | 60.197179 | 60.934416 | 60.635453 | 21.269698 | 26.183904 | 4.86034 | 2.905514 | 16.793967 | 11.03765
2393 | 59.996338 | 60.315752 | 60.331727 | 21.181915 | 26.201011 | 4.486627 | 2.377131 | 16.922931 | 10.822717
2392 | 60.093283 | 60.708155 | 60.408097 | 21.291921 | 26.185926 | 4.389963 | 2.27943 | 16.891215 | 11.271131
2391 | 60.191944 | 61.013557 | 60.613493 | 21.187483 | 26.436311 | 4.769529 | 2.22153 | 16.846202 | 11.09627
2390 | 60.446284 | 61.07827 | 60.569616 | 21.263348 | 25.945116 | 4.805269 | 2.211626 | 16.699344 | 11.304897
2389 | 60.254663 | 61.055251 | 60.785623 | 21.027121 | 25.839125 | 4.479397 | 2.511579 | 16.582172 | 11.491022
2388 | 60.213991 | 60.866683 | 60.675208 | 20.993969 | 26.116768 | 4.516365 | 2.492839 | 16.729308 | 11.173562
2387 | 60.06205 | 60.387664 | 60.262684 | 21.13209 | 26.254791 | 4.612057 | 3.067929 | 16.857119 | 10.914605
2386 | 59.986079 | 60.43124 | 60.277053 | 21.066637 | 25.966003 | 4.450507 | 3.053806 | 16.713522 | 10.983438
2385 | 59.649109 | 60.65433 | 60.234256 | 21.073895 | 25.928842 | 4.488957 | 2.836393 | 16.633378 | 10.887977
2384 | 59.69037 | 60.928566 | 60.37171 | 20.862794 | 26.065885 | 4.419635 | 2.346992 | 16.522928 | 11.154934
2383 | 60.227545 | 60.901674 | 60.567724 | 21.052874 | 26.056673 | 4.51343 | 2.455031 | 16.182422 | 10.856557
2382 | 60.21635 | 60.79185 | 60.517282 | 21.226577 | 26.047846 | 4.642134 | 2.711274 | 16.252334 | 10.807627
2381 | 59.987553 | 60.936924 | 60.667608 | 20.979262 | 25.832864 | 4.775977 | 2.477924 | 16.601035 | 11.21231
2380 | 60.020303 | 61.115382 | 60.923725 | 21.064597 | 25.743122 | 4.480403 | 2.759961 | 16.644352 | 11.316032
2379 | 60.163056 | 61.144084 | 60.783992 | 20.900979 | 25.716214 | 4.474436 | 2.963074 | 16.474951 | 11.112753
2378 | 59.96644 | 60.675448 | 60.554279 | 20.904381 | 25.944594 | 4.364818 | 2.590279 | 16.299682 | 11.266618
2377 | 60.19296 | 60.604579 | 60.528486 | 20.972983 | 26.043862 | 4.397846 | 2.73679 | 16.344487 | 11.058023
2376 | 60.280672 | 60.624038 | 60.464737 | 20.826467 | 25.874557 | 4.399457 | 2.825883 | 16.106917 | 10.810169
2375 | 59.863856 | 60.724594 | 60.302309 | 20.699544 | 25.88205 | 4.121919 | 2.355008 | 16.269596 | 11.044963
2374 | 59.97894 | 60.636611 | 60.316401 | 20.91967 | 25.899827 | 4.258176 | 2.320075 | 16.421019 | 11.170451
2373 | 60.008778 | 60.467216 | 60.421525 | 21.166133 | 25.711739 | 4.437557 | 2.918043 | 16.231528 | 11.276051
2372 | 60.090163 | 60.635784 | 60.193885 | 20.996328 | 25.859106 | 4.690671 | 2.792327 | 16.506149 | 11.122802
2371 | 60.295351 | 60.803327 | 60.1452 | 20.864404 | 26.077434 | 4.521271 | 2.397017 | 16.262019 | 10.756611
2370 | 60.284432 | 61.056352 | 60.41907 | 21.041734 | 26.031251 | 4.33884 | 2.553547 | 16.120411 | 10.89816
2369 | 60.374434 | 60.890444 | 60.57 | 20.773271 | 26.159354 | 4.211826 | 2.429208 | 16.106692 | 11.203116
2368 | 60.164255 | 60.678845 | 60.102216 | 20.647417 | 26.283436 | 4.297878 | 2.228379 | 16.164841 | 11.202377
2367 | 60.004445 | 60.573055 | 60.073092 | 20.686713 | 26.008182 | 4.307283 | 2.267889 | 16.213769 | 10.815108
2366 | 60.117572 | 60.494879 | 60.08942 | 20.788319 | 25.811816 | 4.087401 | 2.680251 | 16.073819 | 10.610383
2365 | 59.84703 | 60.450381 | 59.981597 | 20.93054 | 25.867166 | 4.506335 | 2.919139 | 16.381119 | 11.006917
2364 | 59.906678 | 60.525012 | 60.340223 | 20.894472 | 26.027418 | 4.606743 | 2.639643 | 16.408075 | 10.923775
2363 | 60.037214 | 60.620158 | 60.490154 | 20.810668 | 26.031618 | 4.24726 | 2.573638 | 15.966508 | 11.076042
2362 | 60.024328 | 60.861742 | 60.446735 | 20.804283 | 25.93266 | 4.436826 | 2.767302 | 15.937108 | 11.104694
2361 | 60.050778 | 60.857162 | 60.4372 | 21.009415 | 25.673039 | 4.212295 | 2.690313 | 16.273254 | 10.809783
2360 | 60.17908 | 60.740313 | 60.296893 | 20.973129 | 25.94014 | 4.061375 | 2.431373 | 16.016471 | 10.899068
2359 | 60.303122 | 60.828818 | 60.157817 | 21.136051 | 26.064665 | 4.174946 | 2.226753 | 16.103105 | 10.985502
2358 | 60.080223 | 60.816439 | 60.222513 | 20.956612 | 25.821343 | 4.165878 | 2.538716 | 16.317435 | 10.944179
2357 | 59.99402 | 60.598263 | 60.262502 | 20.421789 | 26.064789 | 4.380961 | 2.725391 | 16.187468 | 11.030507
2356 | 59.935325 | 60.324944 | 60.050687 | 20.526369 | 26.230638 | 4.570986 | 2.578463 | 16.227453 | 10.942228
2355 | 60.02273 | 60.414697 | 60.209205 | 20.313463 | 25.995531 | 4.256675 | 2.640489 | 16.078147 | 10.749746
2354 | 59.842948 | 60.495608 | 60.244433 | 20.415056 | 25.861629 | 3.935377 | 2.536707 | 16.3925 | 10.734994
2353 | 59.749543 | 60.35887 | 60.257075 | 20.928021 | 25.889733 | 4.140484 | 2.632471 | 16.362543 | 10.943
2352 | 60.079024 | 60.403202 | 60.108462 | 20.916289 | 25.614801 | 4.3703 | 2.571973 | 15.718607 | 10.809596
2351 | 60.231635 | 60.428045 | 60.029547 | 20.828696 | 25.737933 | 4.207651 | 2.197999 | 15.673141 | 10.697958
2350 | 60.219873 | 60.593498 | 60.307811 | 20.612301 | 26.076477 | 4.24302 | 2.007838 | 16.298952 | 10.935752
2349 | 60.102169 | 60.745149 | 60.413679 | 20.496226 | 26.055196 | 4.408527 | 1.940795 | 16.176337 | 10.795965
2348 | 60.02414 | 60.508375 | 60.348826 | 20.30351 | 25.711458 | 4.258941 | 2.201834 | 15.872344 | 10.809175
2347 | 59.928212 | 60.340743 | 60.088441 | 20.425277 | 25.803685 | 3.979923 | 2.345401 | 15.982127 | 10.891711
2346 | 60.020991 | 60.399082 | 60.109398 | 20.803757 | 26.034692 | 4.129393 | 2.443156 | 15.881332 | 10.909456
2345 | 60.09586 | 60.582651 | 60.284295 | 20.8679 | 25.921848 | 4.185649 | 2.50405 | 15.841225 | 11.000207
2344 | 60.084799 | 60.859651 | 60.397275 | 20.521581 | 25.830635 | 3.66907 | 2.390218 | 16.057608 | 10.843334
2343 | 59.960239 | 60.653125 | 60.287967 | 20.489515 | 25.839754 | 3.996079 | 2.388757 | 15.831624 | 10.648079
2342 | 60.101705 | 60.573534 | 60.442109 | 20.870849 | 25.877832 | 4.35978 | 2.226574 | 15.56823 | 10.814475
2341 | 59.996348 | 60.621874 | 60.499842 | 20.97986 | 25.865409 | 4.376301 | 2.529124 | 15.628468 | 10.920578
2340 | 60.063132 | 60.373461 | 60.291724 | 20.559769 | 25.964722 | 4.232534 | 2.764167 | 15.596129 | 10.755895
2339 | 60.055897 | 60.437764 | 60.167223 | 20.725772 | 26.010216 | 3.965862 | 2.659247 | 15.695993 | 10.768322
2338 | 60.023758 | 60.50596 | 59.917706 | 20.70664 | 25.743063 | 4.039368 | 2.232115 | 15.523446 | 10.656223
2337 | 59.943516 | 60.588619 | 59.929431 | 20.363049 | 25.624517 | 4.004281 | 2.176358 | 15.462237 | 10.683124
2336 | 60.063994 | 60.6976 | 60.316061 | 20.546637 | 25.947693 | 3.930133 | 2.433017 | 15.813435 | 10.588379
2335 | 60.046347 | 60.433266 | 60.05903 | 20.491594 | 26.071138 | 4.145335 | 2.223344 | 16.019793 | 10.820173
2334 | 59.709479 | 60.311961 | 59.98909 | 20.310307 | 25.835017 | 4.28233 | 2.212468 | 15.701362 | 10.950899
2333 | 59.999186 | 60.422408 | 60.275487 | 20.345321 | 25.912354 | 4.023825 | 2.242413 | 15.560286 | 10.852613
2332 | 59.870918 | 60.246216 | 60.141031 | 20.519429 | 25.78925 | 3.935162 | 2.326729 | 15.691952 | 10.650555
2331 | 59.834506 | 60.402809 | 60.025962 | 20.704688 | 25.793162 | 3.893495 | 2.529419 | 15.616538 | 10.689007
2330 | 59.701057 | 60.203093 | 59.930151 | 20.590249 | 25.828952 | 4.172174 | 2.519936 | 15.586054 | 11.0355
2329 | 59.79563 | 60.230039 | 60.021743 | 20.507292 | 25.922157 | 4.220434 | 2.317588 | 15.698891 | 10.745998
2328 | 59.858894 | 60.359122 | 60.101366 | 20.480296 | 25.907278 | 3.912372 | 2.284205 | 15.544821 | 10.597645
2327 | 59.921066 | 60.331218 | 59.999022 | 20.237293 | 25.988168 | 3.874058 | 2.410646 | 15.56005 | 10.715914
2326 | 60.002662 | 60.304437 | 59.935752 | 20.359654 | 25.774537 | 3.863747 | 2.279058 | 15.508521 | 10.720008
2325 | 59.959236 | 60.273304 | 60.205577 | 20.3848 | 25.72873 | 4.003013 | 2.137094 | 15.041067 | 10.571755
2324 | 59.999221 | 60.301019 | 60.130634 | 20.276472 | 25.788255 | 4.059795 | 2.121988 | 15.16902 | 10.609305
2323 | 59.558565 | 59.958352 | 59.682354 | 20.16834 | 25.552515 | 3.976023 | 2.299528 | 15.41827 | 10.558596
2322 | 59.5195 | 60.012126 | 59.622807 | 20.245466 | 25.807555 | 3.937055 | 2.479923 | 15.470806 | 10.610731
2321 | 59.827854 | 60.310886 | 59.997242 | 20.392241 | 25.869531 | 4.011615 | 2.436098 | 15.533244 | 10.772284
2320 | 59.801007 | 60.355066 | 59.977769 | 20.178268 | 25.724695 | 3.878609 | 2.170231 | 15.505412 | 10.609287
2319 | 59.599315 | 60.129676 | 59.928211 | 20.289925 | 25.59591 | 3.986675 | 2.372405 | 15.494154 | 10.51195
2318 | 59.532231 | 60.11339 | 59.83779 | 20.353821 | 25.437113 | 4.160113 | 2.603481 | 15.422917 | 10.507067
2317 | 59.716431 | 60.256273 | 59.885421 | 20.20811 | 25.599432 | 3.871252 | 2.731741 | 15.271111 | 10.488487
2316 | 60.03483 | 60.313141 | 60.072459 | 20.073201 | 25.865654 | 4.110898 | 2.275938 | 15.198276 | 10.457787
2315 | 59.994849 | 60.369223 | 60.094039 | 20.353835 | 25.835721 | 4.300432 | 2.253706 | 15.350037 | 10.348884
2314 | 59.931278 | 60.228463 | 60.155325 | 20.623921 | 25.70987 | 3.947858 | 2.277214 | 15.399977 | 10.703052
2313 | 59.969747 | 60.397758 | 60.047294 | 20.560164 | 25.936122 | 3.81283 | 2.348849 | 15.05819 | 10.905742
2312 | 59.866593 | 60.44855 | 60.114258 | 20.214691 | 25.891697 | 4.117449 | 2.350858 | 15.314871 | 10.537531
2311 | 59.832953 | 60.149751 | 59.990168 | 20.23297 | 25.65895 | 4.188901 | 2.392379 | 15.261625 | 10.611189
2310 | 59.871136 | 60.236111 | 59.858137 | 20.115899 | 25.605958 | 3.651597 | 2.243179 | 15.166911 | 10.477291
2309 | 59.675503 | 60.304104 | 59.6333 | 19.923761 | 25.686495 | 3.937613 | 2.372098 | 15.091281 | 10.538687
2308 | 59.890633 | 60.228833 | 59.859789 | 20.094799 | 25.673692 | 3.906912 | 2.379722 | 14.991188 | 10.456571
2307 | 60.07398 | 60.169569 | 59.881618 | 19.973298 | 25.471696 | 3.791135 | 2.284258 | 15.044192 | 10.357612
2306 | 59.707567 | 60.20809 | 59.783737 | 20.22854 | 25.739296 | 3.993932 | 2.230578 | 15.042558 | 10.432807
2305 | 59.534983 | 59.893932 | 59.825993 | 20.014047 | 25.726412 | 4.249398 | 2.125566 | 15.34406 | 10.632571
2304 | 59.576285 | 59.973933 | 59.867262 | 20.106171 | 25.547438 | 4.163228 | 2.131008 | 15.248142 | 10.458287
2303 | 59.627548 | 59.925448 | 59.607834 | 20.099114 | 25.663529 | 4.010365 | 2.174259 | 15.015476 | 10.412131
2302 | 59.595468 | 60.047719 | 59.909531 | 20.217715 | 26.012947 | 4.062553 | 2.376494 | 15.198508 | 10.586315
2301 | 59.653168 | 60.236056 | 59.858958 | 20.101796 | 25.70341 | 3.715244 | 2.277041 | 15.28487 | 10.410974
2300 | 59.778636 | 60.012888 | 59.89795 | 20.356823 | 25.514216 | 3.845648 | 2.235421 | 15.087447 | 10.35664
2299 | 59.44857 | 59.813312 | 59.840761 | 20.103384 | 25.635549 | 3.686525 | 2.187312 | 14.984728 | 10.227807
2298 | 59.321588 | 59.625694 | 59.656441 | 19.95377 | 25.798971 | 3.689011 | 2.129786 | 15.028469 | 10.420888
2297 | 59.552784 | 59.823045 | 59.546239 | 19.92775 | 25.693263 | 3.833459 | 2.215973 | 14.940942 | 10.488968
2296 | 59.5037 | 59.836192 | 59.407663 | 20.043058 | 25.534001 | 4.026733 | 2.093527 | 14.961225 | 10.401766
2295 | 59.49917 | 59.919761 | 59.503541 | 20.003157 | 25.622532 | 3.912666 | 2.192627 | 14.915994 | 10.323351
2294 | 59.517372 | 59.844855 | 59.724189 | 20.086535 | 25.511829 | 3.815306 | 2.205741 | 14.87027 | 10.303706
2293 | 59.423656 | 59.927519 | 59.717698 | 20.026763 | 25.802782 | 3.922943 | 2.052372 | 14.720886 | 10.180421
2292 | 59.477959 | 60.169268 | 59.65851 | 20.087683 | 25.688735 | 3.902081 | 2.260234 | 14.86615 | 10.173932
2291 | 59.672754 | 60.129285 | 59.714273 | 20.076842 | 25.689588 | 3.916166 | 2.326663 | 14.812871 | 10.444938
2290 | 59.542714 | 59.935468 | 59.594303 | 19.864011 | 25.650587 | 3.809289 | 2.233401 | 15.016124 | 10.257145
2289 | 59.394358 | 59.802819 | 59.392721 | 19.683661 | 25.455141 | 3.613906 | 2.139775 | 14.856751 | 9.980182
2288 | 59.319149 | 59.911288 | 59.372278 | 20.081091 | 25.669766 | 3.666301 | 2.566447 | 14.883763 | 10.113491
2287 | 59.401109 | 59.695425 | 59.386375 | 20.029142 | 25.747477 | 3.670515 | 2.330796 | 14.823929 | 10.15283
2286 | 59.529329 | 59.769973 | 59.546446 | 19.869447 | 25.654008 | 3.699956 | 2.019322 | 14.620416 | 10.438685
2285 | 59.450319 | 59.682994 | 59.488097 | 19.919639 | 25.618623 | 3.82955 | 1.885794 | 14.79544 | 10.271802
2284 | 59.412097 | 59.707798 | 59.391502 | 19.995166 | 25.46385 | 3.874887 | 2.094519 | 14.640834 | 10.142937
2283 | 59.334282 | 59.712135 | 59.484293 | 19.826022 | 25.615561 | 3.671021 | 2.327173 | 14.801547 | 10.23301
2282 | 59.509273 | 59.667831 | 59.396824 | 19.968745 | 25.646988 | 3.899342 | 2.361272 | 14.813236 | 10.194816
2281 | 59.600109 | 59.58644 | 59.39034 | 19.986451 | 25.553878 | 3.884787 | 2.245228 | 14.663691 | 10.062523
2280 | 59.423578 | 59.832337 | 59.387637 | 19.73046 | 25.465384 | 3.620573 | 2.125107 | 14.438128 | 10.362103
2279 | 59.340002 | 59.851613 | 59.394067 | 19.632857 | 25.485286 | 3.548854 | 2.274519 | 14.495178 | 10.368296
2278 | 59.313581 | 59.873783 | 59.467657 | 19.676721 | 25.569256 | 3.741015 | 2.154189 | 14.514333 | 9.91
2277 | 59.302434 | 59.634218 | 59.494016 | 19.856844 | 25.591372 | 3.623773 | 2.139289 | 14.663205 | 10.109652
2276 | 59.412807 | 59.720483 | 59.319702 | 19.725306 | 25.457981 | 3.672052 | 2.041016 | 14.774859 | 10.269748
2275 | 59.341427 | 59.910791 | 59.45424 | 19.928008 | 25.50928 | 3.712217 | 2.232058 | 14.40636 | 10.263361
2274 | 59.284053 | 59.638204 | 59.338335 | 19.738107 | 25.535719 | 3.623344 | 1.978982 | 14.660044 | 10.395375
2273 | 59.469232 | 59.660292 | 59.492886 | 19.642567 | 25.822213 | 3.682597 | 2.196504 | 14.568671 | 10.137801
2272 | 59.414324 | 59.629409 | 59.285236 | 19.68615 | 25.59859 | 3.601184 | 2.318167 | 14.630904 | 9.904103
2271 | 59.301212 | 59.580341 | 59.351044 | 19.743438 | 25.554682 | 3.667226 | 2.035813 | 14.69031 | 10.093357
2270 | 59.345436 | 59.598691 | 59.191114 | 19.694374 | 25.433563 | 3.833725 | 2.140955 | 14.395905 | 9.958044
2269 | 59.259664 | 59.587154 | 58.969888 | 19.717183 | 25.379118 | 3.743435 | 2.23153 | 14.521506 | 10.005006
2268 | 59.278879 | 59.621545 | 59.223699 | 19.75528 | 25.59002 | 3.536596 | 2.254811 | 14.431815 | 9.976626
2267 | 59.374877 | 59.628905 | 59.245491 | 19.711454 | 25.480202 | 3.624565 | 2.176898 | 14.16868 | 9.992801
2266 | 59.273324 | 59.710685 | 59.252232 | 19.559657 | 25.443159 | 3.705771 | 2.124382 | 14.377287 | 10.014671
2265 | 58.792976 | 59.417823 | 59.058909 | 19.527199 | 25.348315 | 3.410602 | 1.791139 | 14.407322 | 9.982193
2264 | 59.106725 | 59.599923 | 59.206895 | 19.574975 | 25.207465 | 3.56456 | 2.060346 | 14.185971 | 10.023435
2263 | 59.39585 | 59.769859 | 59.248529 | 19.528236 | 25.353436 | 3.561887 | 2.23865 | 14.422999 | 9.969862
2262 | 59.142381 | 59.529187 | 59.348702 | 19.67398 | 25.499963 | 3.675228 | 2.116607 | 14.544462 | 10.0913
2261 | 59.25906 | 59.338555 | 59.15796 | 19.527468 | 25.374158 | 3.429866 | 1.936948 | 14.157357 | 9.911148
2260 | 59.17405 | 59.38874 | 59.012463 | 19.387677 | 25.236482 | 3.571383 | 2.205733 | 14.101698 | 9.806942
2259 | 59.040887 | 59.349782 | 58.924358 | 19.408559 | 25.315268 | 3.649259 | 2.08814 | 14.380593 | 9.867389
2258 | 59.157984 | 59.490868 | 59.312867 | 19.367864 | 25.330669 | 3.570965 | 1.9877 | 14.237774 | 10.034235
2257 | 59.015489 | 59.32188 | 58.948657 | 19.235381 | 25.286564 | 3.795696 | 1.954014 | 14.228975 | 9.871623
2256 | 59.095354 | 59.270421 | 58.869252 | 19.333945 | 25.203706 | 3.79333 | 2.092076 | 14.319993 | 9.948257
2255 | 59.219087 | 59.616358 | 59.012549 | 19.395201 | 25.350182 | 3.547424 | 1.981429 | 14.277118 | 9.875781
2254 | 58.956922 | 59.338707 | 58.929508 | 19.294949 | 25.332514 | 3.505813 | 1.877495 | 14.087816 | 9.944341
2253 | 59.057325 | 59.378457 | 58.890147 | 19.449928 | 25.429734 | 3.555295 | 2.092706 | 14.12778 | 9.901933
2252 | 59.022354 | 59.204243 | 58.850848 | 19.585843 | 25.152219 | 3.665476 | 2.06135 | 14.222451 | 10.038477
2251 | 59.001161 | 59.257171 | 58.852748 | 19.104183 | 25.294867 | 3.539815 | 2.028543 | 14.089064 | 10.052112
2250 | 59.190531 | 59.223128 | 58.994583 | 19.355282 | 25.585037 | 3.405416 | 2.046438 | 14.068949 | 9.868719
2249 | 59.125814 | 59.215919 | 59.061062 | 19.435229 | 25.398771 | 3.534627 | 2.173599 | 14.063347 | 9.956186
2248 | 59.085403 | 59.216394 | 59.137288 | 19.346855 | 25.191416 | 3.617852 | 2.220045 | 14.027727 | 9.684677
2247 | 59.119035 | 59.101416 | 58.987758 | 19.224998 | 25.310164 | 3.633389 | 1.911519 | 13.870747 | 9.803706
2246 | 58.988569 | 59.165634 | 59.029619 | 19.163978 | 25.234969 | 3.579127 | 2.121273 | 13.956192 | 10.08753
2245 | 59.066204 | 59.236513 | 58.87463 | 19.404125 | 25.418813 | 3.740565 | 2.057924 | 14.016085 | 9.818915
2244 | 59.193307 | 59.22008 | 58.928503 | 19.202969 | 25.43371 | 3.560155 | 2.295415 | 13.834303 | 9.829552
2243 | 58.895338 | 59.094677 | 58.785638 | 19.082363 | 25.293605 | 3.708482 | 2.041159 | 14.0464 | 9.940168
2242 | 58.99749 | 59.249148 | 58.743369 | 19.12044 | 25.229493 | 3.476136 | 1.95476 | 13.974808 | 9.758432
2241 | 58.899114 | 59.193535 | 58.775436 | 19.240642 | 25.183922 | 3.237331 | 2.068137 | 14.073093 | 9.79771
2240 | 58.923517 | 59.10215 | 58.784915 | 19.295138 | 25.227782 | 3.414661 | 1.975624 | 13.939474 | 9.7996
2239 | 58.824351 | 59.116383 | 58.781915 | 18.951422 | 25.326962 | 3.682881 | 2.0787 | 13.835179 | 9.649738
2238 | 58.856026 | 59.146392 | 58.810294 | 19.217365 | 25.237925 | 3.5249 | 2.107482 | 13.985169 | 9.633053
2237 | 58.927213 | 59.077922 | 58.776869 | 19.252726 | 25.19281 | 3.676578 | 2.090817 | 13.809278 | 9.789435
2236 | 58.908575 | 59.199852 | 58.76938 | 19.154775 | 25.217521 | 3.647718 | 1.968621 | 13.991768 | 9.817925
2235 | 58.801263 | 59.064725 | 58.705102 | 19.157866 | 25.161456 | 3.260038 | 2.008779 | 13.805553 | 9.891564
2234 | 58.790865 | 59.125358 | 58.723765 | 18.93259 | 25.094199 | 3.605066 | 2.002743 | 13.927882 | 9.780107
2233 | 58.874869 | 59.145553 | 58.515567 | 19.064053 | 25.296166 | 3.464845 | 2.015004 | 13.780667 | 9.728718
2232 | 58.715503 | 59.055247 | 58.748247 | 19.249783 | 25.179357 | 3.24682 | 2.01559 | 14.033582 | 9.905033
2231 | 58.8611 | 58.897566 | 58.585874 | 19.181774 | 25.073798 | 3.672585 | 2.134597 | 13.698741 | 9.710163
2230 | 58.737294 | 59.09686 | 58.648429 | 19.012708 | 25.131861 | 3.438781 | 1.942198 | 13.904974 | 9.836492
2229 | 58.759803 | 59.100639 | 58.502968 | 19.019882 | 25.195294 | 3.603605 | 1.962634 | 13.731941 | 9.719945
2228 | 58.771165 | 58.929678 | 58.470547 | 19.153365 | 25.122234 | 3.381612 | 1.922272 | 13.705004 | 9.518644
2227 | 58.906433 | 58.876687 | 58.633064 | 18.912476 | 25.114079 | 3.638818 | 2.101122 | 13.902461 | 9.487193
2226 | 58.698125 | 58.922725 | 58.611663 | 18.871315 | 25.223185 | 3.583888 | 2.025628 | 13.665476 | 9.741967
2225 | 58.72379 | 58.881042 | 58.678821 | 18.790227 | 25.089846 | 3.327375 | 2.02939 | 13.737916 | 9.614361
2224 | 58.71647 | 59.019349 | 58.433928 | 18.92825 | 25.169817 | 3.229748 | 1.876468 | 13.659017 | 9.76851
2223 | 58.861508 | 58.981282 | 58.61804 | 18.89414 | 25.194223 | 3.430306 | 1.925737 | 13.542483 | 9.662863
2222 | 58.829732 | 58.95299 | 58.670017 | 18.826851 | 25.279455 | 3.481816 | 2.246705 | 13.701915 | 9.747875
2221 | 58.818717 | 58.744017 | 58.662385 | 18.887035 | 24.959138 | 3.296667 | 1.846603 | 13.763101 | 9.837581
2220 | 58.724736 | 59.104222 | 58.688047 | 18.789035 | 25.278659 | 3.366897 | 2.058154 | 13.494245 | 9.43867
2219 | 58.962287 | 59.111843 | 58.669392 | 18.862716 | 25.155086 | 3.291853 | 2.153232 | 13.610607 | 9.529082
2218 | 58.843179 | 58.961148 | 58.484628 | 19.010552 | 25.140241 | 3.498428 | 1.830433 | 13.600243 | 9.527727
2217 | 58.925627 | 59.156211 | 58.765745 | 18.959699 | 25.288048 | 3.388508 | 2.161991 | 13.612169 | 9.449409
2216 | 58.825255 | 59.139506 | 58.686359 | 18.844163 | 25.107096 | 3.301881 | 2.002818 | 13.675869 | 9.784088
2215 | 58.786679 | 59.035615 | 58.710154 | 18.923414 | 25.268364 | 3.490844 | 1.795803 | 13.430853 | 9.419555
2214 | 58.887811 | 58.79279 | 58.794251 | 18.711638 | 25.081899 | 3.475547 | 2.233481 | 13.643461 | 9.710099
2213 | 58.818089 | 58.986832 | 58.564427 | 19.1361 | 25.074726 | 3.415527 | 1.902638 | 13.467326 | 9.440868
2212 | 59.002791 | 59.022973 | 58.629189 | 18.844532 | 24.987671 | 3.431696 | 1.996079 | 13.586644 | 9.456362
2211 | 58.972669 | 58.965557 | 58.569118 | 18.862592 | 25.439748 | 3.385319 | 2.083992 | 13.595431 | 9.642884
2210 | 58.850244 | 59.013261 | 58.665085 | 18.872166 | 25.255027 | 3.503474 | 1.976881 | 13.441457 | 9.589639
2209 | 59.018146 | 59.101201 | 58.818504 | 18.937978 | 25.279224 | 3.51344 | 2.034266 | 13.672032 | 9.59049
2208 | 58.894378 | 58.958066 | 58.636254 | 18.706769 | 25.050932 | 3.449483 | 1.96227 | 13.43055 | 9.567133
2207 | 58.966492 | 59.044382 | 58.639975 | 18.884624 | 25.299315 | 3.219337 | 1.887501 | 13.565062 | 9.452705
2206 | 58.904133 | 58.921191 | 58.747513 | 18.809531 | 25.217029 | 3.531324 | 1.952816 | 13.523973 | 9.535417
2205 | 58.903492 | 59.085271 | 58.701831 | 18.837586 | 25.475059 | 3.21456 | 2.10722 | 13.590524 | 9.364468
2204 | 59.036581 | 58.904396 | 58.770937 | 18.948512 | 25.310183 | 3.114602 | 2.060844 | 13.525801 | 9.41061
2203 | 59.301949 | 59.125534 | 58.853159 | 18.811973 | 25.263687 | 3.468593 | 1.843119 | 13.305753 | 9.410376
2202 | 59.157019 | 59.301977 | 58.911502 | 18.66184 | 25.200548 | 3.282343 | 2.030982 | 13.12608 | 9.590505
2201 | 59.276587 | 59.16781 | 58.920442 | 18.929131 | 25.162184 | 3.255113 | 1.926865 | 13.524193 | 9.381996
2200 | 59.099638 | 59.194105 | 58.808402 | 18.672256 | 25.242681 | 3.398227 | 2.056966 | 13.594644 | 9.648587
2199 | 59.182778 | 59.008148 | 58.677361 | 18.813791 | 25.37151 | 3.387013 | 1.987781 | 13.491329 | 9.442942
2198 | 59.14831 | 59.183891 | 58.856836 | 18.864851 | 25.251684 | 3.387757 | 1.755587 | 13.565495 | 9.385045
2197 | 59.046248 | 59.273912 | 58.78801 | 18.758054 | 25.310514 | 3.457889 | 2.043136 | 13.447622 | 9.60131
2196 | 59.199182 | 59.132987 | 58.939047 | 18.873666 | 25.34306 | 3.339562 | 2.094086 | 13.471299 | 9.640388
2195 | 59.109983 | 59.264049 | 58.917719 | 18.956768 | 25.190309 | 3.386784 | 2.037943 | 13.559302 | 9.461003
2194 | 59.262675 | 59.392305 | 59.020256 | 18.847842 | 25.372891 | 3.325471 | 1.975199 | 13.363709 | 9.408922
2193 | 59.291002 | 59.488811 | 58.981408 | 18.657165 | 25.231854 | 3.451912 | 2.039895 | 13.474964 | 9.561289
2192 | 59.48237 | 59.462885 | 59.060436 | 18.806186 | 25.253693 | 3.277327 | 2.008938 | 13.423436 | 9.495742
2191 | 59.337429 | 59.290069 | 58.946275 | 18.866452 | 25.295479 | 3.395733 | 2.055528 | 13.252285 | 9.333338
2190 | 59.507293 | 59.456755 | 59.061464 | 18.886313 | 25.401711 | 3.200789 | 2.031638 | 13.404454 | 9.511871
2189 | 59.620724 | 59.472344 | 59.173581 | 18.879723 | 25.480622 | 3.342357 | 1.907989 | 13.476037 | 9.477421
2188 | 59.554778 | 59.299868 | 59.192475 | 18.751938 | 25.223864 | 3.279154 | 1.848612 | 13.222888 | 9.420486
2187 | 59.656865 | 59.572564 | 59.364857 | 18.672872 | 25.338501 | 3.330315 | 1.908027 | 13.431247 | 9.491524
2186 | 59.575844 | 59.59565 | 59.151562 | 18.796907 | 25.373928 | 3.498398 | 2.044947 | 13.158427 | 9.252698
2185 | 59.601032 | 59.636994 | 59.165596 | 18.883632 | 25.53089 | 3.447021 | 1.873202 | 13.501105 | 9.301246
2184 | 59.733257 | 59.66865 | 59.280096 | 18.838357 | 25.517497 | 3.566475 | 1.877366 | 13.404463 | 9.311818
2183 | 59.674575 | 59.790979 | 59.338606 | 18.839531 | 25.450558 | 3.412785 | 2.038248 | 13.521095 | 9.648369
2182 | 59.699825 | 59.624931 | 59.306858 | 18.86557 | 25.52002 | 3.329706 | 2.139757 | 13.31126 | 9.572358
2181 | 59.625134 | 59.759857 | 59.3272 | 18.917349 | 25.642407 | 3.076703 | 1.958829 | 13.261595 | 9.528428
2180 | 59.960996 | 59.854415 | 59.413576 | 18.652423 | 25.44009 | 3.405363 | 1.93017 | 13.300592 | 9.427049
2179 | 59.808643 | 59.841798 | 59.539054 | 18.669588 | 25.273756 | 3.444828 | 1.887374 | 13.251899 | 9.45218
2178 | 59.746751 | 59.897566 | 59.537115 | 18.824775 | 25.579557 | 3.244986 | 2.009195 | 13.432506 | 9.332973
2177 | 59.86367 | 59.655274 | 59.390052 | 18.805194 | 25.549108 | 3.283324 | 2.031095 | 13.402748 | 9.426219
2176 | 60.028858 | 59.797719 | 59.480819 | 18.996234 | 25.520199 | 3.126806 | 2.001217 | 13.168199 | 9.419726
2175 | 59.908875 | 59.775389 | 59.590897 | 18.678369 | 25.555648 | 3.25416 | 2.139253 | 13.400793 | 9.250761
2174 | 59.975706 | 59.777175 | 59.597728 | 18.717123 | 25.561924 | 3.523409 | 1.836098 | 13.402816 | 9.445505
2173 | 60.035541 | 60.014741 | 59.653903 | 18.931263 | 25.570558 | 3.442552 | 2.162169 | 13.345169 | 9.255521
2172 | 59.889626 | 60.041713 | 59.55816 | 18.721201 | 25.62988 | 3.43061 | 1.940151 | 13.300464 | 9.413802
2171 | 59.996096 | 59.998084 | 59.507818 | 18.716647 | 25.67241 | 3.512309 | 1.906213 | 13.236887 | 9.414029
2170 | 60.090961 | 59.97726 | 59.650345 | 18.856159 | 25.74498 | 2.992228 | 1.838607 | 13.193923 | 9.38118
2169 | 60.137182 | 59.984326 | 59.760053 | 18.884404 | 25.557253 | 3.14861 | 2.264328 | 13.225398 | 9.427866
2168 | 60.175315 | 60.203656 | 59.606244 | 18.85266 | 25.61623 | 3.301181 | 1.813288 | 13.278886 | 9.385577
2167 | 59.988084 | 60.010472 | 59.700295 | 18.84825 | 25.567296 | 3.281616 | 1.80637 | 13.226299 | 9.315139
2166 | 60.175763 | 60.032065 | 59.709966 | 18.72539 | 25.689296 | 3.369182 | 2.159876 | 13.248441 | 9.255847
2165 | 60.313415 | 60.236291 | 59.908898 | 18.847569 | 25.725422 | 3.120951 | 1.938321 | 13.31608 | 9.271748
2164 | 60.284757 | 60.082198 | 59.941075 | 18.770271 | 25.651202 | 3.226026 | 1.906136 | 13.24284 | 9.367696
2163 | 60.258806 | 60.204779 | 59.763634 | 18.908876 | 25.641423 | 3.410578 | 2.052199 | 13.156305 | 9.219224
2162 | 60.237493 | 59.978236 | 59.737266 | 18.697841 | 25.515541 | 3.106618 | 1.908052 | 13.322588 | 9.426163
2161 | 60.222218 | 60.026334 | 59.750295 | 18.726041 | 25.779326 | 3.108554 | 2.002138 | 13.246092 | 9.402006
2160 | 60.294164 | 59.977001 | 59.741605 | 18.648622 | 25.784511 | 3.423922 | 1.853763 | 13.107454 | 9.22361
2159 | 60.349302 | 59.929355 | 59.774666 | 18.743869 | 25.529166 | 3.165234 | 1.763114 | 13.140725 | 9.349514
2158 | 60.349616 | 60.303026 | 59.805853 | 18.599573 | 25.62987 | 3.446119 | 1.796804 | 13.108394 | 9.156454
2157 | 60.200618 | 60.101145 | 59.749034 | 18.74274 | 25.610237 | 3.207413 | 1.913284 | 12.975792 | 9.158437
2156 | 60.213738 | 60.161203 | 59.675974 | 18.614355 | 25.601814 | 3.140248 | 1.986883 | 13.166834 | 9.446563
2155 | 60.444288 | 60.208043 | 59.827366 | 18.601191 | 25.645281 | 3.137853 | 1.968475 | 13.157013 | 9.286368
2154 | 60.335305 | 60.215328 | 59.761722 | 18.521909 | 25.682256 | 3.117981 | 2.04203 | 12.992384 | 9.249579
2153 | 60.275172 | 60.071414 | 59.810018 | 18.650449 | 25.621548 | 3.017577 | 1.842627 | 13.064561 | 9.186069
2152 | 60.364483 | 60.070655 | 59.722767 | 18.728152 | 25.56231 | 3.298383 | 1.905181 | 12.84153 | 9.046787
2151 | 60.410701 | 60.174857 | 59.891934 | 18.651646 | 25.765865 | 3.352637 | 1.834533 | 12.882202 | 9.173028
2150 | 60.305775 | 60.075227 | 59.899105 | 18.626325 | 25.60493 | 3.411297 | 1.901293 | 12.997605 | 9.398954
2149 | 60.232873 | 60.179723 | 59.850497 | 18.569647 | 25.662782 | 3.217136 | 1.925506 | 12.782857 | 9.348301
2148 | 60.334437 | 60.265957 | 59.80574 | 18.573524 | 25.785182 | 3.174474 | 2.022055 | 12.91188 | 9.174
2147 | 60.439493 | 60.416543 | 59.840446 | 18.509099 | 25.704753 | 3.02267 | 1.814683 | 12.904051 | 9.074045
2146 | 60.347056 | 60.141218 | 59.666965 | 18.431525 | 25.494918 | 3.108827 | 1.958542 | 12.813052 | 9.150595
2145 | 60.522242 | 60.260878 | 59.8386 | 18.495135 | 25.714707 | 3.0506 | 1.822619 | 12.759325 | 9.199796
2144 | 60.428225 | 60.089931 | 59.808033 | 18.412223 | 25.751891 | 3.292369 | 1.758782 | 12.75106 | 9.240431
2143 | 60.311605 | 60.119173 | 59.904583 | 18.352595 | 25.519229 | 3.106009 | 1.897722 | 12.752597 | 9.185884
2142 | 60.278468 | 60.24995 | 59.764883 | 18.41398 | 25.319275 | 2.997878 | 1.766287 | 12.69003 | 9.354241
2141 | 60.250634 | 60.03992 | 59.747645 | 18.432295 | 25.555085 | 3.139629 | 1.85603 | 12.777303 | 9.118519
2140 | 60.309578 | 59.967354 | 59.733531 | 18.440497 | 25.559719 | 3.393118 | 1.851372 | 12.681283 | 9.179409
2139 | 60.257308 | 59.903086 | 59.773276 | 18.179986 | 25.452229 | 3.094303 | 1.710869 | 12.742348 | 9.084684
2138 | 60.263148 | 60.101281 | 59.832968 | 18.310144 | 25.523443 | 3.032063 | 1.742203 | 12.649742 | 9.151111
2137 | 60.498029 | 60.340501 | 59.94776 | 18.505894 | 25.674775 | 3.151034 | 1.924653 | 12.606474 | 9.201908
2136 | 60.436499 | 60.145464 | 59.896377 | 18.409295 | 25.708681 | 3.034102 | 1.923485 | 12.519847 | 9.095287
2135 | 60.324351 | 60.080335 | 59.733187 | 18.310285 | 25.661944 | 3.008014 | 1.594344 | 12.641405 | 9.04849
2134 | 60.341595 | 60.054184 | 59.691582 | 18.34738 | 25.487891 | 2.951571 | 1.672959 | 12.717545 | 9.012828
2133 | 60.416818 | 60.094616 | 59.668869 | 18.240843 | 25.386503 | 2.865095 | 1.721235 | 12.704941 | 8.869935
2132 | 60.331988 | 60.135719 | 59.651148 | 18.339749 | 25.51516 | 2.877035 | 1.574649 | 12.570833 | 8.903369
2131 | 60.329217 | 60.090553 | 59.641376 | 18.245524 | 25.382046 | 3.010219 | 1.670874 | 12.554546 | 9.039925
2130 | 60.377174 | 60.148018 | 59.80581 | 18.047972 | 25.509967 | 2.97757 | 1.883328 | 12.430845 | 9.133986
2129 | 60.490682 | 60.179828 | 59.812553 | 18.078905 | 25.630152 | 2.970836 | 1.771356 | 12.566319 | 9.047645
2128 | 60.514729 | 60.139817 | 59.852819 | 18.162395 | 25.500384 | 2.992296 | 1.779076 | 12.540258 | 8.976167
2127 | 60.32316 | 60.153846 | 59.780223 | 18.207766 | 25.562542 | 2.994285 | 1.652184 | 12.294692 | 8.999952
2126 | 60.344442 | 60.201471 | 59.839283 | 18.058477 | 25.493776 | 2.95793 | 1.721988 | 12.349971 | 9.082854
2125 | 60.301331 | 60.21635 | 59.745364 | 18.101823 | 25.477903 | 2.839599 | 1.684935 | 12.320675 | 9.052936
2124 | 60.255669 | 60.034884 | 59.538613 | 17.982878 | 25.411998 | 2.87361 | 1.75615 | 12.428374 | 9.088878
2123 | 60.486621 | 60.091687 | 59.747322 | 18.09585 | 25.465262 | 2.92344 | 1.627346 | 12.46419 | 9.122743
2122 | 60.417519 | 60.146818 | 59.727466 | 18.070108 | 25.551624 | 2.802195 | 1.625113 | 12.400464 | 8.959886
2121 | 60.322034 | 60.113496 | 59.762549 | 18.079136 | 25.568919 | 2.960147 | 1.611311 | 12.389906 | 8.906074
2120 | 60.289209 | 60.045822 | 59.662024 | 17.987922 | 25.476314 | 2.864448 | 1.612733 | 12.306326 | 9.038694
2119 | 60.354831 | 60.102189 | 59.662198 | 18.042272 | 25.457594 | 2.833211 | 1.64869 | 12.284512 | 8.911016
2118 | 60.505888 | 60.226268 | 59.64976 | 18.087169 | 25.34152 | 2.7917 | 1.638381 | 12.310104 | 8.753675
2117 | 60.383152 | 60.083278 | 59.586753 | 17.97724 | 25.43483 | 2.843649 | 1.645334 | 12.276129 | 8.894449
2116 | 60.35608 | 60.139305 | 59.680049 | 17.938509 | 25.460918 | 2.989255 | 1.607156 | 12.192364 | 8.904959
2115 | 60.424348 | 60.199866 | 59.737329 | 18.050539 | 25.375806 | 2.92532 | 1.685582 | 12.299857 | 9.03623
2114 | 60.462299 | 60.190935 | 59.7744 | 17.971472 | 25.428048 | 2.903724 | 1.702787 | 12.330585 | 8.87665
2113 | 60.624293 | 60.199114 | 59.89508 | 17.883547 | 25.571946 | 2.785372 | 1.723229 | 12.22357 | 8.840179
2112 | 60.506473 | 60.09073 | 59.789707 | 17.904719 | 25.384766 | 2.775783 | 1.614906 | 12.17396 | 8.902373
2111 | 60.381994 | 60.087378 | 59.736464 | 17.897791 | 25.416159 | 2.832362 | 1.521438 | 12.182244 | 8.894642
2110 | 60.369311 | 60.08872 | 59.726084 | 17.921729 | 25.491574 | 2.886537 | 1.588499 | 12.081549 | 8.808093
2109 | 60.410423 | 60.047591 | 59.748233 | 17.870788 | 25.485073 | 2.890777 | 1.64509 | 12.162798 | 8.885976
2108 | 60.448742 | 60.032873 | 59.674794 | 17.83579 | 25.48644 | 2.82205 | 1.567404 | 12.250141 | 8.993194
2107 | 60.34274 | 60.062914 | 59.65627 | 17.870305 | 25.413102 | 2.744513 | 1.553594 | 12.218433 | 8.889807
2106 | 60.316564 | 60.106476 | 59.666218 | 17.873247 | 25.415629 | 2.833991 | 1.587035 | 12.014405 | 8.695813
2105 | 60.344585 | 59.976936 | 59.605957 | 17.882594 | 25.346089 | 2.784549 | 1.649073 | 12.076974 | 8.663411
2104 | 60.260591 | 59.926687 | 59.562101 | 17.851366 | 25.378667 | 2.779118 | 1.646379 | 12.174117 | 8.748972
2103 | 60.367217 | 59.99037 | 59.56483 | 17.798349 | 25.404749 | 2.913086 | 1.61027 | 12.04834 | 8.870263
2102 | 60.393521 | 60.063861 | 59.679273 | 17.768639 | 25.390847 | 2.925338 | 1.653794 | 11.919408 | 8.92259
2101 | 60.430593 | 60.062123 | 59.686806 | 17.669883 | 25.438442 | 2.826625 | 1.652042 | 12.033169 | 8.775349
2100 | 60.493248 | 60.065712 | 59.738683 | 17.730969 | 25.431863 | 2.764133 | 1.532838 | 11.995861 | 8.814158
2099 | 60.514951 | 60.141256 | 59.677675 | 17.797351 | 25.351788 | 2.758216 | 1.582853 | 11.996933 | 8.841264
2098 | 60.486134 | 60.158509 | 59.668604 | 17.712662 | 25.337029 | 2.767019 | 1.660537 | 11.956931 | 8.736216
2097 | 60.436438 | 60.033798 | 59.670656 | 17.741067 | 25.374595 | 2.810701 | 1.641129 | 11.966613 | 8.731057
2096 | 60.369373 | 59.963465 | 59.637224 | 17.679418 | 25.352354 | 2.704594 | 1.625634 | 11.937067 | 8.703538
2095 | 60.365811 | 60.01711 | 59.69248 | 17.605804 | 25.368669 | 2.752235 | 1.578159 | 11.967272 | 8.76129
2094 | 60.362025 | 60.069563 | 59.707682 | 17.546717 | 25.310763 | 2.816977 | 1.593593 | 12.033935 | 8.72042
2093 | 60.396896 | 60.108735 | 59.680416 | 17.669932 | 25.329334 | 2.807677 | 1.562456 | 11.952545 | 8.696085
2092 | 60.373907 | 60.032385 | 59.600434 | 17.677699 | 25.323287 | 2.803086 | 1.536136 | 11.821363 | 8.840299
2091 | 60.391003 | 60.034783 | 59.600486 | 17.633923 | 25.356873 | 2.765072 | 1.492744 | 11.702339 | 8.684703
2090 | 60.459538 | 60.066321 | 59.686094 | 17.630624 | 25.371387 | 2.729962 | 1.579475 | 11.804432 | 8.542307
2089 | 60.431168 | 60.07135 | 59.654329 | 17.634108 | 25.254503 | 2.754738 | 1.660281 | 11.943564 | 8.575857
2088 | 60.391159 | 60.028747 | 59.657127 | 17.648912 | 25.283207 | 2.74034 | 1.538719 | 11.937705 | 8.681893
2087 | 60.415816 | 60.069182 | 59.690026 | 17.486155 | 25.346272 | 2.738169 | 1.521909 | 11.839197 | 8.719214
2086 | 60.445174 | 60.07871 | 59.637671 | 17.45689 | 25.257401 | 2.740403 | 1.524974 | 11.757908 | 8.698261
2085 | 60.410833 | 60.005485 | 59.612317 | 17.520461 | 25.236731 | 2.683652 | 1.46559 | 11.756442 | 8.727919
2084 | 60.445228 | 60.005181 | 59.624439 | 17.530753 | 25.363231 | 2.70308 | 1.5581 | 11.643541 | 8.682771
2083 | 60.418303 | 60.030641 | 59.589804 | 17.482388 | 25.333539 | 2.726598 | 1.498759 | 11.69027 | 8.673192
2082 | 60.372936 | 59.958502 | 59.520062 | 17.457845 | 25.269987 | 2.736765 | 1.520747 | 11.778748 | 8.703023
2081 | 60.331569 | 59.911921 | 59.492093 | 17.42826 | 25.337446 | 2.667659 | 1.625064 | 11.683619 | 8.69629
2080 | 60.330882 | 59.98469 | 59.580724 | 17.410013 | 25.302094 | 2.716515 | 1.563857 | 11.609603 | 8.666847
2079 | 60.439058 | 59.968703 | 59.601165 | 17.422873 | 25.278183 | 2.695942 | 1.491756 | 11.629715 | 8.522532
2078 | 60.496573 | 59.965131 | 59.504096 | 17.4207 | 25.216576 | 2.656618 | 1.569008 | 11.654075 | 8.466388
2077 | 60.44242 | 59.99859 | 59.536866 | 17.413852 | 25.2014 | 2.681111 | 1.637022 | 11.643349 | 8.529572
2076 | 60.4183 | 60.011456 | 59.624308 | 17.425666 | 25.223525 | 2.704925 | 1.589229 | 11.623517 | 8.526475
2075 | 60.487549 | 60.007953 | 59.560438 | 17.373169 | 25.202091 | 2.692383 | 1.548535 | 11.643316 | 8.465961
2074 | 60.472326 | 59.990726 | 59.530819 | 17.349049 | 25.259172 | 2.646922 | 1.49338 | 11.650213 | 8.497301
2073 | 60.367118 | 59.928546 | 59.508943 | 17.372141 | 25.245167 | 2.669721 | 1.464819 | 11.610811 | 8.543688
2072 | 60.382404 | 59.916866 | 59.446269 | 17.325963 | 25.178156 | 2.661011 | 1.511027 | 11.570327 | 8.566779
2071 | 60.394942 | 59.931884 | 59.469368 | 17.309781 | 25.217361 | 2.563444 | 1.508864 | 11.583958 | 8.487279
2070 | 60.395834 | 59.959976 | 59.53876 | 17.271634 | 25.226991 | 2.573029 | 1.518793 | 11.544879 | 8.35985
2069 | 60.451431 | 59.95635 | 59.527178 | 17.288604 | 25.229752 | 2.582273 | 1.516652 | 11.506111 | 8.432529
2068 | 60.413614 | 59.918926 | 59.506958 | 17.236674 | 25.195972 | 2.608334 | 1.492758 | 11.49901 | 8.492443
2067 | 60.431341 | 59.86392 | 59.509079 | 17.133224 | 25.10098 | 2.711376 | 1.477835 | 11.492959 | 8.460307
2066 | 60.508982 | 59.893988 | 59.512727 | 17.167739 | 25.128534 | 2.675956 | 1.500311 | 11.466646 | 8.411186
2065 | 60.50828 | 59.985029 | 59.585599 | 17.229897 | 25.180481 | 2.519901 | 1.434652 | 11.411222 | 8.435436
2064 | 60.447483 | 59.913593 | 59.561888 | 17.223409 | 25.202176 | 2.554728 | 1.452676 | 11.411979 | 8.506717
2063 | 60.457027 | 59.883142 | 59.533601 | 17.196456 | 25.194763 | 2.654109 | 1.545922 | 11.52641 | 8.492676
2062 | 60.469203 | 59.984526 | 59.595227 | 17.247491 | 25.186211 | 2.701269 | 1.605698 | 11.537696 | 8.51418
2061 | 60.521551 | 59.969038 | 59.585095 | 17.28776 | 25.303597 | 2.75266 | 1.680662 | 11.490324 | 8.556545
2060 | 60.528885 | 59.955683 | 59.501197 | 17.317064 | 25.341476 | 2.795903 | 1.766279 | 11.562628 | 8.5437
2059 | 60.510259 | 60.02919 | 59.488962 | 17.286933 | 25.348503 | 2.813458 | 1.74264 | 11.594657 | 8.555802
2058 | 60.486449 | 60.020586 | 59.571773 | 17.230005 | 25.371888 | 2.732328 | 1.597577 | 11.600509 | 8.499797
2057 | 60.540486 | 59.986879 | 59.608946 | 17.232586 | 25.299488 | 2.637002 | 1.548724 | 11.508608 | 8.371727
2056 | 60.627704 | 59.982462 | 59.58849 | 17.203 | 25.300335 | 2.600745 | 1.646777 | 11.440691 | 8.358958
2055 | 60.612415 | 59.94713 | 59.559909 | 17.092078 | 25.281379 | 2.677113 | 1.607197 | 11.447315 | 8.35001
2054 | 60.597391 | 59.945743 | 59.600528 | 17.077416 | 25.206666 | 2.660023 | 1.585436 | 11.441776 | 8.336352
2053 | 60.551428 | 59.934039 | 59.597693 | 17.076877 | 25.205925 | 2.670205 | 1.605819 | 11.478814 | 8.38717
2052 | 60.519544 | 59.933654 | 59.559865 | 17.031449 | 25.253681 | 2.677357 | 1.562012 | 11.447617 | 8.354841
2051 | 60.557178 | 59.976708 | 59.585699 | 17.039081 | 25.19655 | 2.652797 | 1.605333 | 11.402595 | 8.346528
2050 | 60.467753 | 59.985325 | 59.556996 | 17.094927 | 25.194344 | 2.637525 | 1.51426 | 11.385823 | 8.272736
2049 | 60.482224 | 59.910239 | 59.499068 | 17.081988 | 25.269788 | 2.640463 | 1.461196 | 11.353899 | 8.289812
2048 | 60.514561 | 59.946949 | 59.544291 | 17.067022 | 25.260845 | 2.738132 | 1.497086 | 11.336725 | 8.311335
2047 | 60.521647 | 59.954386 | 59.57591 | 17.007303 | 25.224908 | 2.688603 | 1.5779 | 11.334276 | 8.316526
2046 | 60.487547 | 59.928308 | 59.490283 | 16.959417 | 25.208851 | 2.601895 | 1.576599 | 11.378021 | 8.289445
2045 | 60.544136 | 59.984199 | 59.531936 | 16.960333 | 25.242469 | 2.698004 | 1.559038 | 11.316353 | 8.206495
2044 | 60.542985 | 59.955726 | 59.552139 | 17.004875 | 25.1946 | 2.619837 | 1.51246 | 11.263848 | 8.279574
2043 | 60.518516 | 59.923639 | 59.528907 | 16.915031 | 25.146261 | 2.558921 | 1.530549 | 11.26652 | 8.20871
2042 | 60.476232 | 59.921305 | 59.5485 | 16.928121 | 25.235894 | 2.652065 | 1.550913 | 11.304965 | 8.210539
2041 | 60.480722 | 59.898076 | 59.522938 | 16.973982 | 25.158978 | 2.654642 | 1.440621 | 11.215246 | 8.162545
2040 | 60.520525 | 59.856889 | 59.517876 | 16.939093 | 25.04117 | 2.61215 | 1.530462 | 11.217994 | 8.154874
2039 | 60.543594 | 59.876544 | 59.541834 | 16.843951 | 25.177177 | 2.565177 | 1.573834 | 11.258089 | 8.128168
2038 | 60.504939 | 59.921475 | 59.545995 | 16.835813 | 25.149012 | 2.587076 | 1.546663 | 11.255361 | 8.151693
2037 | 60.543927 | 59.971137 | 59.494679 | 16.839009 | 25.182857 | 2.615829 | 1.523857 | 11.264955 | 8.18055
2036 | 60.515731 | 59.937598 | 59.5058 | 16.860683 | 25.144624 | 2.595783 | 1.496334 | 11.252086 | 8.182311
2035 | 60.561107 | 59.916316 | 59.527104 | 16.810141 | 25.101502 | 2.5634 | 1.556668 | 11.177272 | 8.081612
2034 | 60.538236 | 59.90039 | 59.47297 | 16.781321 | 25.079115 | 2.592272 | 1.513563 | 11.174292 | 8.138919
2033 | 60.506355 | 59.950971 | 59.438956 | 16.764108 | 25.117413 | 2.652175 | 1.596433 | 11.18639 | 8.129704
2032 | 60.570873 | 59.913565 | 59.528811 | 16.692703 | 25.159324 | 2.552095 | 1.555501 | 11.203234 | 8.044038
2031 | 60.621327 | 59.83487 | 59.519483 | 16.652958 | 25.135104 | 2.582461 | 1.496536 | 11.079532 | 8.087193
2030 | 60.589511 | 59.947789 | 59.450712 | 16.710154 | 25.207077 | 2.645524 | 1.461195 | 11.16093 | 8.10423
2029 | 60.554909 | 59.945211 | 59.477789 | 16.703602 | 25.14591 | 2.562904 | 1.407654 | 11.214034 | 8.062645
2028 | 60.680584 | 59.9972 | 59.510741 | 16.61738 | 25.104869 | 2.452427 | 1.440619 | 11.117603 | 8.028244
2027 | 60.596609 | 59.860698 | 59.438441 | 16.575253 | 25.097931 | 2.487751 | 1.500005 | 11.100881 | 7.925991
2026 | 60.568597 | 59.785823 | 59.501094 | 16.674981 | 25.053809 | 2.612094 | 1.48166 | 11.098558 | 8.034088
2025 | 60.551207 | 59.840111 | 59.508022 | 16.68124 | 25.040471 | 2.598324 | 1.578868 | 11.094004 | 8.058024
2024 | 60.599433 | 59.844972 | 59.484349 | 16.644075 | 25.04255 | 2.559886 | 1.511079 | 11.062858 | 7.964527
2023 | 60.57946 | 59.941911 | 59.469402 | 16.601778 | 25.04737 | 2.624117 | 1.468984 | 11.0879 | 7.912203
2022 | 60.647901 | 59.926191 | 59.430227 | 16.501822 | 25.054057 | 2.58448 | 1.466984 | 11.045432 | 7.933187
2021 | 60.653767 | 59.906942 | 59.440188 | 16.476195 | 25.061251 | 2.549666 | 1.461493 | 11.0503 | 7.950392
2020 | 60.602986 | 59.913163 | 59.40042 | 16.504374 | 25.094125 | 2.571727 | 1.525559 | 10.993727 | 7.841254
2019 | 60.664316 | 59.894741 | 59.487292 | 16.576096 | 24.997688 | 2.568874 | 1.502247 | 10.912386 | 7.895668
2018 | 60.663615 | 59.845333 | 59.456834 | 16.529059 | 25.039294 | 2.470867 | 1.47061 | 10.940062 | 7.942782
2017 | 60.567083 | 59.870733 | 59.505978 | 16.456164 | 25.008427 | 2.495787 | 1.489438 | 10.993636 | 7.89562
2016 | 60.617825 | 59.923237 | 59.495065 | 16.497075 | 25.086262 | 2.592159 | 1.464062 | 10.988738 | 7.829223
2015 | 60.664045 | 59.890505 | 59.456798 | 16.410553 | 25.101276 | 2.472072 | 1.54918 | 10.997245 | 7.944277
2014 | 60.598098 | 59.778943 | 59.492628 | 16.480687 | 25.098716 | 2.461201 | 1.370878 | 10.937792 | 7.888638
2013 | 60.586228 | 59.868735 | 59.548504 | 16.441708 | 25.047686 | 2.566198 | 1.458335 | 10.973918 | 7.789431
2012 | 60.610747 | 59.826161 | 59.475348 | 16.345352 | 25.061922 | 2.625497 | 1.456494 | 10.927199 | 7.828102
2011 | 60.681911 | 59.871737 | 59.435602 | 16.33938 | 25.018184 | 2.540745 | 1.406834 | 10.892982 | 7.836839
2010 | 60.644133 | 59.880453 | 59.463525 | 16.373331 | 25.029057 | 2.465249 | 1.442669 | 10.913561 | 7.808476
2009 | 60.594575 | 59.783891 | 59.432265 | 16.342743 | 24.973165 | 2.452415 | 1.425275 | 10.967241 | 7.749211
2008 | 60.713315 | 59.882448 | 59.46729 | 16.328978 | 25.015699 | 2.462704 | 1.50269 | 10.959729 | 7.745081
2007 | 60.690493 | 59.914118 | 59.46671 | 16.308273 | 25.087406 | 2.480175 | 1.402738 | 10.851133 | 7.742446
2006 | 60.681177 | 59.900641 | 59.48343 | 16.239283 | 25.055467 | 2.444714 | 1.484619 | 10.766733 | 7.70808
2005 | 60.726938 | 59.858877 | 59.47549 | 16.335047 | 24.99573 | 2.399127 | 1.432849 | 10.756629 | 7.691472
2004 | 60.728029 | 59.842985 | 59.420613 | 16.348109 | 24.979988 | 2.487596 | 1.376056 | 10.71632 | 7.708804
2003 | 60.704546 | 59.811724 | 59.50864 | 16.278485 | 24.999839 | 2.464674 | 1.604119 | 10.781109 | 7.687103
2002 | 60.654308 | 59.879117 | 59.40976 | 16.305991 | 24.994239 | 2.463502 | 1.498814 | 10.817866 | 7.687006
2001 | 60.743503 | 59.949223 | 59.489139 | 16.134745 | 25.007512 | 2.461936 | 1.370679 | 10.81679 | 7.686229
2000 | 60.693946 | 59.91218 | 59.493101 | 16.101854 | 24.973618 | 2.403109 | 1.361519 | 10.778203 | 7.733853
1999 | 60.690194 | 59.866851 | 59.483787 | 16.064438 | 24.941659 | 2.360836 | 1.367774 | 10.716682 | 7.720282
1998 | 60.726349 | 59.877662 | 59.564238 | 16.224406 | 24.900264 | 2.384641 | 1.426637 | 10.743464 | 7.787892
1997 | 60.659076 | 59.87797 | 59.487003 | 16.190917 | 24.951864 | 2.473047 | 1.365993 | 10.676834 | 7.568092
1996 | 60.705409 | 59.831116 | 59.444246 | 16.12691 | 24.936946 | 2.466552 | 1.342527 | 10.739201 | 7.615577
1995 | 60.710342 | 59.906098 | 59.462697 | 16.104339 | 25.016249 | 2.384572 | 1.348094 | 10.715924 | 7.570372
1994 | 60.707959 | 59.855108 | 59.474254 | 16.131738 | 24.883058 | 2.474864 | 1.349021 | 10.672694 | 7.694598
1993 | 60.7748 | 59.853492 | 59.40663 | 16.14106 | 24.877986 | 2.38721 | 1.456562 | 10.716504 | 7.652342
1992 | 60.762136 | 59.888413 | 59.399701 | 16.128839 | 24.90177 | 2.385362 | 1.408455 | 10.734544 | 7.637622
1991 | 60.638519 | 59.800902 | 59.379198 | 16.085268 | 24.862021 | 2.388972 | 1.395596 | 10.623403 | 7.659502
1990 | 60.682962 | 59.838338 | 59.281661 | 16.025511 | 24.914591 | 2.335869 | 1.313529 | 10.663364 | 7.623721
1989 | 60.700345 | 59.933394 | 59.347259 | 16.054214 | 24.91695 | 2.454396 | 1.417819 | 10.652697 | 7.599353
1988 | 60.754238 | 59.852342 | 59.435651 | 15.991894 | 24.93213 | 2.402777 | 1.39715 | 10.524139 | 7.513444
1987 | 60.787671 | 59.809407 | 59.406528 | 15.933209 | 24.926628 | 2.430408 | 1.313652 | 10.584539 | 7.514889
1986 | 60.74915 | 59.780959 | 59.36129 | 15.927462 | 24.88131 | 2.352304 | 1.480623 | 10.616494 | 7.496258
1985 | 60.757076 | 59.793506 | 59.350494 | 15.953654 | 24.818623 | 2.398567 | 1.353615 | 10.646606 | 7.441744
1984 | 60.744831 | 59.871436 | 59.370511 | 15.886404 | 24.888673 | 2.412577 | 1.338411 | 10.596972 | 7.544016
1983 | 60.892262 | 59.932793 | 59.449558 | 15.858233 | 24.814365 | 2.348006 | 1.431073 | 10.570923 | 7.606762
1982 | 60.801269 | 59.922021 | 59.378707 | 15.882047 | 24.886733 | 2.418789 | 1.417618 | 10.567343 | 7.546373
1981 | 60.856407 | 59.903963 | 59.467266 | 15.956093 | 24.906603 | 2.429972 | 1.40914 | 10.540195 | 7.57339
1980 | 60.913586 | 59.902772 | 59.473518 | 15.880996 | 24.826053 | 2.492566 | 1.433815 | 10.618286 | 7.488233
1979 | 60.790984 | 59.82925 | 59.372524 | 15.769614 | 24.769103 | 2.293492 | 1.408145 | 10.554663 | 7.459277
1978 | 60.760998 | 59.79849 | 59.370155 | 15.821804 | 24.817682 | 2.266541 | 1.414163 | 10.462862 | 7.502777
1977 | 60.796773 | 59.796778 | 59.445214 | 15.887763 | 24.717842 | 2.315309 | 1.356829 | 10.529041 | 7.396232
1976 | 60.818741 | 59.856942 | 59.448521 | 15.774228 | 24.834632 | 2.400585 | 1.375617 | 10.494439 | 7.432286
1975 | 60.755723 | 59.812774 | 59.450633 | 15.81437 | 24.830056 | 2.365978 | 1.413081 | 10.37153 | 7.358706
1974 | 60.829097 | 59.793371 | 59.457619 | 15.747943 | 24.797711 | 2.167289 | 1.393996 | 10.397887 | 7.377871
1973 | 60.933185 | 59.900217 | 59.458123 | 15.68717 | 24.741781 | 2.20344 | 1.441536 | 10.450441 | 7.465036
1972 | 60.778109 | 59.874667 | 59.454062 | 15.689621 | 24.764136 | 2.26057 | 1.324773 | 10.496991 | 7.488688
1971 | 60.868988 | 59.926385 | 59.474179 | 15.737796 | 24.726389 | 2.390359 | 1.320779 | 10.412999 | 7.398802
1970 | 60.881434 | 59.889034 | 59.465855 | 15.794491 | 24.786842 | 2.390429 | 1.469298 | 10.421457 | 7.345195
1969 | 60.902879 | 59.866806 | 59.436662 | 15.730553 | 24.725096 | 2.377156 | 1.315751 | 10.424174 | 7.42919
1968 | 60.900125 | 59.811353 | 59.459958 | 15.721285 | 24.718676 | 2.395367 | 1.332795 | 10.389918 | 7.409591
1967 | 60.840516 | 59.832874 | 59.327901 | 15.647398 | 24.770733 | 2.291111 | 1.33982 | 10.246016 | 7.323024
1966 | 60.949637 | 59.959805 | 59.529973 | 15.71915 | 24.620897 | 2.358206 | 1.290995 | 10.306684 | 7.36242
1965 | 60.902915 | 59.848309 | 59.376315 | 15.567814 | 24.708556 | 2.275031 | 1.366203 | 10.358856 | 7.394475
1964 | 60.893144 | 59.818962 | 59.429969 | 15.5264 | 24.776285 | 2.257462 | 1.432739 | 10.374405 | 7.388267
1963 | 60.814772 | 59.903925 | 59.451592 | 15.713753 | 24.786747 | 2.270134 | 1.470429 | 10.284583 | 7.282103
1962 | 60.865864 | 59.819294 | 59.407233 | 15.734565 | 24.765841 | 2.269352 | 1.388107 | 10.298692 | 7.366114
1961 | 60.987881 | 59.935775 | 59.433497 | 15.482226 | 24.80606 | 2.238664 | 1.443561 | 10.271306 | 7.185199
1960 | 60.849393 | 59.839632 | 59.474503 | 15.534541 | 24.730287 | 2.30202 | 1.3699 | 10.278785 | 7.307274
1959 | 60.909978 | 59.911888 | 59.32583 | 15.586316 | 24.553971 | 2.243987 | 1.355135 | 10.210415 | 7.281776
1958 | 60.820098 | 59.87381 | 59.307846 | 15.439355 | 24.675778 | 2.357563 | 1.294254 | 10.126233 | 7.052334
1957 | 60.949331 | 59.908667 | 59.566769 | 15.475601 | 24.713683 | 2.287516 | 1.294112 | 10.220569 | 7.259632
1956 | 60.886495 | 59.865015 | 59.398171 | 15.370085 | 24.733944 | 2.238527 | 1.374726 | 10.252405 | 7.07587
1955 | 60.926406 | 59.950615 | 59.353205 | 15.497798 | 24.675799 | 2.244873 | 1.270074 | 10.162911 | 7.265207
1954 | 60.907596 | 59.814984 | 59.440738 | 15.54261 | 24.687736 | 2.198454 | 1.294468 | 10.246999 | 7.308465
1953 | 60.945451 | 59.857375 | 59.47013 | 15.371821 | 24.686091 | 2.297938 | 1.291329 | 10.229461 | 7.249713
1952 | 60.896025 | 59.789989 | 59.463896 | 15.337488 | 24.726147 | 2.162112 | 1.387896 | 10.235064 | 7.212075
1951 | 60.975249 | 59.879628 | 59.364155 | 15.355352 | 24.64973 | 2.147312 | 1.376278 | 10.11686 | 7.18313
1950 | 60.878141 | 59.77677 | 59.373802 | 15.305668 | 24.707497 | 2.289835 | 1.333074 | 10.092203 | 7.074286
1949 | 61.046895 | 59.941622 | 59.553208 | 15.261074 | 24.836472 | 2.261309 | 1.162143 | 10.149409 | 7.144533
1948 | 60.932986 | 59.84682 | 59.427442 | 15.387705 | 24.651281 | 2.158573 | 1.289041 | 10.136565 | 7.17051
1947 | 61.050613 | 59.869569 | 59.46543 | 15.326819 | 24.643313 | 2.158473 | 1.381697 | 10.020879 | 7.178795
1946 | 61.093073 | 60.005831 | 59.389693 | 15.2775 | 24.64135 | 2.215712 | 1.014426 | 10.132481 | 7.098013
1945 | 60.994498 | 59.849911 | 59.472423 | 15.357112 | 24.615225 | 2.185256 | 1.368279 | 10.013446 | 7.069025
1944 | 61.077076 | 59.803239 | 59.301624 | 15.233175 | 24.62698 | 2.149612 | 1.288171 | 10.093856 | 7.072038
1943 | 61.058864 | 59.90751 | 59.363253 | 15.23731 | 24.548611 | 2.119429 | 1.344182 | 9.941196 | 7.040119
1942 | 60.927759 | 59.871805 | 59.451459 | 15.261867 | 24.613858 | 2.273265 | 1.327224 | 10.026851 | 7.014795
1941 | 61.126847 | 60.000444 | 59.467753 | 15.185881 | 24.651778 | 2.178266 | 1.300446 | 9.930932 | 7.077021
1940 | 61.140563 | 59.892048 | 59.377567 | 15.286975 | 24.636757 | 2.226091 | 1.266908 | 10.035784 | 7.08613
1939 | 61.111826 | 59.870054 | 59.399309 | 15.22557 | 24.621825 | 2.159135 | 1.292637 | 10.144711 | 7.075116
1938 | 61.023279 | 59.915096 | 59.549129 | 15.220743 | 24.551066 | 2.123099 | 1.239217 | 10.041372 | 7.079782
1937 | 60.986575 | 59.787315 | 59.466258 | 15.143075 | 24.587468 | 2.150019 | 1.17013 | 9.881529 | 6.968971
1936 | 61.067061 | 59.84166 | 59.508116 | 15.104412 | 24.509228 | 2.262989 | 1.217155 | 9.81965 | 7.066272
1935 | 61.068287 | 59.822391 | 59.428774 | 15.249041 | 24.594917 | 2.160524 | 1.424271 | 9.988578 | 6.932506
1934 | 61.064289 | 59.904477 | 59.398154 | 15.064874 | 24.543225 | 2.314441 | 1.306114 | 9.84804 | 6.888395
1933 | 61.081862 | 59.896741 | 59.364793 | 15.08104 | 24.487199 | 2.208675 | 1.289253 | 9.782934 | 7.038798
1932 | 61.101013 | 59.898335 | 59.368608 | 15.056946 | 24.667323 | 1.943976 | 1.284038 | 9.924787 | 7.00743
1931 | 61.122805 | 59.924385 | 59.423284 | 15.02121 | 24.4781 | 2.197061 | 1.194079 | 9.89142 | 7.015202
1930 | 60.913618 | 59.83358 | 59.389811 | 15.042937 | 24.514746 | 2.094416 | 1.167804 | 9.870584 | 6.941373
1929 | 61.085291 | 59.957265 | 59.454057 | 14.980177 | 24.583995 | 2.126959 | 1.142003 | 9.78787 | 7.012499
1928 | 61.074605 | 59.767063 | 59.36181 | 15.111199 | 24.482099 | 2.104889 | 1.212435 | 9.784879 | 7.076883
1927 | 61.091891 | 59.857839 | 59.505027 | 14.959209 | 24.357122 | 2.011495 | 1.225736 | 9.709092 | 6.780709
1926 | 61.021767 | 59.884034 | 59.451982 | 14.923816 | 24.40247 | 2.183142 | 1.228708 | 9.742972 | 6.989471
1925 | 61.089236 | 59.798872 | 59.332439 | 14.903165 | 24.486222 | 2.131383 | 1.324169 | 9.704201 | 7.064678
1924 | 61.15935 | 59.730088 | 59.426723 | 14.900563 | 24.373369 | 2.126358 | 1.238141 | 9.823006 | 6.854641
1923 | 61.103755 | 59.847218 | 59.477654 | 14.828544 | 24.406774 | 2.100085 | 1.219625 | 9.567114 | 6.986281
1922 | 61.196227 | 59.898028 | 59.350327 | 14.934462 | 24.49259 | 2.096317 | 1.207004 | 9.682485 | 6.980392
1921 | 61.122343 | 59.848558 | 59.374414 | 14.96822 | 24.444112 | 2.166443 | 1.235518 | 9.55925 | 7.038901
1920 | 61.089293 | 59.834838 | 59.30224 | 14.822377 | 24.447922 | 2.031541 | 1.252367 | 9.784192 | 7.03508
1919 | 61.152164 | 59.874601 | 59.474664 | 14.844411 | 24.397852 | 2.151828 | 1.216597 | 9.569681 | 6.938012
1918 | 61.148857 | 59.878182 | 59.435062 | 14.923352 | 24.347797 | 2.089067 | 1.244192 | 9.583595 | 6.929239
1917 | 61.098005 | 59.837886 | 59.314507 | 14.799085 | 24.337483 | 2.052079 | 1.253122 | 9.548956 | 6.778492
1916 | 61.113123 | 59.938293 | 59.331664 | 14.816953 | 24.320672 | 2.02823 | 1.236653 | 9.504199 | 6.952421
1915 | 61.193699 | 59.828028 | 59.351775 | 14.799653 | 24.280032 | 2.005828 | 1.197956 | 9.530741 | 7.007334
1914 | 61.159668 | 59.761512 | 59.332716 | 14.72738 | 24.418605 | 2.019609 | 1.174122 | 9.523488 | 6.93488
1913 | 61.06697 | 59.682498 | 59.231769 | 14.762471 | 24.319318 | 2.001227 | 1.058508 | 9.542147 | 6.921464
1912 | 61.059851 | 59.792919 | 59.317404 | 14.726833 | 24.311168 | 1.976496 | 1.189564 | 9.511324 | 6.881027
1911 | 61.22426 | 59.751762 | 59.302361 | 14.746208 | 24.285399 | 1.935722 | 1.203755 | 9.406474 | 6.913504
1910 | 61.04887 | 59.75912 | 59.268336 | 14.660434 | 24.315818 | 2.01293 | 1.294298 | 9.38463 | 6.865018
1909 | 61.231912 | 59.885487 | 59.290473 | 14.727029 | 24.353439 | 2.060333 | 1.101222 | 9.504492 | 6.806326
1908 | 61.211736 | 59.85901 | 59.403083 | 14.59293 | 24.216329 | 2.144951 | 1.169291 | 9.555001 | 6.925694
1907 | 61.233118 | 59.833817 | 59.382009 | 14.777118 | 24.411107 | 1.964755 | 1.185856 | 9.518904 | 6.900775
1906 | 61.320793 | 59.803934 | 59.344619 | 14.663506 | 24.337996 | 2.043495 | 1.188778 | 9.378024 | 6.807858
1905 | 61.208955 | 59.853523 | 59.327622 | 14.701695 | 24.34634 | 1.992961 | 1.181538 | 9.42046 | 6.844183
1904 | 61.087221 | 59.934292 | 59.342315 | 14.608795 | 24.260813 | 2.025184 | 1.169055 | 9.47443 | 6.93927
1903 | 61.299538 | 59.873033 | 59.310984 | 14.60016 | 24.237747 | 1.934858 | 1.2486 | 9.344313 | 6.832109
1902 | 61.220422 | 59.779782 | 59.33905 | 14.526542 | 24.226943 | 2.058398 | 1.2217 | 9.325785 | 6.753065
1901 | 61.246256 | 59.852935 | 59.413255 | 14.590325 | 24.360806 | 1.973827 | 1.288304 | 9.261169 | 6.837083
1900 | 61.241762 | 59.879578 | 59.389798 | 14.523847 | 24.294474 | 2.047197 | 1.188588 | 9.269112 | 6.853688
1899 | 61.267608 | 59.925233 | 59.401289 | 14.459035 | 24.279878 | 1.943206 | 1.163165 | 9.320318 | 6.799509
1898 | 61.296705 | 59.852063 | 59.380707 | 14.544653 | 24.256596 | 2.063723 | 1.15253 | 9.323738 | 6.834458
1897 | 61.288547 | 59.83829 | 59.384201 | 14.476313 | 24.252181 | 2.047549 | 1.257686 | 9.192808 | 6.720596
1896 | 61.367297 | 59.838684 | 59.428694 | 14.472535 | 24.229572 | 1.978426 | 1.165539 | 9.308111 | 6.842138
1895 | 61.329616 | 59.827525 | 59.430336 | 14.368511 | 24.194121 | 1.990418 | 1.154803 | 9.341768 | 6.727973
1894 | 61.276604 | 59.894295 | 59.331601 | 14.424405 | 24.245816 | 1.907575 | 1.212597 | 9.342078 | 6.904003
1893 | 61.297572 | 59.805127 | 59.340804 | 14.401473 | 24.197781 | 1.93114 | 1.204948 | 9.36463 | 6.662183
1892 | 61.357341 | 59.879624 | 59.444941 | 14.345136 | 24.185559 | 1.981596 | 1.147659 | 9.378588 | 6.672326
1891 | 61.422538 | 59.91359 | 59.380688 | 14.471438 | 24.270461 | 1.99523 | 1.08685 | 9.163583 | 6.673623
1890 | 61.362059 | 59.907838 | 59.389464 | 14.217253 | 24.142949 | 1.995245 | 1.043916 | 9.10563 | 6.810127
1889 | 61.36435 | 59.927098 | 59.467444 | 14.285344 | 24.13242 | 2.135559 | 1.18709 | 9.22561 | 6.690467
1888 | 61.383165 | 59.891187 | 59.408588 | 14.449704 | 24.221613 | 2.000328 | 1.227295 | 9.222124 | 6.622503
1887 | 61.398877 | 59.87788 | 59.44936 | 14.307803 | 24.302846 | 1.916268 | 1.169272 | 9.148037 | 6.589833
1886 | 61.42131 | 59.936721 | 59.427214 | 14.274022 | 24.236202 | 1.868067 | 1.143512 | 9.170715 | 6.635004
1885 | 61.463005 | 59.886973 | 59.503437 | 14.329166 | 24.183598 | 2.010059 | 1.138252 | 9.223066 | 6.711627
1884 | 61.486858 | 59.870748 | 59.47837 | 14.316564 | 24.16555 | 1.910684 | 1.17671 | 9.178562 | 6.555944
1883 | 61.369889 | 59.853478 | 59.396984 | 14.271547 | 24.16147 | 1.865588 | 1.211965 | 9.072406 | 6.625767
1882 | 61.478252 | 59.995395 | 59.435543 | 14.172627 | 24.246549 | 1.847431 | 1.070648 | 9.133269 | 6.657609
1881 | 61.457421 | 59.919178 | 59.427258 | 14.294344 | 24.201116 | 1.901008 | 1.137844 | 9.159546 | 6.589322
1880 | 61.459792 | 59.87507 | 59.35231 | 14.323175 | 24.063762 | 2.066089 | 1.195845 | 9.183525 | 6.619121
1879 | 61.476131 | 59.873725 | 59.404098 | 14.173912 | 24.207527 | 1.911613 | 1.122048 | 9.161197 | 6.635756
1878 | 61.559051 | 59.972291 | 59.454061 | 14.182861 | 24.063245 | 1.959552 | 1.092086 | 9.108063 | 6.507148
1877 | 61.525931 | 60.003938 | 59.485575 | 14.065753 | 24.201377 | 1.998923 | 1.11843 | 9.106526 | 6.58077
1876 | 61.516029 | 59.955498 | 59.460393 | 14.058237 | 24.187763 | 1.967305 | 1.094614 | 9.144927 | 6.56148
1875 | 61.453879 | 59.979006 | 59.386841 | 14.040379 | 24.058205 | 1.922518 | 1.121731 | 9.110352 | 6.53373
1874 | 61.493626 | 59.900137 | 59.38162 | 14.0756 | 24.092504 | 1.936303 | 1.014461 | 9.09064 | 6.480189
1873 | 61.511673 | 59.953727 | 59.381397 | 14.110518 | 24.057026 | 1.972835 | 1.140454 | 9.0514 | 6.64619
1872 | 61.570122 | 59.952332 | 59.463735 | 14.104488 | 24.061383 | 1.922419 | 1.135433 | 8.897554 | 6.605989
1871 | 61.527011 | 59.92367 | 59.370469 | 14.082583 | 24.011747 | 1.933005 | 1.102727 | 8.928241 | 6.495055
1870 | 61.516028 | 59.906448 | 59.380562 | 13.996049 | 23.988154 | 1.802328 | 1.119241 | 8.947831 | 6.499261
1869 | 61.464806 | 59.812147 | 59.236767 | 13.984187 | 23.930095 | 1.822764 | 1.008111 | 8.772333 | 6.500135
1868 | 61.449552 | 59.871219 | 59.294875 | 13.879042 | 23.964323 | 1.804738 | 0.944037 | 8.906357 | 6.460989
1867 | 61.600049 | 59.913145 | 59.419624 | 13.925807 | 23.931797 | 1.832525 | 1.046313 | 8.877957 | 6.385667
1866 | 61.485114 | 59.892444 | 59.415741 | 13.912822 | 23.955465 | 1.844628 | 1.015128 | 8.91345 | 6.58682
1865 | 61.548403 | 59.952034 | 59.392802 | 13.944253 | 24.042645 | 1.947033 | 1.118302 | 8.904492 | 6.515468
1864 | 61.515663 | 59.900695 | 59.384242 | 13.97005 | 23.974082 | 1.899533 | 1.029492 | 8.870408 | 6.570213
1863 | 61.629834 | 59.934545 | 59.485743 | 13.924912 | 23.985509 | 1.771477 | 1.085911 | 8.832307 | 6.491222
1862 | 61.709292 | 59.959657 | 59.424926 | 13.833126 | 24.004321 | 1.762924 | 1.158067 | 8.929852 | 6.382142
1861 | 61.665474 | 59.896658 | 59.442749 | 13.836784 | 23.935298 | 1.826379 | 1.135044 | 8.844108 | 6.424112
1860 | 61.617372 | 59.92237 | 59.521938 | 13.842636 | 23.953507 | 1.784338 | 1.092526 | 8.99116 | 6.409465
1859 | 61.678741 | 60.054865 | 59.517762 | 13.874919 | 23.956862 | 1.81637 | 1.103054 | 8.766229 | 6.39773
1858 | 61.62987 | 60.019425 | 59.485659 | 13.888109 | 23.98609 | 1.828599 | 1.075783 | 8.748711 | 6.380971
1857 | 61.649178 | 59.949566 | 59.492241 | 13.803173 | 23.977369 | 1.849769 | 1.008586 | 8.801076 | 6.355304
1856 | 61.616921 | 59.97003 | 59.464984 | 13.812582 | 23.981346 | 1.884585 | 1.071618 | 8.799853 | 6.327451
1855 | 61.641231 | 60.0331 | 59.513781 | 13.737148 | 23.920151 | 1.777295 | 1.126616 | 8.762887 | 6.3536
1854 | 61.686683 | 60.041659 | 59.470739 | 13.77807 | 24.005094 | 1.819242 | 1.024955 | 8.797231 | 6.344021
1853 | 61.710909 | 60.020142 | 59.500596 | 13.75505 | 23.899879 | 1.945417 | 1.045439 | 8.743918 | 6.434754
1852 | 61.75697 | 59.995786 | 59.510968 | 13.705338 | 23.825199 | 1.866507 | 1.122645 | 8.738851 | 6.384029
1851 | 61.768537 | 60.059659 | 59.488215 | 13.742601 | 23.898963 | 1.957933 | 1.145441 | 8.833821 | 6.327121
1850 | 61.718058 | 60.043964 | 59.518303 | 13.713688 | 23.819481 | 1.812533 | 1.023549 | 8.831896 | 6.281867
1849 | 61.791262 | 59.967131 | 59.451467 | 13.701807 | 23.866408 | 1.781432 | 1.049153 | 8.715648 | 6.247733
1848 | 61.782064 | 60.016384 | 59.480622 | 13.644927 | 23.869551 | 1.683073 | 1.153972 | 8.657243 | 6.30877
1847 | 61.751919 | 60.049867 | 59.523489 | 13.637284 | 23.854941 | 1.794158 | 1.154536 | 8.643538 | 6.324204
1846 | 61.732296 | 60.036211 | 59.474205 | 13.621355 | 23.722374 | 1.872622 | 1.046729 | 8.661095 | 6.325707
1845 | 61.846615 | 60.00327 | 59.416654 | 13.6388 | 23.846004 | 1.798268 | 0.967322 | 8.659794 | 6.277689
1844 | 61.74669 | 60.017535 | 59.389867 | 13.557137 | 23.769329 | 1.769819 | 0.944921 | 8.623483 | 6.28251
1843 | 61.770484 | 60.053509 | 59.455457 | 13.481473 | 23.735857 | 1.765994 | 0.966155 | 8.629964 | 6.253216
1842 | 61.835536 | 60.034792 | 59.521033 | 13.587017 | 23.803205 | 1.784432 | 1.108019 | 8.641641 | 6.227518
1841 | 61.847757 | 60.019002 | 59.526496 | 13.5556 | 23.870486 | 1.734791 | 1.059903 | 8.650909 | 6.210226
1840 | 61.806441 | 59.994722 | 59.470483 | 13.439556 | 23.802884 | 1.739952 | 1.036053 | 8.605597 | 6.253596
1839 | 61.739443 | 59.99631 | 59.43433 | 13.494385 | 23.759046 | 1.88464 | 1.03726 | 8.529718 | 6.265964
1838 | 61.798724 | 59.942101 | 59.494192 | 13.496277 | 23.703055 | 1.747514 | 1.056802 | 8.573359 | 6.192616
1837 | 61.867478 | 59.979133 | 59.50677 | 13.395781 | 23.678634 | 1.722366 | 0.942645 | 8.633863 | 6.150105
1836 | 61.859763 | 60.097002 | 59.508522 | 13.434044 | 23.722389 | 1.672115 | 0.95072 | 8.565736 | 6.185095
1835 | 61.862335 | 60.066633 | 59.481213 | 13.463494 | 23.734183 | 1.745982 | 1.016778 | 8.451683 | 6.189678
1834 | 61.859685 | 60.023326 | 59.490684 | 13.3516 | 23.659807 | 1.804398 | 1.030172 | 8.433822 | 6.180847
1833 | 61.753547 | 60.009049 | 59.380797 | 13.379952 | 23.639411 | 1.730092 | 0.999491 | 8.489514 | 6.160858
1832 | 61.837556 | 60.051274 | 59.475272 | 13.382298 | 23.700231 | 1.694998 | 1.02593 | 8.446736 | 6.141683
1831 | 61.900931 | 60.041564 | 59.583441 | 13.379472 | 23.649647 | 1.712731 | 1.057792 | 8.46271 | 6.104672
1830 | 62.003627 | 60.079301 | 59.594611 | 13.335907 | 23.731875 | 1.743592 | 0.975401 | 8.460941 | 6.148959
1829 | 61.934868 | 60.011577 | 59.526848 | 13.356833 | 23.665283 | 1.698195 | 0.922237 | 8.452716 | 6.257411
1828 | 61.890439 | 60.055681 | 59.562745 | 13.298343 | 23.610066 | 1.776511 | 0.972595 | 8.447509 | 6.121677
1827 | 61.941955 | 60.114362 | 59.620685 | 13.294792 | 23.671793 | 1.701368 | 1.071565 | 8.437274 | 6.157328
1826 | 61.946113 | 60.129295 | 59.557528 | 13.305268 | 23.644251 | 1.775419 | 1.007447 | 8.460927 | 6.111822
1825 | 61.929428 | 60.054784 | 59.52386 | 13.294075 | 23.639016 | 1.679783 | 1.013019 | 8.466239 | 6.11821
1824 | 61.969726 | 60.070504 | 59.592372 | 13.26435 | 23.601348 | 1.697737 | 1.057737 | 8.463287 | 6.073461
1823 | 62.019877 | 60.080195 | 59.594697 | 13.236716 | 23.522074 | 1.782231 | 1.042816 | 8.400542 | 6.133832
1822 | 62.014429 | 60.050473 | 59.523376 | 13.184973 | 23.578459 | 1.736808 | 0.997479 | 8.317944 | 6.148416
1821 | 62.005608 | 60.032891 | 59.531766 | 13.151996 | 23.668356 | 1.707646 | 1.039654 | 8.301759 | 6.13396
1820 | 62.001048 | 60.044186 | 59.512143 | 13.139859 | 23.636189 | 1.659472 | 0.950414 | 8.370834 | 6.036862
1819 | 61.971917 | 60.088621 | 59.489744 | 13.068402 | 23.507194 | 1.573948 | 0.914076 | 8.362492 | 6.082444
1818 | 61.924336 | 60.090711 | 59.528317 | 13.100646 | 23.515504 | 1.583011 | 1.02993 | 8.35365 | 6.091954
1817 | 62.023041 | 60.112848 | 59.547314 | 13.126081 | 23.590992 | 1.676003 | 1.055042 | 8.354535 | 6.106121
1816 | 62.071748 | 60.102233 | 59.552244 | 13.046794 | 23.522794 | 1.686676 | 1.046679 | 8.361201 | 6.087991
1815 | 62.047396 | 60.124842 | 59.599921 | 13.060646 | 23.409381 | 1.609477 | 1.011806 | 8.313005 | 6.06815
1814 | 62.15208 | 60.171325 | 59.626974 | 13.093105 | 23.390371 | 1.737294 | 0.945854 | 8.248905 | 6.041417
1813 | 62.152834 | 60.097321 | 59.602304 | 13.099191 | 23.488622 | 1.75245 | 0.987359 | 8.183633 | 5.992213
1812 | 62.075008 | 60.13059 | 59.6096 | 13.032604 | 23.563186 | 1.660952 | 0.878957 | 8.260357 | 6.023013
1811 | 62.078337 | 60.180349 | 59.559614 | 13.06147 | 23.514301 | 1.758011 | 0.879423 | 8.237113 | 5.998836
1810 | 62.197684 | 60.147415 | 59.586746 | 13.05333 | 23.563383 | 1.765744 | 0.974389 | 8.188057 | 5.983309
1809 | 62.17983 | 60.110548 | 59.581853 | 12.98041 | 23.546319 | 1.628715 | 1.041847 | 8.269714 | 5.922245
1808 | 62.118976 | 60.10881 | 59.521238 | 12.9794 | 23.432131 | 1.556315 | 0.922663 | 8.274572 | 5.94098
1807 | 62.196476 | 60.204958 | 59.568671 | 12.947917 | 23.371213 | 1.676842 | 0.897944 | 8.230118 | 5.988828
1806 | 62.238055 | 60.212978 | 59.641824 | 12.853605 | 23.341017 | 1.679431 | 1.05151 | 8.221843 | 5.918848
1805 | 62.278366 | 60.188917 | 59.668845 | 12.892434 | 23.382266 | 1.546006 | 0.996218 | 8.198057 | 5.872838
1804 | 62.236405 | 60.194969 | 59.589678 | 12.844642 | 23.43748 | 1.544106 | 0.900404 | 8.155475 | 5.901637
1803 | 62.23839 | 60.200909 | 59.58492 | 12.879284 | 23.427008 | 1.558235 | 0.936092 | 8.16886 | 5.907304
1802 | 62.295754 | 60.254709 | 59.689964 | 12.958817 | 23.479886 | 1.553288 | 0.964462 | 8.156362 | 5.962388
1801 | 62.31846 | 60.193989 | 59.726513 | 12.883667 | 23.442494 | 1.646023 | 1.02605 | 8.166269 | 5.940547
1800 | 62.317685 | 60.203862 | 59.630611 | 12.810324 | 23.364541 | 1.691933 | 1.032866 | 8.164097 | 5.863673
1799 | 62.292813 | 60.235817 | 59.650853 | 12.759344 | 23.341421 | 1.625186 | 1.053851 | 8.092702 | 5.846343
1798 | 62.305472 | 60.243271 | 59.70926 | 12.751066 | 23.318991 | 1.599802 | 1.027383 | 8.082763 | 5.786122
1797 | 62.381086 | 60.249362 | 59.774771 | 12.772996 | 23.365068 | 1.571237 | 0.922766 | 8.059842 | 5.839856
1796 | 62.36308 | 60.272345 | 59.783316 | 12.759631 | 23.351563 | 1.592728 | 0.911323 | 7.970781 | 5.899947
1795 | 62.366335 | 60.268696 | 59.725381 | 12.722945 | 23.256742 | 1.609259 | 0.976292 | 8.079765 | 5.849221
1794 | 62.401808 | 60.23915 | 59.655526 | 12.772087 | 23.326557 | 1.608507 | 0.987653 | 8.102615 | 5.835518
1793 | 62.386228 | 60.259673 | 59.679569 | 12.774479 | 23.372118 | 1.612486 | 0.884715 | 8.051577 | 5.900544
1792 | 62.392467 | 60.292766 | 59.770571 | 12.6821 | 23.339989 | 1.538537 | 0.859866 | 8.049139 | 5.855218
1791 | 62.340226 | 60.228186 | 59.721311 | 12.618913 | 23.333256 | 1.553899 | 0.964112 | 7.99758 | 5.807404
1790 | 62.369462 | 60.21955 | 59.705491 | 12.644496 | 23.321956 | 1.611787 | 0.975643 | 8.09539 | 5.884285
1789 | 62.528171 | 60.242704 | 59.780203 | 12.679481 | 23.302728 | 1.629852 | 0.944863 | 8.083293 | 5.864108
1788 | 62.586473 | 60.266785 | 59.752184 | 12.634587 | 23.289409 | 1.671337 | 0.967714 | 7.992529 | 5.810555
1787 | 62.585904 | 60.384977 | 59.75536 | 12.61521 | 23.296667 | 1.647184 | 0.96963 | 7.967867 | 5.789399
1786 | 62.553416 | 60.412505 | 59.837296 | 12.527054 | 23.248615 | 1.617277 | 1.02113 | 7.924778 | 5.831771
1785 | 62.486997 | 60.316705 | 59.746229 | 12.523981 | 23.19491 | 1.586671 | 1.003329 | 7.940131 | 5.756196
1784 | 62.511588 | 60.296646 | 59.689088 | 12.665 | 23.20587 | 1.536214 | 0.896295 | 7.904889 | 5.715121
1783 | 62.527815 | 60.317773 | 59.776977 | 12.557702 | 23.109968 | 1.576936 | 0.815365 | 7.977614 | 5.814962
1782 | 62.513581 | 60.270172 | 59.741276 | 12.474665 | 23.128601 | 1.52669 | 0.878281 | 7.955752 | 5.72989
1781 | 62.487142 | 60.247198 | 59.693045 | 12.568401 | 23.195902 | 1.442788 | 0.938188 | 7.89621 | 5.69383
1780 | 62.553461 | 60.310264 | 59.770956 | 12.512681 | 23.142272 | 1.507432 | 0.935033 | 7.935994 | 5.752486
1779 | 62.674139 | 60.406871 | 59.865019 | 12.402365 | 23.209983 | 1.604783 | 0.905771 | 7.876107 | 5.693566
1778 | 62.586854 | 60.330592 | 59.82253 | 12.406559 | 23.183336 | 1.617968 | 0.934361 | 7.85841 | 5.678636
1777 | 62.585085 | 60.309141 | 59.764634 | 12.380696 | 23.07755 | 1.556691 | 0.929537 | 7.880347 | 5.706071
1776 | 62.637452 | 60.393445 | 59.795018 | 12.470442 | 23.166971 | 1.565216 | 0.892524 | 7.876254 | 5.625617
1775 | 62.650553 | 60.398615 | 59.851965 | 12.477763 | 23.1387 | 1.600197 | 0.876358 | 7.869285 | 5.647672
1774 | 62.696414 | 60.414516 | 59.859831 | 12.372307 | 23.120483 | 1.526832 | 0.867233 | 7.830923 | 5.655548
1773 | 62.653866 | 60.381727 | 59.80681 | 12.354304 | 23.175638 | 1.497514 | 0.912176 | 7.784602 | 5.574358
1772 | 62.676753 | 60.406301 | 59.772788 | 12.383174 | 23.119944 | 1.501157 | 0.936934 | 7.794493 | 5.634705
1771 | 62.652506 | 60.394512 | 59.734397 | 12.392747 | 22.986595 | 1.539419 | 0.895463 | 7.75247 | 5.662747
1770 | 62.634962 | 60.332383 | 59.754978 | 12.368851 | 22.991333 | 1.569379 | 0.837386 | 7.694051 | 5.560379
1769 | 62.74753 | 60.355395 | 59.816797 | 12.329958 | 23.023957 | 1.503289 | 0.888839 | 7.741881 | 5.548068
1768 | 62.800334 | 60.444136 | 59.88398 | 12.322698 | 23.011466 | 1.444799 | 0.964346 | 7.747655 | 5.594486
1767 | 62.822241 | 60.46643 | 59.955855 | 12.263619 | 22.980174 | 1.410274 | 0.881387 | 7.674538 | 5.607195
1766 | 62.748785 | 60.449167 | 59.906717 | 12.154229 | 23.047921 | 1.47248 | 0.844164 | 7.713012 | 5.527976
1765 | 62.714116 | 60.445077 | 59.855966 | 12.196178 | 23.084117 | 1.500528 | 0.901524 | 7.718752 | 5.497692
1764 | 62.786063 | 60.482534 | 59.832423 | 12.265445 | 22.948132 | 1.486839 | 0.85609 | 7.690491 | 5.569557
1763 | 62.843202 | 60.452833 | 59.849167 | 12.248665 | 22.918442 | 1.553131 | 0.819429 | 7.725208 | 5.5983
1762 | 62.921749 | 60.443881 | 59.870297 | 12.173722 | 22.989671 | 1.471993 | 0.947011 | 7.652003 | 5.449217
1761 | 62.896869 | 60.415083 | 59.838805 | 12.129026 | 22.992436 | 1.475443 | 0.924706 | 7.613895 | 5.472348
1760 | 62.868618 | 60.480112 | 59.90308 | 12.167888 | 23.004309 | 1.385257 | 0.838623 | 7.619237 | 5.589429
1759 | 62.853944 | 60.539818 | 59.913479 | 12.193352 | 22.996008 | 1.439088 | 0.788919 | 7.672005 | 5.587675
1758 | 62.852011 | 60.520084 | 59.853714 | 12.189474 | 22.924635 | 1.531037 | 0.847613 | 7.635484 | 5.607606
1757 | 62.856232 | 60.446421 | 59.877618 | 12.147838 | 22.944834 | 1.461008 | 0.84791 | 7.56206 | 5.638581
1756 | 62.890923 | 60.487725 | 59.917853 | 12.114156 | 22.925255 | 1.404599 | 0.891487 | 7.582196 | 5.529563
1755 | 63.000208 | 60.505335 | 59.888989 | 12.054929 | 22.911173 | 1.464586 | 0.975771 | 7.577795 | 5.431991
1754 | 62.980248 | 60.406264 | 59.845261 | 12.009367 | 22.804944 | 1.466146 | 0.921931 | 7.47678 | 5.608096
1753 | 62.938511 | 60.463162 | 59.872073 | 12.015599 | 22.867284 | 1.363875 | 0.939494 | 7.446604 | 5.512394
1752 | 62.941076 | 60.507833 | 59.875359 | 12.051906 | 22.829964 | 1.392806 | 0.897374 | 7.505002 | 5.356454
1751 | 63.037804 | 60.564284 | 59.978204 | 12.045849 | 22.802779 | 1.493257 | 0.832715 | 7.558737 | 5.460038
1750 | 63.07977 | 60.555422 | 60.023096 | 11.970738 | 22.811613 | 1.44478 | 0.846001 | 7.476509 | 5.469649
1749 | 63.085773 | 60.572146 | 59.940076 | 11.982428 | 22.913456 | 1.512504 | 0.930336 | 7.485604 | 5.503241
1748 | 63.055691 | 60.644397 | 59.938684 | 11.921019 | 22.896818 | 1.499036 | 0.838724 | 7.433946 | 5.46351
1747 | 63.052623 | 60.627636 | 59.960141 | 11.885343 | 22.867882 | 1.444464 | 0.718189 | 7.454716 | 5.424806
1746 | 63.026735 | 60.559707 | 59.960438 | 11.86997 | 22.865984 | 1.390059 | 0.752011 | 7.470008 | 5.451848
1745 | 63.034255 | 60.559894 | 59.965191 | 11.826928 | 22.810294 | 1.321217 | 0.896733 | 7.399299 | 5.361067
1744 | 63.162184 | 60.638696 | 60.016539 | 11.895742 | 22.776003 | 1.397449 | 0.887402 | 7.451762 | 5.333612
1743 | 63.221605 | 60.652436 | 59.985109 | 11.927216 | 22.73939 | 1.335605 | 0.809877 | 7.436501 | 5.375418
1742 | 63.201618 | 60.604268 | 59.946496 | 11.844665 | 22.727736 | 1.366463 | 0.968705 | 7.409489 | 5.350735
1741 | 63.149523 | 60.646943 | 59.98679 | 11.846927 | 22.726658 | 1.479972 | 0.888429 | 7.422618 | 5.363551
1740 | 63.185181 | 60.628265 | 59.98753 | 11.806561 | 22.653249 | 1.472301 | 0.80016 | 7.406936 | 5.434268
1739 | 63.1494 | 60.674619 | 60.000908 | 11.812238 | 22.713707 | 1.382305 | 0.954601 | 7.295482 | 5.387023
1738 | 63.14121 | 60.590631 | 59.959863 | 11.850572 | 22.721464 | 1.355299 | 0.790769 | 7.389059 | 5.439313
1737 | 63.211282 | 60.601512 | 59.986713 | 11.76978 | 22.647316 | 1.389569 | 0.769857 | 7.419915 | 5.341366
1736 | 63.21284 | 60.622169 | 60.048533 | 11.804668 | 22.628994 | 1.397077 | 0.869491 | 7.326083 | 5.332834
1735 | 63.248966 | 60.651313 | 60.016679 | 11.835996 | 22.647412 | 1.447425 | 0.875205 | 7.260741 | 5.269822
1734 | 63.261979 | 60.615151 | 60.011876 | 11.762252 | 22.589521 | 1.382958 | 0.81779 | 7.312629 | 5.331706
1733 | 63.235182 | 60.616751 | 60.082554 | 11.744492 | 22.595647 | 1.316948 | 0.796895 | 7.361291 | 5.379273
1732 | 63.301708 | 60.693603 | 60.082959 | 11.669391 | 22.652357 | 1.322639 | 0.863027 | 7.334751 | 5.275693
1731 | 63.350614 | 60.734801 | 60.119485 | 11.631301 | 22.592691 | 1.305045 | 0.823208 | 7.228853 | 5.415512
1730 | 63.299469 | 60.676157 | 60.033089 | 11.687664 | 22.561377 | 1.337088 | 0.826851 | 7.198742 | 5.306584
1729 | 63.334761 | 60.793014 | 60.085151 | 11.589759 | 22.596666 | 1.295756 | 0.772607 | 7.20803 | 5.244947
1728 | 63.408881 | 60.695728 | 60.031312 | 11.597978 | 22.587163 | 1.265695 | 0.773712 | 7.29508 | 5.315082
1727 | 63.437755 | 60.735466 | 60.123968 | 11.564372 | 22.574261 | 1.426431 | 0.867398 | 7.254049 | 5.2422
1726 | 63.452133 | 60.769363 | 60.15457 | 11.654141 | 22.468611 | 1.341535 | 0.787023 | 7.173995 | 5.253136
1725 | 63.389925 | 60.754418 | 60.084401 | 11.609315 | 22.486995 | 1.426359 | 0.80762 | 7.203483 | 5.23286
1724 | 63.444202 | 60.745172 | 60.106379 | 11.619653 | 22.532736 | 1.397828 | 0.762316 | 7.175813 | 5.276809
1723 | 63.484007 | 60.770983 | 60.149405 | 11.533092 | 22.495226 | 1.391414 | 0.766667 | 7.270186 | 5.246776
1722 | 63.453228 | 60.78388 | 60.107348 | 11.587402 | 22.483203 | 1.376944 | 0.832316 | 7.19842 | 5.21526
1721 | 63.562182 | 60.789392 | 60.150073 | 11.483945 | 22.468287 | 1.298671 | 0.828917 | 7.111585 | 5.26739
1720 | 63.55694 | 60.757583 | 60.119917 | 11.514635 | 22.450354 | 1.40407 | 0.83221 | 7.15823 | 5.182115
1719 | 63.404341 | 60.624373 | 60.032274 | 11.464253 | 22.466439 | 1.303592 | 0.784163 | 7.231597 | 5.19309
1718 | 63.524172 | 60.76406 | 60.139599 | 11.425911 | 22.526257 | 1.269783 | 0.675731 | 7.101865 | 5.154121
1717 | 63.497478 | 60.718651 | 60.144126 | 11.454958 | 22.371725 | 1.21711 | 0.652315 | 7.051713 | 5.122268
1716 | 63.527554 | 60.750705 | 60.192168 | 11.427783 | 22.431225 | 1.330871 | 0.771526 | 7.092745 | 5.249071
1715 | 63.58938 | 60.796973 | 60.258746 | 11.367491 | 22.435707 | 1.361881 | 0.758365 | 7.129972 | 5.206934
1714 | 63.578172 | 60.830736 | 60.176725 | 11.276147 | 22.268595 | 1.357443 | 0.797917 | 7.039907 | 5.14374
1713 | 63.633902 | 60.823694 | 60.230202 | 11.400039 | 22.320432 | 1.260388 | 0.855084 | 7.12044 | 5.174146
1712 | 63.637189 | 60.840007 | 60.270468 | 11.323424 | 22.43631 | 1.401042 | 0.874641 | 7.089181 | 5.187747
1711 | 63.58337 | 60.907895 | 60.274493 | 11.396162 | 22.366682 | 1.208951 | 0.715094 | 6.964734 | 5.081479
1710 | 63.631505 | 60.86901 | 60.118809 | 11.419392 | 22.349756 | 1.367295 | 0.650814 | 7.02196 | 5.096452
1709 | 63.663613 | 60.843283 | 60.086885 | 11.369019 | 22.269751 | 1.245626 | 0.749771 | 7.010674 | 5.074508
1708 | 63.694123 | 60.932436 | 60.241389 | 11.310152 | 22.248808 | 1.23604 | 0.724418 | 6.952413 | 5.125312
1707 | 63.713201 | 60.869843 | 60.146935 | 11.242621 | 22.207788 | 1.279268 | 0.778653 | 6.978239 | 5.153301
1706 | 63.680751 | 60.849347 | 60.180896 | 11.237638 | 22.18149 | 1.31174 | 0.830726 | 7.057824 | 5.169609
1705 | 63.744793 | 60.851079 | 60.236655 | 11.262106 | 22.272305 | 1.271603 | 0.815244 | 7.112548 | 5.081956
1704 | 63.694929 | 60.806631 | 60.206661 | 11.275434 | 22.17287 | 1.341902 | 0.723905 | 6.901558 | 5.0342
1703 | 63.812986 | 60.921141 | 60.241229 | 11.174045 | 22.180013 | 1.349184 | 0.745357 | 6.900359 | 5.091108
1702 | 63.759697 | 60.941838 | 60.238531 | 11.217259 | 22.291389 | 1.189058 | 0.779179 | 6.935351 | 4.932663
1701 | 63.717923 | 60.820404 | 60.222644 | 11.172505 | 22.261989 | 1.390736 | 0.7457 | 7.010977 | 5.047361
1700 | 63.788628 | 60.87526 | 60.251912 | 11.192856 | 22.123751 | 1.315824 | 0.776553 | 6.953702 | 5.102971
1699 | 63.787048 | 60.843902 | 60.203038 | 11.148782 | 22.178976 | 1.333008 | 0.699348 | 6.871767 | 5.03592
1698 | 63.831817 | 60.910065 | 60.231963 | 11.166497 | 22.194766 | 1.311963 | 0.698643 | 6.810678 | 5.022152
1697 | 63.852534 | 60.874427 | 60.28262 | 11.108987 | 22.111919 | 1.318259 | 0.727047 | 6.860274 | 4.994874
1696 | 63.831321 | 61.026698 | 60.289809 | 11.087153 | 22.067197 | 1.249908 | 0.777964 | 6.855079 | 4.975664
1695 | 63.802381 | 60.960839 | 60.232678 | 11.198797 | 22.111658 | 1.144855 | 0.79177 | 6.850002 | 4.939373
1694 | 63.962127 | 61.044083 | 60.339989 | 10.960573 | 22.032928 | 1.230344 | 0.812462 | 6.887773 | 4.978289
1693 | 63.884033 | 61.013209 | 60.377904 | 11.097503 | 22.052635 | 1.28532 | 0.71875 | 6.8902 | 5.045924
1692 | 63.883589 | 60.948406 | 60.350014 | 11.071759 | 22.089545 | 1.219816 | 0.741213 | 6.861835 | 4.990231
1691 | 63.886302 | 61.006823 | 60.205234 | 10.935299 | 22.012627 | 1.219604 | 0.695603 | 6.799194 | 5.036275
1690 | 64.081624 | 60.981557 | 60.364713 | 11.018159 | 22.126314 | 1.337391 | 0.774729 | 6.807846 | 4.937318
1689 | 63.92197 | 60.939772 | 60.267528 | 10.991213 | 22.010513 | 1.306146 | 0.69559 | 6.734496 | 4.975701
1688 | 64.020842 | 61.05192 | 60.286971 | 10.920102 | 21.912 | 1.203895 | 0.786102 | 6.643753 | 4.956146
1687 | 63.967083 | 61.064123 | 60.322502 | 10.908567 | 21.928603 | 1.335872 | 0.597167 | 6.908103 | 4.983422
1686 | 64.093315 | 60.995269 | 60.389518 | 10.938546 | 21.925044 | 1.128637 | 0.811835 | 6.744237 | 4.970944
1685 | 64.069031 | 60.987868 | 60.373321 | 10.967448 | 21.953977 | 1.170236 | 0.66185 | 6.762303 | 4.979515
1684 | 64.152525 | 61.035422 | 60.383767 | 10.878862 | 21.893827 | 1.273426 | 0.760956 | 6.773076 | 5.007409
1683 | 64.083052 | 61.080255 | 60.407759 | 10.858997 | 21.997758 | 1.257491 | 0.735075 | 6.650913 | 4.90161
1682 | 64.039451 | 61.067181 | 60.34587 | 10.747747 | 22.027891 | 1.281175 | 0.731968 | 6.775759 | 4.842162
1681 | 63.978111 | 61.088883 | 60.343998 | 10.812507 | 21.881847 | 1.246433 | 0.765015 | 6.74301 | 4.907012
1680 | 64.114889 | 61.091183 | 60.388938 | 10.766688 | 21.783186 | 1.259292 | 0.676767 | 6.716286 | 4.754533
1679 | 64.143486 | 61.158082 | 60.389645 | 10.770357 | 21.879717 | 1.187313 | 0.622006 | 6.612765 | 4.857174
1678 | 64.244199 | 61.052823 | 60.376602 | 10.851415 | 21.896473 | 1.315036 | 0.667445 | 6.669165 | 4.929484
1677 | 64.24554 | 61.112841 | 60.410723 | 10.803225 | 21.873187 | 1.309192 | 0.675248 | 6.855786 | 4.848884
1676 | 64.20325 | 61.109084 | 60.359853 | 10.64826 | 21.788263 | 1.158101 | 0.719836 | 6.781892 | 4.801997
1675 | 64.172502 | 60.950246 | 60.356967 | 10.818325 | 21.834767 | 1.202655 | 0.756034 | 6.693929 | 4.753063
1674 | 64.300642 | 61.115208 | 60.438768 | 10.774867 | 21.753147 | 1.185026 | 0.678245 | 6.651275 | 4.92085
1673 | 64.226965 | 61.148406 | 60.423091 | 10.656312 | 21.787888 | 1.074631 | 0.83469 | 6.487685 | 4.889841
1672 | 64.167091 | 61.119864 | 60.438313 | 10.671107 | 21.675392 | 1.122268 | 0.665141 | 6.554823 | 4.790424
1671 | 64.212041 | 61.053593 | 60.394021 | 10.719544 | 21.704963 | 1.216882 | 0.66146 | 6.617102 | 4.769932
1670 | 64.263073 | 61.17246 | 60.429695 | 10.664378 | 21.779396 | 1.238663 | 0.568393 | 6.4828 | 4.705528
1669 | 64.324212 | 61.148267 | 60.421305 | 10.583527 | 21.769046 | 1.078474 | 0.885518 | 6.400495 | 4.841255
1668 | 64.331989 | 61.101004 | 60.423425 | 10.575355 | 21.591677 | 1.105338 | 0.851109 | 6.60345 | 4.850757
1667 | 64.306067 | 61.091888 | 60.41346 | 10.580283 | 21.622137 | 1.013596 | 0.569365 | 6.475994 | 4.674489
1666 | 64.323218 | 61.102039 | 60.380565 | 10.583952 | 21.719023 | 1.090087 | 0.720478 | 6.445056 | 4.830429
1665 | 64.3725 | 61.128908 | 60.371601 | 10.572356 | 21.475055 | 1.207212 | 0.792282 | 6.509534 | 4.734578
1664 | 64.28065 | 61.141293 | 60.339332 | 10.534474 | 21.571326 | 1.197909 | 0.784312 | 6.41521 | 4.814656
1663 | 64.350457 | 61.242723 | 60.445547 | 10.553367 | 21.554497 | 1.247898 | 0.654054 | 6.411583 | 4.679685
1662 | 64.284439 | 61.166895 | 60.374094 | 10.458849 | 21.43709 | 1.124879 | 0.64186 | 6.449311 | 4.665037
1661 | 64.422334 | 61.194259 | 60.424414 | 10.572382 | 21.680668 | 0.97218 | 0.667661 | 6.422179 | 4.677894
1660 | 64.506452 | 61.29472 | 60.47638 | 10.3909 | 21.530788 | 1.107788 | 0.547583 | 6.462038 | 4.687961
1659 | 64.456769 | 61.163714 | 60.497868 | 10.558867 | 21.565258 | 1.216899 | 0.714113 | 6.415135 | 4.690344
1658 | 64.498229 | 61.29545 | 60.56251 | 10.446292 | 21.544981 | 1.108555 | 0.622448 | 6.461122 | 4.647275
1657 | 64.347853 | 61.227673 | 60.415611 | 10.565037 | 21.338692 | 1.125005 | 0.661058 | 6.354323 | 4.799538
1656 | 64.509318 | 61.231378 | 60.480967 | 10.41214 | 21.576512 | 1.180036 | 0.644036 | 6.413718 | 4.711047
1655 | 64.604661 | 61.275432 | 60.522984 | 10.397495 | 21.486847 | 1.072899 | 0.581691 | 6.414749 | 4.708746
1654 | 64.473952 | 61.190475 | 60.412751 | 10.463542 | 21.300886 | 1.168836 | 0.709286 | 6.367974 | 4.656405
1653 | 64.485721 | 61.211248 | 60.493572 | 10.372186 | 21.556751 | 1.083951 | 0.687485 | 6.462248 | 4.746179
1652 | 64.459017 | 61.21088 | 60.498712 | 10.303094 | 21.410502 | 1.182891 | 0.646141 | 6.379856 | 4.585246
1651 | 64.709804 | 61.180506 | 60.522663 | 10.376747 | 21.367628 | 1.152271 | 0.733137 | 6.386297 | 4.750867
1650 | 64.638283 | 61.288188 | 60.54329 | 10.391047 | 21.386557 | 1.117197 | 0.542267 | 6.310679 | 4.653442
1649 | 64.595135 | 61.173823 | 60.453429 | 10.364067 | 21.365341 | 1.071895 | 0.624065 | 6.361081 | 4.586196
1648 | 64.615926 | 61.270266 | 60.478837 | 10.213144 | 21.316733 | 1.112834 | 0.671188 | 6.278948 | 4.581734
1647 | 64.614261 | 61.220684 | 60.607045 | 10.276153 | 21.317244 | 1.064386 | 0.723062 | 6.39282 | 4.683875
1646 | 64.710943 | 61.329276 | 60.580347 | 10.450856 | 21.242179 | 1.16 | 0.708987 | 6.305188 | 4.528964
1645 | 64.667848 | 61.308804 | 60.477325 | 10.3336 | 21.289926 | 1.162073 | 0.649506 | 6.145236 | 4.634737
1644 | 64.732278 | 61.197416 | 60.517489 | 10.136124 | 21.197879 | 1.101954 | 0.654117 | 6.177722 | 4.522841
1643 | 64.715779 | 61.321347 | 60.606145 | 10.315314 | 21.197482 | 1.095793 | 0.712748 | 6.209709 | 4.519728
1642 | 64.824663 | 61.306898 | 60.731909 | 10.213894 | 21.257081 | 1.198338 | 0.413425 | 6.236628 | 4.639432
1641 | 64.720415 | 61.277825 | 60.552017 | 10.184506 | 21.361361 | 1.038256 | 0.518293 | 6.247814 | 4.622709
1640 | 64.714043 | 61.253238 | 60.561447 | 10.167043 | 21.307896 | 1.099288 | 0.710698 | 6.112148 | 4.595485
1639 | 64.641152 | 61.211979 | 60.467082 | 10.26814 | 21.242519 | 1.000516 | 0.693086 | 6.224412 | 4.615346
1638 | 64.844988 | 61.323495 | 60.588323 | 10.186706 | 21.125715 | 1.228862 | 0.700854 | 6.249948 | 4.519349
1637 | 64.848012 | 61.359815 | 60.566634 | 10.123344 | 21.049839 | 1.05262 | 0.761432 | 6.115127 | 4.515683
1636 | 64.72418 | 61.230587 | 60.466959 | 10.104291 | 21.10844 | 1.058311 | 0.68528 | 6.128736 | 4.608685
1635 | 64.789769 | 61.371322 | 60.677542 | 10.113923 | 21.081331 | 1.070438 | 0.575976 | 6.13492 | 4.533255
1634 | 64.738081 | 61.297682 | 60.494041 | 10.085391 | 21.132256 | 1.005765 | 0.582012 | 6.234317 | 4.529191
1633 | 64.761303 | 61.364734 | 60.61762 | 10.080908 | 21.23487 | 0.990362 | 0.608133 | 6.084764 | 4.468178
1632 | 64.884791 | 61.390246 | 60.700279 | 10.063453 | 21.025398 | 0.993017 | 0.651499 | 6.158539 | 4.475902
1631 | 64.89256 | 61.459232 | 60.568585 | 10.00325 | 20.978212 | 0.961649 | 0.503575 | 5.956356 | 4.447488
1630 | 64.899198 | 61.368641 | 60.739903 | 9.962223 | 21.093958 | 1.131812 | 0.684763 | 6.030145 | 4.448224
1629 | 64.906392 | 61.378034 | 60.581879 | 9.934481 | 21.052573 | 1.156047 | 0.591673 | 5.971144 | 4.372457
1628 | 64.953773 | 61.380212 | 60.639142 | 9.991795 | 20.9936 | 1.122142 | 0.682474 | 5.977145 | 4.426937
1627 | 64.991192 | 61.384118 | 60.575573 | 9.919127 | 20.850278 | 1.12101 | 0.634587 | 6.134709 | 4.553159
1626 | 64.994024 | 61.406934 | 60.643192 | 9.982752 | 20.940616 | 1.115772 | 0.736023 | 6.127838 | 4.438222
1625 | 64.937933 | 61.354221 | 60.664597 | 9.960405 | 20.992573 | 1.027614 | 0.569815 | 5.982549 | 4.508262
1624 | 65.028828 | 61.438647 | 60.683804 | 9.996216 | 20.94147 | 1.006781 | 0.647137 | 6.075186 | 4.449646
1623 | 64.977618 | 61.389899 | 60.662914 | 10.009006 | 20.765454 | 0.998635 | 0.660217 | 5.929605 | 4.487916
1622 | 65.063657 | 61.456421 | 60.745685 | 9.837919 | 20.845119 | 0.89488 | 0.564405 | 6.030411 | 4.392522
1621 | 65.11181 | 61.392003 | 60.5885 | 9.918607 | 20.794967 | 1.180442 | 0.605253 | 6.006966 | 4.420951
1620 | 65.131281 | 61.464743 | 60.698147 | 9.792445 | 20.908646 | 1.062814 | 0.563402 | 5.944244 | 4.310609
1619 | 65.043138 | 61.502846 | 60.654436 | 9.73597 | 20.854577 | 0.94258 | 0.598431 | 5.980968 | 4.430674
1618 | 65.044033 | 61.417032 | 60.546274 | 9.857845 | 20.849546 | 1.036535 | 0.730121 | 5.912146 | 4.333124
1617 | 65.114822 | 61.442976 | 60.780861 | 9.8837 | 20.797536 | 1.024954 | 0.541786 | 5.910414 | 4.381948
1616 | 65.062126 | 61.459267 | 60.64086 | 9.675755 | 20.809299 | 1.045621 | 0.514368 | 5.837944 | 4.446999
1615 | 65.11107 | 61.408015 | 60.653354 | 9.754915 | 20.727339 | 0.986941 | 0.585434 | 5.800941 | 4.402204
1614 | 65.130981 | 61.454501 | 60.637155 | 9.694714 | 20.729722 | 1.009269 | 0.549312 | 5.95373 | 4.358311
1613 | 65.175038 | 61.498217 | 60.632265 | 9.628677 | 20.718008 | 1.002311 | 0.758899 | 6.035478 | 4.437347
1612 | 65.128651 | 61.457014 | 60.575958 | 9.754616 | 20.744747 | 1.060254 | 0.608615 | 5.850823 | 4.317047
1611 | 65.138026 | 61.479058 | 60.616317 | 9.794808 | 20.661823 | 1.054596 | 0.609774 | 5.821394 | 4.322069
1610 | 65.173481 | 61.479698 | 60.704383 | 9.696178 | 20.63345 | 0.834019 | 0.574472 | 5.949911 | 4.342724
1609 | 65.146643 | 61.490641 | 60.73296 | 9.628481 | 20.672404 | 0.961781 | 0.610879 | 5.823387 | 4.219274
1608 | 65.280391 | 61.462873 | 60.688727 | 9.61844 | 20.60562 | 1.076526 | 0.591496 | 5.731334 | 4.269287
1607 | 65.238881 | 61.502811 | 60.75123 | 9.598058 | 20.445638 | 1.028128 | 0.593376 | 5.821078 | 4.308726
1606 | 65.224954 | 61.491905 | 60.703934 | 9.54836 | 20.52316 | 1.026117 | 0.618917 | 5.853319 | 4.307186
1605 | 65.175178 | 61.491248 | 60.671096 | 9.578892 | 20.560447 | 0.929335 | 0.720209 | 5.883253 | 4.244838
1604 | 65.184677 | 61.355453 | 60.613564 | 9.569799 | 20.440564 | 1.04507 | 0.648399 | 5.779596 | 4.26645
1603 | 65.214814 | 61.451193 | 60.667586 | 9.613951 | 20.443202 | 1.004195 | 0.651974 | 5.734606 | 4.238343
1602 | 65.323285 | 61.569848 | 60.708422 | 9.606129 | 20.495315 | 0.937581 | 0.600134 | 5.708598 | 4.244532
1601 | 65.37555 | 61.591409 | 60.654905 | 9.472316 | 20.465846 | 0.924635 | 0.565973 | 5.75837 | 4.180532
1600 | 65.375186 | 61.491577 | 60.719411 | 9.428758 | 20.437691 | 0.986254 | 0.591734 | 5.755667 | 4.247934
1599 | 65.384893 | 61.510337 | 60.596767 | 9.417555 | 20.401342 | 1.048106 | 0.644853 | 5.724284 | 4.22952
1598 | 65.372993 | 61.599456 | 60.70155 | 9.566962 | 20.530375 | 1.028766 | 0.530724 | 5.734439 | 4.284233
1597 | 65.304769 | 61.460351 | 60.729121 | 9.52084 | 20.289236 | 0.861237 | 0.597512 | 5.668797 | 4.312124
1596 | 65.3221 | 61.491182 | 60.768627 | 9.38801 | 20.445231 | 0.832089 | 0.546093 | 5.636742 | 4.227464
1595 | 65.399777 | 61.52645 | 60.686753 | 9.434568 | 20.320736 | 0.90775 | 0.599226 | 5.712143 | 4.118197
1594 | 65.396718 | 61.596126 | 60.673604 | 9.419949 | 20.293915 | 1.017147 | 0.546567 | 5.672567 | 4.240601
1593 | 65.495104 | 61.593404 | 60.688612 | 9.341409 | 20.349535 | 0.929162 | 0.545666 | 5.664632 | 4.19101
1592 | 65.514112 | 61.629784 | 60.807298 | 9.461301 | 20.260332 | 0.992026 | 0.558577 | 5.652831 | 4.140722
1591 | 65.440561 | 61.676947 | 60.643384 | 9.320986 | 20.288768 | 1.022548 | 0.503571 | 5.661417 | 4.119613
1590 | 65.386255 | 61.560554 | 60.662777 | 9.360592 | 20.337066 | 0.931033 | 0.477479 | 5.646289 | 4.081987
1589 | 65.457704 | 61.589925 | 60.749023 | 9.225112 | 20.199041 | 0.881585 | 0.436897 | 5.553077 | 4.173201
1588 | 65.517111 | 61.54458 | 60.664817 | 9.286823 | 20.31687 | 0.941918 | 0.497162 | 5.57137 | 4.170319
1587 | 65.550605 | 61.560544 | 60.745522 | 9.256812 | 20.223212 | 1.047019 | 0.529862 | 5.590716 | 4.161277
1586 | 65.571944 | 61.486315 | 60.667469 | 9.29183 | 20.13497 | 0.839716 | 0.646078 | 5.615868 | 4.035018
1585 | 65.585386 | 61.555098 | 60.744692 | 9.379559 | 20.125543 | 0.928262 | 0.661492 | 5.66289 | 4.084928
1584 | 65.616905 | 61.64353 | 60.823515 | 9.361251 | 20.129532 | 0.906478 | 0.627462 | 5.506072 | 4.060682
1583 | 65.619687 | 61.581074 | 60.779182 | 9.318897 | 20.043144 | 0.847147 | 0.573422 | 5.523384 | 4.008111
1582 | 65.674612 | 61.675775 | 60.77412 | 9.174089 | 20.114924 | 0.845887 | 0.481324 | 5.583172 | 4.104608
1581 | 65.676191 | 61.646933 | 60.731559 | 9.205311 | 20.037896 | 0.923055 | 0.470854 | 5.47226 | 4.143958
1580 | 65.795872 | 61.665629 | 60.793415 | 9.15835 | 20.067212 | 0.872365 | 0.45614 | 5.477763 | 3.963423
1579 | 65.668845 | 61.587106 | 60.809888 | 9.096318 | 20.046829 | 0.920122 | 0.43379 | 5.502071 | 3.978467
1578 | 65.693175 | 61.667737 | 60.796999 | 9.153476 | 19.978752 | 0.915793 | 0.440171 | 5.405852 | 4.0278
1577 | 65.678646 | 61.622814 | 60.782614 | 9.185322 | 19.915268 | 0.930639 | 0.622529 | 5.45395 | 4.098117
1576 | 65.655712 | 61.668668 | 60.786319 | 9.130117 | 19.959659 | 1.010418 | 0.552697 | 5.474286 | 4.125517
1575 | 65.806962 | 61.700853 | 60.904958 | 9.047744 | 20.009201 | 0.952145 | 0.608323 | 5.395025 | 4.066493
1574 | 65.721754 | 61.607369 | 60.817475 | 9.07859 | 19.976636 | 0.81332 | 0.628748 | 5.462476 | 3.961049
1573 | 65.659298 | 61.60252 | 60.751634 | 9.087098 | 19.924729 | 0.867911 | 0.589304 | 5.433673 | 4.025984
1572 | 65.651108 | 61.576518 | 60.717488 | 9.130727 | 19.834129 | 0.866157 | 0.530081 | 5.501861 | 3.978574
1571 | 65.746343 | 61.66776 | 60.78855 | 9.156042 | 19.897052 | 0.918219 | 0.469541 | 5.429388 | 3.937502
1570 | 65.8363 | 61.662344 | 60.805412 | 9.030168 | 19.873543 | 0.94497 | 0.487508 | 5.403578 | 3.974346
1569 | 65.841671 | 61.634611 | 60.777319 | 9.001838 | 19.851158 | 0.899739 | 0.477696 | 5.296399 | 4.01608
1568 | 65.831658 | 61.730188 | 60.82457 | 8.982216 | 19.797184 | 0.849938 | 0.526877 | 5.280449 | 3.880174
1567 | 65.8252 | 61.731422 | 60.772698 | 8.934186 | 19.787733 | 0.905152 | 0.456889 | 5.403919 | 3.938555
1566 | 65.886129 | 61.812102 | 60.773803 | 8.971356 | 19.770839 | 0.785375 | 0.504374 | 5.35991 | 3.857276
1565 | 65.796528 | 61.734331 | 60.768481 | 9.003499 | 19.753639 | 0.843405 | 0.50608 | 5.375678 | 3.910318
1564 | 65.838052 | 61.779604 | 60.806601 | 8.980482 | 19.721412 | 0.84806 | 0.500343 | 5.365702 | 3.972605
1563 | 65.869548 | 61.813142 | 60.79224 | 8.911358 | 19.645377 | 0.85374 | 0.58774 | 5.394283 | 3.928781
1562 | 65.839488 | 61.731767 | 60.785888 | 8.874038 | 19.529751 | 0.832486 | 0.526264 | 5.269783 | 3.917712
1561 | 65.854985 | 61.675984 | 60.878544 | 8.863168 | 19.597072 | 0.87072 | 0.425253 | 5.201137 | 3.960987
1560 | 65.905499 | 61.721789 | 60.907164 | 8.779752 | 19.652884 | 0.891677 | 0.502055 | 5.328539 | 3.907441
1559 | 65.96442 | 61.762417 | 60.855391 | 8.797347 | 19.614593 | 0.752017 | 0.543324 | 5.337143 | 3.875459
1558 | 65.903031 | 61.747181 | 60.787185 | 8.797687 | 19.665112 | 0.809995 | 0.522491 | 5.25353 | 3.887514
1557 | 65.870757 | 61.708853 | 60.781077 | 8.802765 | 19.567988 | 0.869387 | 0.55494 | 5.308535 | 3.89051
1556 | 65.953394 | 61.669594 | 60.847475 | 8.813431 | 19.594342 | 0.784199 | 0.515198 | 5.292972 | 3.899674
1555 | 65.939701 | 61.656782 | 60.80545 | 8.814513 | 19.542905 | 0.812722 | 0.426987 | 5.216177 | 3.86402
1554 | 65.951404 | 61.625526 | 60.790842 | 8.734196 | 19.429885 | 0.934986 | 0.510641 | 5.21449 | 3.776278
1553 | 65.964044 | 61.587777 | 60.827945 | 8.798332 | 19.400346 | 0.923503 | 0.593588 | 5.238196 | 3.798573
1552 | 65.966082 | 61.698029 | 60.797053 | 8.783154 | 19.424108 | 0.734612 | 0.58897 | 5.191079 | 3.876588
1551 | 66.036394 | 61.807397 | 60.838214 | 8.693603 | 19.375623 | 0.747533 | 0.538828 | 5.1793 | 3.817898
1550 | 66.057837 | 61.696697 | 60.805417 | 8.645863 | 19.295004 | 0.844655 | 0.512154 | 5.221612 | 3.821397
1549 | 66.072535 | 61.663193 | 60.76899 | 8.726841 | 19.289113 | 0.935665 | 0.488745 | 5.137855 | 3.832988
1548 | 66.070457 | 61.717816 | 60.803287 | 8.689122 | 19.294947 | 0.875137 | 0.5769 | 5.112973 | 3.769285
1547 | 66.103213 | 61.708534 | 60.839573 | 8.603796 | 19.280088 | 0.930067 | 0.605643 | 5.011015 | 3.836818
1546 | 66.096104 | 61.696222 | 60.77956 | 8.569352 | 19.35386 | 0.88275 | 0.541983 | 5.098901 | 3.846175
1545 | 66.104639 | 61.743839 | 60.820231 | 8.612654 | 19.318815 | 0.859132 | 0.502142 | 5.18809 | 3.871706
1544 | 66.149764 | 61.765032 | 60.82628 | 8.641833 | 19.222684 | 0.835238 | 0.499696 | 5.101205 | 3.880158
1543 | 66.105749 | 61.716891 | 60.821236 | 8.557962 | 19.227643 | 0.720426 | 0.480964 | 5.159141 | 3.755187
1542 | 65.991482 | 61.700486 | 60.754519 | 8.561396 | 19.226131 | 0.781108 | 0.491833 | 5.15956 | 3.615523
1541 | 66.002474 | 61.749443 | 60.737204 | 8.533518 | 19.127775 | 0.799997 | 0.452277 | 5.067916 | 3.67583
1540 | 66.101472 | 61.822544 | 60.839483 | 8.575515 | 19.127912 | 0.740506 | 0.487827 | 5.018524 | 3.757632
1539 | 66.165959 | 61.766605 | 60.841004 | 8.540655 | 19.164009 | 0.76628 | 0.482844 | 5.058357 | 3.757758
1538 | 66.179852 | 61.795834 | 60.821494 | 8.48946 | 19.145846 | 0.831109 | 0.529554 | 5.127458 | 3.765961
1537 | 66.181035 | 61.740524 | 60.771665 | 8.501266 | 19.129322 | 0.760924 | 0.609333 | 4.96302 | 3.811389
1536 | 66.239788 | 61.689962 | 60.840089 | 8.531532 | 19.076644 | 0.798047 | 0.47868 | 5.06196 | 3.725085
1535 | 66.286691 | 61.785741 | 60.920177 | 8.505237 | 19.031668 | 0.912692 | 0.478257 | 5.074791 | 3.64845
1534 | 66.288303 | 61.825974 | 60.888597 | 8.504252 | 19.053274 | 0.804302 | 0.536572 | 4.955184 | 3.68196
1533 | 66.23657 | 61.754267 | 60.864391 | 8.38606 | 19.034831 | 0.753226 | 0.444557 | 4.913026 | 3.663149
1532 | 66.246364 | 61.721687 | 60.88062 | 8.40458 | 18.945046 | 0.782567 | 0.409638 | 4.989075 | 3.604426
1531 | 66.356466 | 61.76774 | 60.850734 | 8.384922 | 19.005401 | 0.80458 | 0.454513 | 4.931461 | 3.647695
1530 | 66.353398 | 61.765835 | 60.826492 | 8.462792 | 19.020327 | 0.770264 | 0.543923 | 4.899199 | 3.713993
1529 | 66.311901 | 61.737222 | 60.806749 | 8.414225 | 18.863789 | 0.743018 | 0.53082 | 4.920604 | 3.685239
1528 | 66.298887 | 61.774368 | 60.808276 | 8.318142 | 18.816866 | 0.721373 | 0.450116 | 4.938749 | 3.635343
1527 | 66.363581 | 61.817016 | 60.848646 | 8.308439 | 18.892924 | 0.781272 | 0.405568 | 4.945926 | 3.638519
1526 | 66.422695 | 61.841839 | 60.866229 | 8.297164 | 18.877915 | 0.854616 | 0.42309 | 4.901041 | 3.616011
1525 | 66.403708 | 61.87316 | 60.885932 | 8.335544 | 18.80944 | 0.836958 | 0.4553 | 4.902383 | 3.690537
1524 | 66.311127 | 61.839004 | 60.796797 | 8.386272 | 18.827506 | 0.758273 | 0.5117 | 4.887864 | 3.6819
1523 | 66.281101 | 61.78661 | 60.7733 | 8.276136 | 18.84262 | 0.684422 | 0.502441 | 4.826571 | 3.575987
1522 | 66.348316 | 61.781677 | 60.874249 | 8.213511 | 18.78366 | 0.766409 | 0.438425 | 4.782336 | 3.590763
1521 | 66.430231 | 61.832584 | 60.924673 | 8.239849 | 18.754677 | 0.743364 | 0.416265 | 4.789879 | 3.623113
1520 | 66.482095 | 61.797443 | 60.874494 | 8.206867 | 18.713919 | 0.724588 | 0.39437 | 4.800581 | 3.546828
1519 | 66.425377 | 61.78629 | 60.800297 | 8.215949 | 18.662585 | 0.814349 | 0.413994 | 4.86104 | 3.516256
1518 | 66.405857 | 61.834911 | 60.800434 | 8.199167 | 18.67648 | 0.743245 | 0.459772 | 4.921004 | 3.562935
1517 | 66.460907 | 61.879425 | 60.838877 | 8.122083 | 18.646224 | 0.726392 | 0.392268 | 4.828329 | 3.572329
1516 | 66.452523 | 61.917876 | 60.862171 | 8.152588 | 18.591259 | 0.740369 | 0.401412 | 4.725392 | 3.509573
1515 | 66.489679 | 61.919127 | 60.892272 | 8.118997 | 18.624124 | 0.68416 | 0.429013 | 4.733788 | 3.566212
1514 | 66.507431 | 61.88974 | 60.864019 | 8.044352 | 18.564933 | 0.734558 | 0.384155 | 4.820343 | 3.588506
1513 | 66.502451 | 61.861964 | 60.801033 | 8.105192 | 18.572117 | 0.734957 | 0.428184 | 4.811604 | 3.494984
1512 | 66.520666 | 61.849352 | 60.751759 | 8.0659 | 18.573396 | 0.716522 | 0.506042 | 4.730102 | 3.488075
1511 | 66.500531 | 61.876171 | 60.779009 | 8.047487 | 18.453736 | 0.751684 | 0.517478 | 4.691716 | 3.511227
1510 | 66.545174 | 61.896639 | 60.874582 | 8.097332 | 18.407833 | 0.734037 | 0.541641 | 4.712167 | 3.526422
1509 | 66.559916 | 61.925153 | 60.913521 | 8.106965 | 18.484569 | 0.734333 | 0.540316 | 4.74738 | 3.478574
1508 | 66.575112 | 61.935439 | 60.898286 | 8.043625 | 18.508664 | 0.685543 | 0.474371 | 4.694743 | 3.511458
1507 | 66.560712 | 61.916636 | 60.893978 | 8.018813 | 18.378355 | 0.652883 | 0.494344 | 4.714997 | 3.507877
1506 | 66.602573 | 61.928418 | 60.832793 | 8.036819 | 18.343306 | 0.686991 | 0.478531 | 4.748899 | 3.50092
1505 | 66.658436 | 61.9577 | 60.848315 | 8.03455 | 18.368845 | 0.718731 | 0.403498 | 4.695768 | 3.5142
1504 | 66.652605 | 61.890317 | 60.954567 | 8.021331 | 18.26142 | 0.741351 | 0.38018 | 4.616496 | 3.488567
1503 | 66.62743 | 61.834373 | 60.87652 | 7.948549 | 18.252008 | 0.771206 | 0.409382 | 4.67535 | 3.518865
1502 | 66.574411 | 61.90496 | 60.822573 | 7.908038 | 18.32579 | 0.737488 | 0.539001 | 4.669211 | 3.528167
1501 | 66.566259 | 61.927145 | 60.827588 | 7.900228 | 18.255419 | 0.734279 | 0.472116 | 4.650869 | 3.43622
1500 | 66.628001 | 61.935399 | 60.851787 | 7.902296 | 18.244131 | 0.699593 | 0.370613 | 4.6621 | 3.300095
1499 | 66.695359 | 61.929364 | 60.914016 | 7.812752 | 18.274316 | 0.580017 | 0.371259 | 4.630308 | 3.282003
1498 | 66.722711 | 61.982242 | 60.891452 | 7.80314 | 18.276586 | 0.66824 | 0.382725 | 4.576204 | 3.343051
1497 | 66.72769 | 62.051985 | 60.878944 | 7.867613 | 18.224434 | 0.790792 | 0.339983 | 4.504383 | 3.369994
1496 | 66.774176 | 62.013482 | 60.86226 | 7.880712 | 18.131045 | 0.801284 | 0.408425 | 4.496752 | 3.428805
1495 | 66.775224 | 61.963714 | 60.832274 | 7.797127 | 18.063955 | 0.673544 | 0.492907 | 4.484522 | 3.460635
1494 | 66.796766 | 61.919995 | 60.82173 | 7.760397 | 18.077936 | 0.69908 | 0.435349 | 4.459877 | 3.396616
1493 | 66.811691 | 61.867582 | 60.824625 | 7.759843 | 18.099538 | 0.771621 | 0.474922 | 4.520145 | 3.306578
1492 | 66.846208 | 61.926765 | 60.922371 | 7.729531 | 18.017246 | 0.702643 | 0.507618 | 4.56171 | 3.355526
1491 | 66.858739 | 61.982579 | 60.888943 | 7.782273 | 18.047595 | 0.660336 | 0.48059 | 4.499402 | 3.412956
1490 | 66.710662 | 61.906737 | 60.820284 | 7.826704 | 18.034484 | 0.73819 | 0.455739 | 4.490022 | 3.381255
1489 | 66.768402 | 61.882535 | 60.867525 | 7.756547 | 17.939571 | 0.711754 | 0.422789 | 4.557637 | 3.34367
1488 | 66.841262 | 61.893391 | 60.902745 | 7.625281 | 17.896873 | 0.654207 | 0.409655 | 4.536111 | 3.368261
1487 | 66.825453 | 61.931124 | 60.836956 | 7.686857 | 17.884097 | 0.618102 | 0.483607 | 4.439161 | 3.321613
1486 | 66.857998 | 61.953818 | 60.825972 | 7.728838 | 17.852972 | 0.717669 | 0.4158 | 4.484043 | 3.30704
1485 | 66.861219 | 61.937834 | 60.831585 | 7.756071 | 17.89943 | 0.746191 | 0.317506 | 4.480668 | 3.359621
1484 | 66.837866 | 61.955762 | 60.855205 | 7.722101 | 17.871025 | 0.676766 | 0.352007 | 4.431417 | 3.245733
1483 | 66.82376 | 61.984846 | 60.915435 | 7.549325 | 17.837045 | 0.630554 | 0.369514 | 4.340883 | 3.254759
1482 | 66.898004 | 61.981512 | 60.935873 | 7.535477 | 17.779382 | 0.570708 | 0.411632 | 4.378239 | 3.336789
1481 | 66.946348 | 61.997785 | 60.947224 | 7.592889 | 17.779475 | 0.655767 | 0.493331 | 4.396985 | 3.282264
1480 | 66.974647 | 62.00508 | 60.903803 | 7.616767 | 17.846302 | 0.686614 | 0.483557 | 4.308661 | 3.273367
1479 | 66.978639 | 61.971305 | 60.942406 | 7.642781 | 17.798422 | 0.708128 | 0.421913 | 4.322128 | 3.248034
1478 | 66.925967 | 61.959477 | 60.96387 | 7.540238 | 17.6793 | 0.722599 | 0.469939 | 4.374029 | 3.239284
1477 | 66.898224 | 61.981028 | 60.945995 | 7.518651 | 17.579318 | 0.709076 | 0.381026 | 4.341331 | 3.260953
1476 | 66.951545 | 62.004727 | 60.871156 | 7.59681 | 17.627586 | 0.678043 | 0.414257 | 4.338903 | 3.205094
1475 | 67.03525 | 62.016725 | 60.88972 | 7.537145 | 17.689689 | 0.708028 | 0.420649 | 4.306517 | 3.267396
1474 | 67.006613 | 61.898556 | 60.882782 | 7.571631 | 17.598278 | 0.626408 | 0.330244 | 4.290304 | 3.235578
1473 | 66.969297 | 61.920249 | 60.831963 | 7.586506 | 17.523785 | 0.582445 | 0.402369 | 4.250247 | 3.179515
1472 | 67.007479 | 61.997889 | 60.829548 | 7.483858 | 17.521329 | 0.684448 | 0.374202 | 4.337247 | 3.22297
1471 | 67.019354 | 61.970045 | 60.875216 | 7.392455 | 17.552728 | 0.717847 | 0.374287 | 4.310877 | 3.203934
1470 | 66.954657 | 62.000641 | 60.929318 | 7.404685 | 17.542665 | 0.689607 | 0.404006 | 4.290948 | 3.222978
1469 | 67.082607 | 62.058504 | 60.908759 | 7.439539 | 17.486238 | 0.694049 | 0.42725 | 4.266477 | 3.237539
1468 | 67.041731 | 62.035303 | 60.868826 | 7.405457 | 17.448289 | 0.669084 | 0.464629 | 4.22849 | 3.150866
1467 | 67.0741 | 62.081809 | 60.859416 | 7.39499 | 17.434592 | 0.649514 | 0.392968 | 4.247632 | 3.138652
1466 | 67.111234 | 62.062143 | 60.934322 | 7.324843 | 17.448749 | 0.529186 | 0.37713 | 4.277597 | 3.198191
1465 | 67.135746 | 62.071614 | 60.946047 | 7.316933 | 17.400082 | 0.544584 | 0.453188 | 4.327136 | 3.197778
1464 | 67.18815 | 62.040492 | 60.915848 | 7.343265 | 17.376822 | 0.645696 | 0.378508 | 4.301306 | 3.200048
1463 | 67.147891 | 62.023395 | 60.968471 | 7.26735 | 17.317321 | 0.693103 | 0.372625 | 4.178905 | 3.124847
1462 | 67.090463 | 61.988835 | 60.954821 | 7.288363 | 17.347697 | 0.638526 | 0.448681 | 4.16843 | 3.144659
1461 | 67.126969 | 61.957107 | 60.861373 | 7.249427 | 17.231705 | 0.650922 | 0.480766 | 4.139437 | 3.132197
1460 | 67.158482 | 62.002173 | 60.841773 | 7.235127 | 17.139236 | 0.644728 | 0.428337 | 4.201478 | 3.152498
1459 | 67.278287 | 62.092233 | 60.92325 | 7.364408 | 17.191357 | 0.588415 | 0.360683 | 4.174496 | 2.985436
1458 | 67.221855 | 62.035963 | 60.88776 | 7.316217 | 17.215114 | 0.617224 | 0.367001 | 4.162214 | 3.063341
1457 | 67.185192 | 62.062223 | 60.880355 | 7.294877 | 17.264494 | 0.702545 | 0.386826 | 4.171848 | 3.146639
1456 | 67.304421 | 62.119485 | 60.91438 | 7.347162 | 17.23765 | 0.674187 | 0.35214 | 4.154845 | 3.123241
1455 | 67.275916 | 62.093063 | 60.949069 | 7.263253 | 17.221077 | 0.708913 | 0.416757 | 4.116562 | 3.139192
1454 | 67.251024 | 62.119948 | 60.954004 | 7.176898 | 17.149074 | 0.668746 | 0.360016 | 4.110606 | 3.152477
1453 | 67.27094 | 62.057353 | 60.873085 | 7.182225 | 17.071408 | 0.620141 | 0.35688 | 4.087262 | 3.098389
1452 | 67.280488 | 62.129653 | 60.905673 | 7.176744 | 17.116607 | 0.586905 | 0.330719 | 4.075932 | 3.026465
1451 | 67.266244 | 62.127657 | 60.921516 | 7.136913 | 17.107847 | 0.646092 | 0.29287 | 4.08584 | 3.026544
1450 | 67.259604 | 62.106389 | 60.927656 | 7.089101 | 17.045633 | 0.684577 | 0.336691 | 4.141138 | 3.070371
1449 | 67.259964 | 61.995845 | 60.862482 | 7.175764 | 16.907823 | 0.603836 | 0.360617 | 4.061313 | 3.050475
1448 | 67.352915 | 62.126338 | 60.964816 | 7.22935 | 16.993112 | 0.668563 | 0.354424 | 3.94766 | 2.961532
1447 | 67.382553 | 62.183426 | 60.956668 | 7.055737 | 17.006211 | 0.649746 | 0.313856 | 3.973747 | 3.067176
1446 | 67.433292 | 62.164403 | 60.925583 | 7.119234 | 16.887758 | 0.558368 | 0.372924 | 4.017212 | 3.035766
1445 | 67.397787 | 62.09747 | 60.932281 | 7.090506 | 16.877238 | 0.479823 | 0.304156 | 4.047185 | 3.042488
1444 | 67.340824 | 62.044083 | 60.942326 | 7.095196 | 16.864088 | 0.507177 | 0.390891 | 4.041396 | 3.051948
1443 | 67.324784 | 62.083713 | 60.886941 | 7.038644 | 16.740515 | 0.706039 | 0.413853 | 4.044711 | 2.991898
1442 | 67.354806 | 62.057496 | 60.892991 | 7.030798 | 16.807808 | 0.607513 | 0.378308 | 3.983336 | 2.94396
1441 | 67.4369 | 62.013516 | 60.888948 | 6.983875 | 16.814991 | 0.562752 | 0.330138 | 3.944998 | 2.989097
1440 | 67.432368 | 62.019757 | 60.847222 | 6.916542 | 16.79638 | 0.585553 | 0.38858 | 4.015329 | 3.015567
1439 | 67.476947 | 62.049639 | 60.859967 | 7.051556 | 16.770213 | 0.633559 | 0.455515 | 3.940088 | 2.990583
1438 | 67.45516 | 62.063428 | 60.892962 | 7.053284 | 16.712025 | 0.533503 | 0.336677 | 3.871874 | 2.856942
1437 | 67.510469 | 62.131515 | 60.935453 | 6.939785 | 16.640283 | 0.538403 | 0.3238 | 3.878387 | 2.908744
1436 | 67.383532 | 62.029306 | 60.86979 | 6.949289 | 16.610582 | 0.531642 | 0.369576 | 3.877171 | 2.906166
1435 | 67.507925 | 62.142827 | 60.93345 | 6.979744 | 16.656838 | 0.530988 | 0.460381 | 3.897274 | 2.93996
1434 | 67.430053 | 62.201665 | 60.95471 | 6.883688 | 16.598996 | 0.633439 | 0.386839 | 3.975681 | 2.927076
1433 | 67.459419 | 62.110993 | 60.917021 | 6.892879 | 16.444008 | 0.499467 | 0.381956 | 3.843431 | 3.000501
1432 | 67.477797 | 62.069922 | 60.828242 | 7.047756 | 16.527406 | 0.542519 | 0.404392 | 3.800504 | 2.922055
1431 | 67.510944 | 62.154377 | 60.872974 | 6.894029 | 16.616922 | 0.620214 | 0.39131 | 3.871481 | 2.921553
1430 | 67.621964 | 62.228762 | 60.930178 | 6.886331 | 16.527414 | 0.629513 | 0.368195 | 3.782721 | 2.894482
1429 | 67.546842 | 62.130421 | 60.803011 | 6.877412 | 16.415432 | 0.568945 | 0.328298 | 3.798427 | 2.947462
1428 | 67.491839 | 62.137627 | 60.835485 | 6.976761 | 16.459082 | 0.567668 | 0.375917 | 3.979506 | 2.896431
1427 | 67.617604 | 62.102716 | 60.887254 | 6.813056 | 16.455985 | 0.528922 | 0.41416 | 3.828787 | 2.977143
1426 | 67.564446 | 62.203228 | 60.891796 | 6.848736 | 16.403187 | 0.668948 | 0.446027 | 3.788176 | 2.918793
1425 | 67.578306 | 62.198803 | 60.896347 | 6.836065 | 16.391139 | 0.49458 | 0.335393 | 3.9288 | 2.866104
1424 | 67.5779 | 62.115202 | 60.822654 | 6.821956 | 16.340065 | 0.502397 | 0.298385 | 3.869936 | 2.83683
1423 | 67.618954 | 62.154505 | 60.906018 | 6.588674 | 16.38615 | 0.512953 | 0.391904 | 3.708574 | 2.873535
1422 | 67.570429 | 62.171372 | 60.828733 | 6.784327 | 16.347592 | 0.47937 | 0.318933 | 3.750258 | 2.809549
1421 | 67.642777 | 62.167006 | 60.898222 | 6.824133 | 16.345581 | 0.550453 | 0.281466 | 3.796783 | 2.855236
1420 | 67.65874 | 62.06003 | 60.879461 | 6.777802 | 16.239864 | 0.567597 | 0.387023 | 3.740853 | 2.766919
1419 | 67.665397 | 62.098671 | 60.898001 | 6.793157 | 16.287055 | 0.589098 | 0.424653 | 3.756988 | 2.877825
1418 | 67.702519 | 62.217866 | 60.889693 | 6.681359 | 16.179138 | 0.563444 | 0.342041 | 3.762084 | 2.744372
1417 | 67.756956 | 62.258076 | 60.94087 | 6.646984 | 16.264648 | 0.533527 | 0.242815 | 3.741344 | 2.752702
1416 | 67.681394 | 62.291547 | 60.93952 | 6.697644 | 16.171385 | 0.444699 | 0.197079 | 3.676871 | 2.836074
1415 | 67.837699 | 62.294734 | 61.045698 | 6.732864 | 16.219009 | 0.502813 | 0.238184 | 3.678355 | 2.767782
1414 | 67.719745 | 62.265132 | 60.91319 | 6.584952 | 16.160415 | 0.490657 | 0.389531 | 3.74528 | 2.749176
1413 | 67.754191 | 62.345039 | 60.940982 | 6.668424 | 16.12913 | 0.576899 | 0.272771 | 3.660816 | 2.812256
1412 | 67.728543 | 62.162994 | 60.949868 | 6.622708 | 15.966287 | 0.552339 | 0.40813 | 3.668086 | 2.65206
1411 | 67.84701 | 62.29476 | 60.994418 | 6.603764 | 16.089944 | 0.497374 | 0.308351 | 3.668419 | 2.77664
1410 | 67.815176 | 62.358921 | 60.888731 | 6.51335 | 16.04693 | 0.557429 | 0.334421 | 3.600473 | 2.739293
1409 | 67.758762 | 62.358793 | 60.997582 | 6.583162 | 15.972685 | 0.70182 | 0.302891 | 3.647616 | 2.737282
1408 | 67.795505 | 62.252251 | 60.969809 | 6.706748 | 15.863924 | 0.456067 | 0.315526 | 3.582793 | 2.735666
1407 | 67.960156 | 62.310402 | 61.034515 | 6.718314 | 15.88579 | 0.589002 | 0.281889 | 3.566809 | 2.794316
1406 | 67.931117 | 62.33314 | 61.040555 | 6.608531 | 15.845225 | 0.520879 | 0.292648 | 3.619294 | 2.785648
1405 | 67.863096 | 62.241984 | 61.000947 | 6.596011 | 15.821193 | 0.486608 | 0.394545 | 3.547121 | 2.748899
1404 | 67.900983 | 62.245269 | 61.016999 | 6.544241 | 15.906552 | 0.568406 | 0.345308 | 3.599476 | 2.708376
1403 | 67.952219 | 62.401884 | 61.015083 | 6.543509 | 15.843965 | 0.477073 | 0.269646 | 3.612943 | 2.789235
1402 | 67.947578 | 62.403088 | 61.081743 | 6.53364 | 15.696405 | 0.625785 | 0.393931 | 3.531071 | 2.640019
1401 | 67.937171 | 62.387928 | 61.064145 | 6.435888 | 15.824257 | 0.576577 | 0.340503 | 3.528096 | 2.761111
1400 | 68.132338 | 62.4188 | 61.095273 | 6.490867 | 15.850074 | 0.53319 | 0.294352 | 3.592902 | 2.773474
1399 | 68.104268 | 62.36329 | 61.078182 | 6.52115 | 15.732023 | 0.469756 | 0.298843 | 3.67688 | 2.67474
1398 | 68.090758 | 62.423652 | 61.098456 | 6.43376 | 15.753589 | 0.473413 | 0.382311 | 3.451879 | 2.679226
1397 | 68.129564 | 62.454456 | 61.125132 | 6.418009 | 15.700604 | 0.544845 | 0.378485 | 3.498543 | 2.65078
1396 | 68.169533 | 62.49114 | 61.161821 | 6.371196 | 15.679167 | 0.44904 | 0.247087 | 3.431162 | 2.657042
1395 | 68.104111 | 62.532659 | 61.183104 | 6.498189 | 15.555068 | 0.502921 | 0.34802 | 3.628916 | 2.71908
1394 | 68.037856 | 62.432468 | 61.127575 | 6.307813 | 15.632852 | 0.544322 | 0.317683 | 3.509178 | 2.675491
1393 | 68.202436 | 62.585469 | 61.174139 | 6.342759 | 15.595894 | 0.424266 | 0.269308 | 3.447286 | 2.599031
1392 | 68.221763 | 62.602088 | 61.194222 | 6.326623 | 15.585341 | 0.331829 | 0.251248 | 3.484525 | 2.571281
1391 | 68.293573 | 62.602165 | 61.225248 | 6.134627 | 15.641649 | 0.319209 | 0.182484 | 3.387584 | 2.514279
1390 | 68.387562 | 62.619511 | 61.174873 | 6.329615 | 15.435916 | 0.561783 | 0.335261 | 3.488945 | 2.64627
1389 | 68.380766 | 62.61912 | 61.257162 | 6.469136 | 15.529263 | 0.522201 | 0.336913 | 3.413585 | 2.547369
1388 | 68.353023 | 62.59106 | 61.27677 | 6.375146 | 15.491556 | 0.552019 | 0.347479 | 3.601864 | 2.695173
1387 | 68.417289 | 62.602703 | 61.251771 | 6.430882 | 15.615241 | 0.657144 | 0.362098 | 3.640625 | 2.663071
1386 | 68.322129 | 62.743358 | 61.297235 | 6.464178 | 15.463265 | 0.550757 | 0.428356 | 3.587623 | 2.690786
1385 | 68.483463 | 62.768522 | 61.36991 | 6.257683 | 15.471164 | 0.47916 | 0.327715 | 3.481105 | 2.684013
1384 | 68.543936 | 62.825949 | 61.436757 | 6.155168 | 15.437911 | 0.524854 | 0.256204 | 3.437413 | 2.653865
1383 | 68.545972 | 62.82033 | 61.386526 | 6.279926 | 15.433368 | 0.471165 | 0.2985 | 3.321663 | 2.651836
1382 | 68.495516 | 62.6906 | 61.173619 | 6.222069 | 15.269495 | 0.466254 | 0.212294 | 3.32296 | 2.554258
1381 | 68.480562 | 62.672216 | 61.36905 | 6.308121 | 15.341757 | 0.485616 | 0.224974 | 3.405302 | 2.487433
1380 | 68.615152 | 62.796571 | 61.354604 | 6.175163 | 15.252802 | 0.404749 | 0.115537 | 3.367534 | 2.55518
1379 | 68.56075 | 62.752628 | 61.277382 | 6.145747 | 15.338516 | 0.405538 | 0.162215 | 3.215733 | 2.617196
1378 | 68.571197 | 62.751849 | 61.318071 | 6.279363 | 15.208473 | 0.368035 | 0.258141 | 3.134196 | 2.583619
1377 | 68.654466 | 62.81432 | 61.414643 | 6.089068 | 15.300158 | 0.33224 | 0.260295 | 3.342785 | 2.588834
1376 | 68.676047 | 62.811042 | 61.355136 | 6.20355 | 15.184016 | 0.520838 | 0.164417 | 3.334191 | 2.531022
1375 | 68.736378 | 62.849068 | 61.387061 | 6.192877 | 15.238042 | 0.612761 | 0.342844 | 3.40785 | 2.583604
1374 | 68.748056 | 62.84435 | 61.480017 | 6.178253 | 15.198968 | 0.515385 | 0.411865 | 3.34419 | 2.577294
1373 | 68.863334 | 62.874189 | 61.473325 | 6.212863 | 15.220856 | 0.544506 | 0.393859 | 3.420725 | 2.607562
1372 | 68.694518 | 63.022332 | 61.498797 | 6.21699 | 15.132641 | 0.566992 | 0.456139 | 3.218887 | 2.643779
1371 | 68.70897 | 62.90883 | 61.439515 | 6.170061 | 15.227746 | 0.613456 | 0.226126 | 3.309912 | 2.584777
1370 | 68.688729 | 62.922656 | 61.445072 | 6.185235 | 15.069061 | 0.391955 | 0.320942 | 3.427993 | 2.489606
1369 | 68.749925 | 62.957035 | 61.473581 | 6.090277 | 15.099205 | 0.388324 | 0.190154 | 3.286885 | 2.395077
1368 | 68.90783 | 62.912759 | 61.482585 | 6.089605 | 14.960278 | 0.420478 | 0.283295 | 3.182905 | 2.42472
1367 | 68.925481 | 63.012004 | 61.491167 | 6.101014 | 15.096349 | 0.514931 | 0.396221 | 3.293733 | 2.550691
1366 | 68.87479 | 63.026931 | 61.458841 | 6.178258 | 14.893736 | 0.44472 | 0.307996 | 3.128884 | 2.56467
1365 | 68.871493 | 63.084398 | 61.53311 | 5.911152 | 15.107322 | 0.517479 | 0.304486 | 3.235854 | 2.483568
1364 | 69.008916 | 63.048491 | 61.619588 | 6.106605 | 15.114943 | 0.486889 | 0.413464 | 3.295641 | 2.61022
1363 | 68.892799 | 63.007066 | 61.592718 | 6.007703 | 14.919231 | 0.485849 | 0.381567 | 3.261285 | 2.501099
1362 | 68.93404 | 62.98881 | 61.463255 | 5.989801 | 14.83547 | 0.383194 | 0.192702 | 3.208052 | 2.391738
1361 | 68.940708 | 63.065925 | 61.547201 | 5.927601 | 14.748315 | 0.388843 | 0.17112 | 3.168399 | 2.452696
1360 | 68.958215 | 63.041332 | 61.510253 | 5.947479 | 14.864125 | 0.464285 | 0.294373 | 3.177625 | 2.45022
1359 | 68.932758 | 63.044081 | 61.548943 | 5.875072 | 14.69229 | 0.356866 | 0.350051 | 3.038287 | 2.417479
1358 | 69.089179 | 63.089528 | 61.583661 | 5.822315 | 14.744179 | 0.46738 | 0.359579 | 3.1309 | 2.383388
1357 | 68.969027 | 63.086463 | 61.467481 | 6.038652 | 14.829215 | 0.512274 | 0.248713 | 3.205884 | 2.429497
1356 | 69.078628 | 63.150451 | 61.551315 | 5.94456 | 14.706364 | 0.439156 | 0.219209 | 3.114563 | 2.46265
1355 | 69.140576 | 63.105642 | 61.551911 | 5.919873 | 14.714759 | 0.45123 | 0.296491 | 3.095886 | 2.450863
1354 | 68.978805 | 63.138827 | 61.542581 | 5.899245 | 14.589704 | 0.376816 | 0.225813 | 3.084457 | 2.487908
1353 | 69.184029 | 63.11108 | 61.674192 | 5.912915 | 14.604257 | 0.415114 | 0.221431 | 3.10391 | 2.447636
1352 | 69.06694 | 63.127581 | 61.612393 | 5.826362 | 14.751837 | 0.422544 | 0.286551 | 3.080889 | 2.355014
1351 | 69.195831 | 63.216178 | 61.680371 | 5.801175 | 14.701477 | 0.398889 | 0.231018 | 3.154698 | 2.311104
1350 | 69.287127 | 63.219457 | 61.732047 | 5.998491 | 14.66171 | 0.42766 | 0.312031 | 3.129997 | 2.356465
1349 | 69.192652 | 63.252501 | 61.647264 | 5.85106 | 14.565451 | 0.435408 | 0.331924 | 3.084995 | 2.385854
1348 | 69.272522 | 63.221172 | 61.734263 | 5.746016 | 14.636528 | 0.446362 | 0.369756 | 3.127302 | 2.411112
1347 | 69.285581 | 63.316007 | 61.862801 | 5.852812 | 14.545324 | 0.45437 | 0.389223 | 3.094618 | 2.393943
1346 | 69.204192 | 63.252109 | 61.758198 | 5.861318 | 14.507926 | 0.449267 | 0.283248 | 3.154647 | 2.403317
1345 | 69.189226 | 63.260322 | 61.777797 | 5.765578 | 14.404998 | 0.369321 | 0.373288 | 2.968038 | 2.373877
1344 | 69.270961 | 63.259976 | 61.772548 | 5.728538 | 14.460535 | 0.514706 | 0.262933 | 3.099765 | 2.307555
1343 | 69.246255 | 63.310657 | 61.7733 | 5.808046 | 14.485134 | 0.53318 | 0.244758 | 3.029304 | 2.366975
1342 | 69.387377 | 63.412992 | 61.797343 | 5.888497 | 14.480991 | 0.382472 | 0.161109 | 3.028217 | 2.242143
1341 | 69.374947 | 63.39566 | 61.802343 | 5.767662 | 14.380247 | 0.440562 | 0.220466 | 3.061118 | 2.404617
1340 | 69.438482 | 63.422517 | 61.799874 | 5.726985 | 14.452087 | 0.400255 | 0.249698 | 2.992957 | 2.35482
1339 | 69.431079 | 63.410268 | 61.80178 | 5.69221 | 14.425226 | 0.507259 | 0.298382 | 3.010828 | 2.335159
1338 | 69.408713 | 63.474863 | 61.749617 | 5.799394 | 14.380145 | 0.390468 | 0.332382 | 2.906704 | 2.391305
1337 | 69.443228 | 63.441815 | 61.704743 | 5.747022 | 14.41675 | 0.433334 | 0.282773 | 2.96133 | 2.286067
1336 | 69.420329 | 63.472047 | 61.803809 | 5.701771 | 14.286529 | 0.366139 | 0.31531 | 3.039444 | 2.312147
1335 | 69.520684 | 63.523686 | 61.886727 | 5.623964 | 14.320307 | 0.563872 | 0.310997 | 2.901563 | 2.183714
1334 | 69.464746 | 63.449319 | 61.817479 | 5.695074 | 14.256592 | 0.538345 | 0.248318 | 2.938845 | 2.43132
1333 | 69.538723 | 63.56125 | 61.953057 | 5.761403 | 14.135026 | 0.489635 | 0.230748 | 2.99077 | 2.361081
1332 | 69.4744 | 63.523797 | 61.855322 | 5.748482 | 14.14328 | 0.388661 | 0.312848 | 2.700616 | 2.340362
1331 | 69.552069 | 63.593219 | 61.840443 | 5.64315 | 14.104024 | 0.43663 | 0.368888 | 2.885395 | 2.299529
1330 | 69.544707 | 63.426225 | 61.88916 | 5.70287 | 14.052309 | 0.420131 | 0.145551 | 2.963436 | 2.208548
1329 | 69.614526 | 63.526064 | 61.788159 | 5.651119 | 14.114318 | 0.447517 | 0.229156 | 2.954667 | 2.279193
1328 | 69.646502 | 63.579334 | 61.852179 | 5.656154 | 14.174691 | 0.289366 | 0.212571 | 3.009773 | 2.2373
1327 | 69.663678 | 63.585825 | 61.882662 | 5.543984 | 14.082968 | 0.276798 | 0.265349 | 2.877661 | 2.196469
1326 | 69.689477 | 63.679435 | 61.886709 | 5.464139 | 13.916787 | 0.356565 | 0.316537 | 2.796631 | 2.213823
1325 | 69.739717 | 63.782298 | 62.043211 | 5.575056 | 13.98641 | 0.300462 | 0.168307 | 2.950024 | 2.309168
1324 | 69.761707 | 63.728519 | 62.025779 | 5.500963 | 14.128498 | 0.33407 | 0.322919 | 2.828585 | 2.216752
1323 | 69.84458 | 63.676106 | 62.102397 | 5.482209 | 13.997999 | 0.452182 | 0.185222 | 2.910661 | 2.169957
1322 | 69.832686 | 63.738901 | 62.056553 | 5.432534 | 14.067612 | 0.477921 | 0.199095 | 2.905039 | 2.15751
1321 | 69.815027 | 63.680313 | 62.074743 | 5.584272 | 13.988939 | 0.37432 | 0.241155 | 2.837324 | 2.300236
1320 | 69.797528 | 63.751532 | 62.160998 | 5.512773 | 13.957721 | 0.399933 | 0.301195 | 2.854388 | 2.181747
1319 | 69.765654 | 63.706575 | 62.006815 | 5.611695 | 13.851386 | 0.257399 | 0.264958 | 2.959992 | 2.132942
1318 | 69.883119 | 63.796114 | 62.101696 | 5.449382 | 13.898145 | 0.357662 | 0.36135 | 2.89384 | 2.153438
1317 | 69.871693 | 63.823495 | 62.107988 | 5.394801 | 13.892027 | 0.42059 | 0.331491 | 2.765101 | 2.23964
1316 | 69.906649 | 63.862887 | 62.173941 | 5.453905 | 13.766629 | 0.432651 | 0.288188 | 2.765627 | 2.215986
1315 | 70.025714 | 63.825309 | 62.200019 | 5.484855 | 13.758286 | 0.42199 | 0.295993 | 2.756355 | 2.262789
1314 | 70.009197 | 63.885905 | 62.177608 | 5.425098 | 13.863465 | 0.373665 | 0.273591 | 2.760605 | 2.152052
1313 | 70.016858 | 63.989734 | 62.196882 | 5.449516 | 13.765938 | 0.299692 | 0.240861 | 2.752929 | 2.149487
1312 | 70.015636 | 63.95471 | 62.210429 | 5.439874 | 13.784274 | 0.428833 | 0.277095 | 2.861713 | 2.016408
1311 | 70.066531 | 63.880502 | 62.239493 | 5.408731 | 13.801846 | 0.330746 | 0.242621 | 2.794473 | 2.06237
1310 | 70.148497 | 64.053346 | 62.199829 | 5.37014 | 13.777348 | 0.39195 | 0.256261 | 2.722541 | 2.177572
1309 | 70.079791 | 63.979432 | 62.228619 | 5.337525 | 13.635641 | 0.358361 | 0.191255 | 2.757569 | 2.208692
1308 | 70.066665 | 64.128413 | 62.269313 | 5.448254 | 13.672349 | 0.450811 | 0.268257 | 2.735738 | 2.218946
1307 | 70.075028 | 64.043361 | 62.287096 | 5.507032 | 13.59616 | 0.383063 | 0.27834 | 2.793351 | 2.124855
1306 | 70.002434 | 64.031436 | 62.239411 | 5.359448 | 13.569857 | 0.381022 | 0.276421 | 2.741555 | 2.089913
1305 | 70.11959 | 64.136208 | 62.222044 | 5.33073 | 13.563265 | 0.343909 | 0.140862 | 2.720503 | 2.132366
1304 | 70.106774 | 64.130979 | 62.279323 | 5.340919 | 13.596924 | 0.323645 | 0.188309 | 2.772951 | 2.11995
1303 | 70.218497 | 64.145194 | 62.308532 | 5.350959 | 13.592586 | 0.386803 | 0.190086 | 2.691228 | 2.272468
1302 | 70.254652 | 64.060549 | 62.276723 | 5.358594 | 13.646724 | 0.473592 | 0.359064 | 2.672202 | 2.216854
1301 | 70.306677 | 64.154746 | 62.397787 | 5.265218 | 13.489726 | 0.407291 | 0.31714 | 2.608298 | 2.149901
1300 | 70.285096 | 64.220211 | 62.39477 | 5.265311 | 13.453068 | 0.389456 | 0.243572 | 2.63026 | 2.15482
1299 | 70.323861 | 64.253943 | 62.408098 | 5.385087 | 13.430504 | 0.434176 | 0.129737 | 2.741056 | 2.051922
1298 | 70.381592 | 64.232472 | 62.465619 | 5.351215 | 13.482572 | 0.39008 | 0.287079 | 2.788421 | 2.019224
1297 | 70.30125 | 64.284337 | 62.39861 | 5.294651 | 13.368152 | 0.370945 | 0.314479 | 2.713142 | 2.078749
1296 | 70.267821 | 64.272415 | 62.366856 | 5.236419 | 13.281444 | 0.289423 | 0.262258 | 2.666785 | 2.0651
1295 | 70.326468 | 64.205775 | 62.410305 | 5.280711 | 13.289807 | 0.349724 | 0.179287 | 2.601825 | 2.132729
1294 | 70.42906 | 64.361319 | 62.574067 | 5.329892 | 13.296001 | 0.395851 | 0.228503 | 2.616869 | 2.022449
1293 | 70.439299 | 64.416528 | 62.523546 | 5.202674 | 13.389412 | 0.285296 | 0.235459 | 2.651773 | 2.081549
1292 | 70.508503 | 64.383871 | 62.440813 | 5.203888 | 13.325341 | 0.365028 | 0.250721 | 2.631373 | 2.12247
1291 | 70.472137 | 64.412975 | 62.494582 | 5.259118 | 13.255088 | 0.360073 | 0.238176 | 2.636516 | 2.067013
1290 | 70.461835 | 64.391059 | 62.461376 | 5.189176 | 13.19328 | 0.311817 | 0.20315 | 2.60062 | 1.994668
1289 | 70.591342 | 64.476826 | 62.553546 | 5.177195 | 13.267472 | 0.393706 | 0.222726 | 2.609452 | 2.083253
1288 | 70.556517 | 64.417069 | 62.489891 | 5.197965 | 13.200259 | 0.34542 | 0.204526 | 2.562884 | 2.053641
1287 | 70.668717 | 64.516662 | 62.597107 | 5.148826 | 13.29213 | 0.215167 | 0.341303 | 2.566357 | 2.020475
1286 | 70.618544 | 64.564602 | 62.64347 | 5.211188 | 13.231857 | 0.369169 | 0.316957 | 2.540628 | 2.052669
1285 | 70.626321 | 64.549752 | 62.646422 | 5.14557 | 13.080278 | 0.38274 | 0.249725 | 2.658084 | 1.955151
1284 | 70.685155 | 64.549616 | 62.634367 | 5.110665 | 13.080613 | 0.335767 | 0.22016 | 2.500891 | 2.022987
1283 | 70.774901 | 64.665423 | 62.79086 | 5.108309 | 13.101065 | 0.381667 | 0.211853 | 2.574347 | 2.063433
1282 | 70.714461 | 64.631197 | 62.752995 | 5.093603 | 13.086617 | 0.376231 | 0.23957 | 2.494381 | 2.083939
1281 | 70.724959 | 64.60236 | 62.7257 | 5.130634 | 13.026726 | 0.365244 | 0.193532 | 2.580095 | 1.973625
1280 | 70.702997 | 64.602024 | 62.708242 | 5.199987 | 13.011928 | 0.331004 | 0.2503 | 2.501622 | 1.961544
1279 | 70.753059 | 64.670233 | 62.777238 | 5.1719 | 12.956258 | 0.336069 | 0.194906 | 2.417087 | 2.032889
1278 | 70.842751 | 64.77401 | 62.755596 | 5.140111 | 12.969625 | 0.332511 | 0.092108 | 2.51456 | 1.926632
1277 | 70.879258 | 64.779201 | 62.767638 | 5.106985 | 12.978664 | 0.28234 | 0.186998 | 2.558559 | 1.8686
1276 | 70.805054 | 64.700862 | 62.775714 | 5.0567 | 12.898468 | 0.259599 | 0.293371 | 2.5347 | 1.854553
1275 | 70.861879 | 64.804141 | 62.865474 | 4.965207 | 12.911838 | 0.335233 | 0.22769 | 2.488215 | 1.892541
1274 | 70.881365 | 64.835183 | 62.879573 | 5.095693 | 12.872092 | 0.386009 | 0.107843 | 2.483159 | 1.994183
1273 | 70.814362 | 64.873404 | 62.839723 | 5.167622 | 12.920316 | 0.345478 | 0.172187 | 2.502181 | 2.008261
1272 | 70.923189 | 64.892522 | 62.867401 | 5.093406 | 12.930726 | 0.292414 | 0.18844 | 2.414022 | 1.956539
1271 | 70.972917 | 64.916931 | 62.863085 | 4.990601 | 12.84505 | 0.319684 | 0.19387 | 2.376936 | 2.005474
1270 | 70.975823 | 64.935029 | 62.855688 | 5.001711 | 12.787484 | 0.317826 | 0.153395 | 2.413858 | 2.077731
1269 | 71.037959 | 64.978355 | 62.952949 | 5.039841 | 12.896277 | 0.366711 | 0.211232 | 2.397607 | 2.023995
1268 | 71.115937 | 65.085043 | 62.973027 | 5.023478 | 12.86647 | 0.350882 | 0.151061 | 2.496835 | 1.919914
1267 | 71.140323 | 65.054871 | 63.037225 | 4.982878 | 12.792263 | 0.368768 | 0.205833 | 2.539031 | 1.967468
1266 | 71.098363 | 65.069682 | 63.099707 | 4.979562 | 12.682328 | 0.318361 | 0.159089 | 2.499805 | 1.969571
1265 | 71.098936 | 65.051497 | 63.044735 | 5.000115 | 12.667452 | 0.337213 | 0.186851 | 2.335495 | 1.994697
1264 | 71.137049 | 65.048194 | 63.019187 | 4.888127 | 12.639057 | 0.354513 | 0.290859 | 2.31234 | 1.93345
1263 | 71.192348 | 65.105094 | 63.031832 | 4.922088 | 12.676658 | 0.302282 | 0.212748 | 2.42488 | 1.762437
1262 | 71.200696 | 65.185288 | 63.102646 | 4.954221 | 12.656884 | 0.315066 | 0.298324 | 2.488149 | 1.942004
1261 | 71.231328 | 65.28743 | 63.131018 | 4.947468 | 12.65047 | 0.368133 | 0.197943 | 2.424478 | 1.990456
1260 | 71.195914 | 65.236056 | 63.119573 | 4.960071 | 12.672492 | 0.361742 | 0.206421 | 2.37632 | 1.839222
1259 | 71.226907 | 65.264219 | 63.191496 | 4.941973 | 12.682738 | 0.29717 | 0.219819 | 2.432725 | 1.893111
1258 | 71.277628 | 65.316274 | 63.250777 | 4.795047 | 12.674541 | 0.337789 | 0.174272 | 2.380979 | 1.881142
1257 | 71.367497 | 65.34487 | 63.287083 | 4.899467 | 12.594977 | 0.358733 | 0.176839 | 2.391737 | 1.89054
1256 | 71.411498 | 65.417699 | 63.277292 | 4.936388 | 12.524902 | 0.314545 | 0.13319 | 2.314414 | 1.855282
1255 | 71.421822 | 65.437873 | 63.303506 | 4.922281 | 12.508417 | 0.378531 | 0.095506 | 2.255743 | 1.833549
1254 | 71.484742 | 65.435156 | 63.390419 | 4.856115 | 12.510452 | 0.364193 | 0.26216 | 2.271745 | 1.857364
1253 | 71.477725 | 65.530388 | 63.423246 | 4.90003 | 12.510325 | 0.336513 | 0.371083 | 2.285896 | 1.919134
1252 | 71.474771 | 65.558349 | 63.399541 | 4.839152 | 12.44 | 0.348339 | 0.279113 | 2.397833 | 1.902399
1251 | 71.474523 | 65.537499 | 63.391885 | 4.808687 | 12.449145 | 0.297171 | 0.218857 | 2.34069 | 1.817493
1250 | 71.441322 | 65.54248 | 63.365431 | 4.850217 | 12.414502 | 0.222708 | 0.202579 | 2.267705 | 1.791958
1249 | 71.422551 | 65.56487 | 63.333517 | 4.849875 | 12.409642 | 0.285011 | 0.17233 | 2.244336 | 1.851239
1248 | 71.496265 | 65.591769 | 63.438431 | 4.853056 | 12.439302 | 0.293732 | 0.194534 | 2.289085 | 1.8854
1247 | 71.498082 | 65.595978 | 63.426962 | 4.837435 | 12.405486 | 0.325929 | 0.178691 | 2.291804 | 1.931204
1246 | 71.535505 | 65.679921 | 63.491409 | 4.770727 | 12.372544 | 0.310111 | 0.305606 | 2.277519 | 1.886409
1245 | 71.542589 | 65.693682 | 63.548741 | 4.741767 | 12.273189 | 0.319971 | 0.320523 | 2.218847 | 1.841902
1244 | 71.606702 | 65.724829 | 63.59185 | 4.737132 | 12.216635 | 0.274441 | 0.209596 | 2.198097 | 1.782762
1243 | 71.710798 | 65.800538 | 63.585714 | 4.732269 | 12.22325 | 0.194411 | 0.203962 | 2.295744 | 1.727571
1242 | 71.677066 | 65.739235 | 63.534713 | 4.689869 | 12.236714 | 0.203244 | 0.249369 | 2.279882 | 1.747882
1241 | 71.66629 | 65.69816 | 63.554718 | 4.747852 | 12.240909 | 0.206297 | 0.196744 | 2.233257 | 1.774095
1240 | 71.748316 | 65.774071 | 63.604143 | 4.783415 | 12.211264 | 0.268986 | 0.228473 | 2.176234 | 1.727556
1239 | 71.795523 | 65.888465 | 63.59805 | 4.656829 | 12.253808 | 0.25882 | 0.282717 | 2.126349 | 1.684628
1238 | 71.781171 | 65.973714 | 63.618983 | 4.627314 | 12.20158 | 0.259687 | 0.220081 | 2.143289 | 1.714889
1237 | 71.781713 | 65.985581 | 63.661448 | 4.660694 | 12.105094 | 0.299193 | 0.269135 | 2.249322 | 1.762617
1236 | 71.855207 | 65.996952 | 63.692709 | 4.674655 | 12.064764 | 0.299892 | 0.281694 | 2.224052 | 1.748159
1235 | 71.924663 | 66.020488 | 63.746563 | 4.703071 | 12.032156 | 0.316503 | 0.247873 | 2.136966 | 1.719036
1234 | 71.908043 | 66.095929 | 63.815792 | 4.720421 | 12.042423 | 0.26724 | 0.172375 | 2.04967 | 1.681962
1233 | 71.915281 | 66.173938 | 63.85927 | 4.71485 | 12.065731 | 0.271633 | 0.118684 | 2.081475 | 1.767678
1232 | 71.946446 | 66.171208 | 63.867326 | 4.671466 | 12.127341 | 0.285043 | 0.226803 | 2.155503 | 1.831971
1231 | 71.959905 | 66.158938 | 63.823913 | 4.746663 | 12.107249 | 0.26682 | 0.205211 | 2.143192 | 1.799613
1230 | 71.984783 | 66.177582 | 63.818215 | 4.733372 | 12.00592 | 0.333785 | 0.20998 | 2.163955 | 1.718665
1229 | 72.043469 | 66.249296 | 63.915225 | 4.688024 | 11.998021 | 0.412456 | 0.261354 | 2.151233 | 1.74759
1228 | 72.03932 | 66.310572 | 63.985654 | 4.64708 | 11.955862 | 0.318829 | 0.233153 | 2.173767 | 1.802412
1227 | 72.053099 | 66.333875 | 64.016088 | 4.568431 | 11.856025 | 0.27202 | 0.182601 | 2.148802 | 1.730995
1226 | 72.144285 | 66.397062 | 64.082627 | 4.559804 | 11.971358 | 0.360052 | 0.176352 | 2.093814 | 1.718055
1225 | 72.154002 | 66.337287 | 64.013092 | 4.600203 | 11.968155 | 0.33727 | 0.150408 | 2.140511 | 1.760084
1224 | 72.111272 | 66.3275 | 63.938873 | 4.637256 | 11.856375 | 0.261798 | 0.130027 | 2.139107 | 1.709357
1223 | 72.153733 | 66.445819 | 64.037799 | 4.578127 | 11.907264 | 0.185807 | 0.211065 | 2.101649 | 1.734444
1222 | 72.193671 | 66.451797 | 64.151018 | 4.588592 | 11.922585 | 0.208046 | 0.176908 | 2.121797 | 1.764398
1221 | 72.226174 | 66.447582 | 64.171961 | 4.624755 | 11.84832 | 0.340072 | 0.193999 | 2.107086 | 1.750121
1220 | 72.211417 | 66.501956 | 64.182588 | 4.657947 | 11.806979 | 0.36405 | 0.2531 | 2.148509 | 1.716641
1219 | 72.13297 | 66.516381 | 64.140874 | 4.628058 | 11.806812 | 0.282363 | 0.236557 | 2.142417 | 1.660766
1218 | 72.243786 | 66.643226 | 64.186777 | 4.548496 | 11.773318 | 0.242119 | 0.236153 | 2.070035 | 1.681892
1217 | 72.326252 | 66.722278 | 64.254281 | 4.563123 | 11.706529 | 0.235265 | 0.264432 | 2.04061 | 1.707479
1216 | 72.32995 | 66.66383 | 64.267323 | 4.542433 | 11.769981 | 0.276888 | 0.181628 | 2.10545 | 1.726334
1215 | 72.380992 | 66.667124 | 64.271355 | 4.504579 | 11.771687 | 0.273383 | 0.236345 | 2.069897 | 1.708045
1214 | 72.426094 | 66.730757 | 64.324777 | 4.504861 | 11.691204 | 0.26572 | 0.271221 | 1.966309 | 1.69573
1213 | 72.40696 | 66.756197 | 64.372995 | 4.527572 | 11.689228 | 0.230383 | 0.162947 | 2.036751 | 1.716178
1212 | 72.35643 | 66.813508 | 64.369969 | 4.531694 | 11.69561 | 0.287973 | 0.208159 | 2.093054 | 1.67059
1211 | 72.359333 | 66.850331 | 64.449927 | 4.441165 | 11.685961 | 0.291391 | 0.242719 | 2.09189 | 1.742936
1210 | 72.388657 | 66.865511 | 64.441065 | 4.456427 | 11.716798 | 0.290471 | 0.216135 | 2.136141 | 1.688839
1209 | 72.413415 | 66.896281 | 64.406521 | 4.509255 | 11.636708 | 0.271816 | 0.219946 | 2.037798 | 1.60762
1208 | 72.460574 | 66.938756 | 64.455118 | 4.484395 | 11.601283 | 0.241947 | 0.155923 | 1.944459 | 1.70123
1207 | 72.483011 | 66.949898 | 64.490087 | 4.483307 | 11.593367 | 0.329366 | 0.110859 | 1.995362 | 1.654259
1206 | 72.462102 | 67.009014 | 64.495199 | 4.436033 | 11.570275 | 0.392089 | 0.125439 | 2.110366 | 1.604759
1205 | 72.496832 | 67.056734 | 64.577106 | 4.471598 | 11.528694 | 0.263715 | 0.157074 | 2.105501 | 1.690581
1204 | 72.579654 | 67.090573 | 64.641512 | 4.463895 | 11.507664 | 0.187176 | 0.192309 | 1.902373 | 1.663683
1203 | 72.62171 | 67.175139 | 64.672383 | 4.4708 | 11.564611 | 0.255893 | 0.166349 | 1.996829 | 1.631961
1202 | 72.578206 | 67.142391 | 64.624162 | 4.412925 | 11.512701 | 0.25202 | 0.221481 | 2.020565 | 1.63694
1201 | 72.607359 | 67.142721 | 64.647821 | 4.448815 | 11.428968 | 0.304157 | 0.233593 | 2.063577 | 1.749064
1200 | 72.615221 | 67.206012 | 64.738401 | 4.49038 | 11.426748 | 0.208049 | 0.204658 | 2.022385 | 1.655045
1199 | 72.706719 | 67.257904 | 64.801158 | 4.527484 | 11.416308 | 0.207345 | 0.19057 | 1.923392 | 1.513011
1198 | 72.76025 | 67.293042 | 64.813052 | 4.460479 | 11.359985 | 0.216994 | 0.157706 | 1.912995 | 1.642119
1197 | 72.820413 | 67.398143 | 64.794117 | 4.418476 | 11.414025 | 0.193267 | 0.17219 | 1.902522 | 1.640433
1196 | 72.781809 | 67.470586 | 64.810311 | 4.396851 | 11.399911 | 0.228924 | 0.18182 | 1.925879 | 1.503954
1195 | 72.679119 | 67.447398 | 64.888099 | 4.343671 | 11.359365 | 0.267713 | 0.155822 | 1.969468 | 1.546116
1194 | 72.705917 | 67.419353 | 64.892387 | 4.33556 | 11.301813 | 0.353006 | 0.16871 | 1.927415 | 1.542775
1193 | 72.739181 | 67.459706 | 64.864181 | 4.372737 | 11.273765 | 0.403158 | 0.144064 | 1.946003 | 1.523887
1192 | 72.715941 | 67.507614 | 64.896738 | 4.337362 | 11.265485 | 0.325387 | 0.178583 | 1.886475 | 1.490662
1191 | 72.817766 | 67.561916 | 64.982315 | 4.328781 | 11.184393 | 0.260531 | 0.179705 | 1.880445 | 1.560531
1190 | 72.863144 | 67.597673 | 65.051954 | 4.321857 | 11.268091 | 0.301708 | 0.186907 | 1.915797 | 1.522925
1189 | 72.870783 | 67.702396 | 64.979885 | 4.353972 | 11.36879 | 0.344906 | 0.239831 | 1.84005 | 1.484425
1188 | 72.920415 | 67.799569 | 65.05145 | 4.353971 | 11.308864 | 0.194823 | 0.101487 | 1.779875 | 1.518829
1187 | 72.98626 | 67.832271 | 65.207375 | 4.318153 | 11.296907 | 0.157297 | 0.155191 | 1.85103 | 1.56665
1186 | 73.006267 | 67.815151 | 65.189801 | 4.32673 | 11.302312 | 0.241457 | 0.112442 | 1.897322 | 1.508811
1185 | 72.887705 | 67.778319 | 65.134435 | 4.299706 | 11.164182 | 0.260283 | 0.165011 | 1.867102 | 1.50276
1184 | 72.932808 | 67.77212 | 65.173521 | 4.292428 | 11.010753 | 0.251866 | 0.22872 | 1.798743 | 1.531964
1183 | 72.926216 | 67.850926 | 65.106531 | 4.311978 | 10.984785 | 0.298378 | 0.15445 | 1.809483 | 1.463434
1182 | 72.924334 | 67.929674 | 65.120742 | 4.265853 | 11.163676 | 0.247998 | 0.231062 | 1.867901 | 1.482493
1181 | 72.898917 | 67.984625 | 65.168222 | 4.263954 | 11.172297 | 0.258682 | 0.166113 | 1.891361 | 1.574686
1180 | 72.947477 | 67.987397 | 65.271681 | 4.261408 | 11.032264 | 0.241343 | 0.108188 | 1.86572 | 1.554599
1179 | 73.062673 | 68.033769 | 65.308168 | 4.211871 | 11.134988 | 0.241741 | 0.150081 | 1.865065 | 1.558677
1178 | 73.051173 | 68.053116 | 65.321082 | 4.241173 | 11.064136 | 0.201743 | 0.141083 | 1.881926 | 1.561242
1177 | 73.015702 | 68.041824 | 65.356236 | 4.282464 | 10.940726 | 0.287881 | 0.07636 | 1.823858 | 1.605112
1176 | 73.075277 | 68.102836 | 65.375018 | 4.267267 | 11.021759 | 0.278545 | 0.171609 | 1.842877 | 1.537804
1175 | 73.160217 | 68.15007 | 65.47832 | 4.201891 | 11.02081 | 0.249258 | 0.139676 | 1.844416 | 1.516859
1174 | 73.233836 | 68.283948 | 65.519303 | 4.204287 | 10.984272 | 0.258571 | 0.130292 | 1.735424 | 1.479964
1173 | 73.249029 | 68.308766 | 65.511721 | 4.162726 | 11.019407 | 0.277125 | 0.211273 | 1.85884 | 1.513577
1172 | 73.160687 | 68.323441 | 65.530165 | 4.267274 | 10.982381 | 0.255647 | 0.200513 | 1.780019 | 1.507183
1171 | 73.209515 | 68.324909 | 65.555182 | 4.257242 | 10.912531 | 0.290017 | 0.150176 | 1.805587 | 1.445604
1170 | 73.242722 | 68.333192 | 65.603273 | 4.109065 | 10.864938 | 0.277641 | 0.123996 | 1.745184 | 1.479073
1169 | 73.279026 | 68.467043 | 65.669306 | 4.121815 | 10.890763 | 0.227141 | 0.196691 | 1.733638 | 1.404266
1168 | 73.233231 | 68.466939 | 65.725442 | 4.168484 | 10.841311 | 0.286391 | 0.132405 | 1.831638 | 1.475022
1167 | 73.219571 | 68.518049 | 65.678973 | 4.140543 | 10.840772 | 0.22578 | 0.198266 | 1.798376 | 1.489506
1166 | 73.306365 | 68.610345 | 65.717752 | 4.137239 | 10.857204 | 0.232897 | 0.122981 | 1.684097 | 1.553714
1165 | 73.307677 | 68.612634 | 65.802153 | 4.134519 | 10.882695 | 0.251909 | 0.229523 | 1.76327 | 1.532285
1164 | 73.284074 | 68.623186 | 65.71848 | 4.234548 | 10.750982 | 0.153205 | 0.118398 | 1.727365 | 1.385419
1163 | 73.295618 | 68.62547 | 65.782161 | 4.251575 | 10.730061 | 0.181548 | 0.185753 | 1.77718 | 1.398543
1162 | 73.26428 | 68.687254 | 65.752925 | 4.129715 | 10.804305 | 0.175779 | 0.243661 | 1.747468 | 1.485718
1161 | 73.329733 | 68.699764 | 65.84298 | 4.070779 | 10.721066 | 0.211541 | 0.133754 | 1.76254 | 1.487728
1160 | 73.43274 | 68.817644 | 65.905154 | 4.067952 | 10.750453 | 0.202238 | 0.182973 | 1.675608 | 1.403705
1159 | 73.3682 | 68.825367 | 65.884798 | 4.117373 | 10.725095 | 0.125768 | 0.166869 | 1.689511 | 1.518898
1158 | 73.416723 | 68.914579 | 66.027791 | 4.167877 | 10.762259 | 0.216252 | 0.151778 | 1.642256 | 1.497144
1157 | 73.400412 | 68.928278 | 65.999612 | 4.184978 | 10.702288 | 0.25169 | 0.114662 | 1.671271 | 1.496448
1156 | 73.424551 | 69.011537 | 66.044936 | 4.121217 | 10.648687 | 0.2964 | 0.035499 | 1.644344 | 1.469497
1155 | 73.498173 | 69.046327 | 66.112789 | 4.098824 | 10.665491 | 0.288114 | 0.155187 | 1.685438 | 1.57833
1154 | 73.490256 | 69.058685 | 66.03355 | 4.077333 | 10.60632 | 0.251881 | 0.233368 | 1.743468 | 1.571839
1153 | 73.427783 | 69.072824 | 66.064824 | 4.142129 | 10.644282 | 0.202831 | 0.235831 | 1.812261 | 1.438414
1152 | 73.453106 | 69.104255 | 66.135609 | 4.110289 | 10.541251 | 0.172589 | 0.111622 | 1.656254 | 1.346853
1151 | 73.422003 | 69.077981 | 66.14877 | 4.113658 | 10.497303 | 0.212628 | 0.194741 | 1.687058 | 1.577733
1150 | 73.526215 | 69.274835 | 66.21477 | 4.110285 | 10.592044 | 0.132008 | 0.143403 | 1.692669 | 1.481529
1149 | 73.51889 | 69.217839 | 66.193269 | 4.071294 | 10.623333 | 0.155059 | 0.215532 | 1.711666 | 1.420246
1148 | 73.480984 | 69.156305 | 66.187743 | 4.108906 | 10.625429 | 0.216253 | 0.104524 | 1.666729 | 1.423934
1147 | 73.493583 | 69.251461 | 66.248265 | 4.175905 | 10.58598 | 0.205585 | 0.167277 | 1.749933 | 1.418024
1146 | 73.553719 | 69.297216 | 66.241974 | 4.086636 | 10.543167 | 0.165745 | 0.26366 | 1.672033 | 1.339815
1145 | 73.577029 | 69.40411 | 66.334081 | 4.049826 | 10.488593 | 0.15916 | 0.155605 | 1.629338 | 1.372002
1144 | 73.571188 | 69.497988 | 66.342598 | 3.974827 | 10.53816 | 0.161021 | 0.15245 | 1.673396 | 1.403599
1143 | 73.550302 | 69.495874 | 66.426914 | 4.032127 | 10.471922 | 0.253597 | 0.065062 | 1.638128 | 1.3017
1142 | 73.576879 | 69.562655 | 66.434671 | 3.988199 | 10.396239 | 0.233656 | 0.240587 | 1.676357 | 1.344843
1141 | 73.588932 | 69.547381 | 66.478924 | 3.977184 | 10.430243 | 0.185609 | 0.262733 | 1.598914 | 1.358699
1140 | 73.721346 | 69.626524 | 66.63144 | 4.047028 | 10.484796 | 0.134463 | 0.286612 | 1.577734 | 1.341261
1139 | 73.681679 | 69.672853 | 66.639839 | 4.090254 | 10.366415 | 0.14137 | 0.157584 | 1.584309 | 1.533026
1138 | 73.670243 | 69.699922 | 66.526646 | 3.905646 | 10.36695 | 0.076365 | 0.088653 | 1.670025 | 1.39906
1137 | 73.571819 | 69.744877 | 66.56405 | 4.062446 | 10.445517 | 0.165357 | 0.170365 | 1.576082 | 1.377489
1136 | 73.474488 | 69.687697 | 66.55241 | 4.071807 | 10.330708 | 0.24824 | 0.263185 | 1.59515 | 1.364225
1135 | 73.650516 | 69.835733 | 66.719578 | 3.948327 | 10.389183 | 0.244405 | 0.111101 | 1.521114 | 1.376164
1134 | 73.653926 | 69.97678 | 66.789405 | 3.946494 | 10.289371 | 0.209519 | 0.147527 | 1.530622 | 1.390731
1133 | 73.752344 | 70.007604 | 66.779518 | 3.996547 | 10.402663 | 0.294208 | 0.042212 | 1.532445 | 1.397167
1132 | 73.753819 | 69.942342 | 66.831594 | 3.97995 | 10.245192 | 0.227415 | 0.049889 | 1.639976 | 1.264895
1131 | 73.715035 | 70.007689 | 66.860644 | 3.973666 | 10.202563 | 0.25819 | 0.153366 | 1.485025 | 1.283299
1130 | 73.636467 | 69.985249 | 66.784192 | 3.986368 | 10.180509 | 0.196073 | 0.194708 | 1.424307 | 1.292773
1129 | 73.691991 | 70.056199 | 66.878331 | 3.920213 | 10.236517 | 0.189661 | 0.132354 | 1.565866 | 1.368381
1128 | 73.651811 | 70.102459 | 66.876005 | 3.903854 | 10.240056 | 0.198871 | 0.048195 | 1.513038 | 1.387823
1127 | 73.579707 | 70.128281 | 66.869055 | 3.891174 | 10.254322 | 0.141737 | 0.134646 | 1.622383 | 1.406641
1126 | 73.688432 | 70.137685 | 66.894267 | 3.996902 | 10.300723 | 0.113532 | 0.206522 | 1.533641 | 1.341209
1125 | 73.805055 | 70.233169 | 66.965571 | 4.034818 | 10.113069 | 0.098069 | 0.158691 | 1.523929 | 1.280984
1124 | 73.719004 | 70.261911 | 66.954335 | 4.01776 | 10.130638 | 0.379703 | 0.141513 | 1.532819 | 1.307998
1123 | 73.717973 | 70.258706 | 67.044779 | 3.958806 | 10.307937 | 0.168885 | 0.043903 | 1.698942 | 1.407802
1122 | 73.698423 | 70.340303 | 67.10014 | 3.903898 | 10.207739 | 0.191454 | 0.223545 | 1.51045 | 1.446451
1121 | 73.678834 | 70.331918 | 67.012378 | 3.859944 | 10.140373 | 0.176865 | 0.313013 | 1.551976 | 1.275772
1120 | 73.753244 | 70.499501 | 67.07594 | 3.902539 | 10.13824 | 0.07401 | 0.109197 | 1.58831 | 1.179799
1119 | 73.687321 | 70.421761 | 67.091565 | 3.764231 | 10.143071 | 0.208871 | 0.153766 | 1.589768 | 1.249773
1118 | 73.72724 | 70.444947 | 67.158755 | 3.934061 | 10.051065 | 0.185212 | 0.153148 | 1.531568 | 1.258064
1117 | 73.680221 | 70.509852 | 67.159976 | 3.916709 | 10.098855 | 0.244834 | 0.177945 | 1.520625 | 1.263886
1116 | 73.695514 | 70.649128 | 67.281688 | 3.82343 | 10.105222 | 0.177853 | 0.06707 | 1.443908 | 1.357481
1115 | 73.585801 | 70.590431 | 67.335949 | 3.722808 | 10.071301 | 0.140982 | 0.120738 | 1.465284 | 1.329023
1114 | 73.63021 | 70.626224 | 67.229161 | 3.864949 | 9.974682 | 0.113178 | 0.240617 | 1.64526 | 1.34869
1113 | 73.501358 | 70.61379 | 67.226366 | 3.802774 | 9.951345 | 0.316777 | 0.079058 | 1.545944 | 1.438838
1112 | 73.652058 | 70.755381 | 67.429106 | 3.809947 | 10.073736 | 0.237548 | 0.144456 | 1.510379 | 1.223285
1111 | 73.743058 | 70.754247 | 67.417078 | 3.80635 | 10.067135 | 0.165928 | 0.217604 | 1.433046 | 1.104006
1110 | 73.610916 | 70.828808 | 67.434684 | 3.86951 | 9.905485 | 0.116661 | 0.273177 | 1.409645 | 1.282544
1109 | 73.738177 | 70.839302 | 67.427748 | 3.93256 | 10.023868 | 0.059306 | 0.08074 | 1.461859 | 1.233625
1108 | 73.693727 | 70.870076 | 67.392416 | 3.80523 | 9.921036 | 0.128169 | 0.049743 | 1.43074 | 1.355853
1107 | 73.613618 | 70.93625 | 67.426103 | 3.78159 | 9.928552 | 0.243502 | 0.168809 | 1.427252 | 1.205259
1106 | 73.601198 | 70.984072 | 67.521754 | 3.779863 | 9.84452 | 0.20978 | 0.186078 | 1.458837 | 1.328973
1105 | 73.715073 | 71.131181 | 67.599749 | 3.780705 | 9.948235 | 0.098012 | 0.017606 | 1.558111 | 1.295114
1104 | 73.673074 | 71.022886 | 67.506378 | 3.86854 | 9.874441 | 0.27921 | 0.262594 | 1.456252 | 1.239876
1103 | 73.567211 | 71.02374 | 67.589136 | 3.805717 | 9.953928 | 0.300222 | 0.144531 | 1.32301 | 1.19608
1102 | 73.739845 | 71.187814 | 67.59077 | 3.832161 | 9.827931 | 0.219634 | 0.344685 | 1.417099 | 1.250333
1101 | 73.666532 | 71.16189 | 67.706816 | 3.812028 | 9.874497 | 0.170509 | 0.133887 | 1.45019 | 1.147606
1100 | 73.577313 | 71.224571 | 67.748426 | 3.678156 | 9.961814 | 0.299371 | 0.120619 | 1.415687 | 1.351387
1099 | 73.664143 | 71.20719 | 67.771819 | 3.763291 | 9.773419 | 0.298049 | 0.186247 | 1.422693 | 1.256304
1098 | 73.626712 | 71.239892 | 67.718203 | 3.780938 | 9.832084 | 0.173898 | 0.112575 | 1.489425 | 1.226265
1097 | 73.62246 | 71.445776 | 67.84285 | 3.854823 | 9.736223 | 0.183598 | 0.155945 | 1.400147 | 1.163238
1096 | 73.644689 | 71.342886 | 67.777916 | 3.798865 | 9.715229 | 0.188334 | 0.196491 | 1.222271 | 1.263962
1095 | 73.603605 | 71.478746 | 67.820029 | 3.753182 | 9.786908 | 0.16947 | 0.190768 | 1.445484 | 1.363648
1094 | 73.589613 | 71.410052 | 67.766851 | 3.602426 | 9.833726 | 0.163475 | 0.144989 | 1.327644 | 1.224249
1093 | 73.655541 | 71.565757 | 67.897653 | 3.675445 | 9.726508 | 0.367056 | 0.174021 | 1.423404 | 1.283427
1092 | 73.524771 | 71.561924 | 67.965237 | 3.821406 | 9.746954 | 0.22164 | 0.210046 | 1.400307 | 1.191257
1091 | 73.512112 | 71.458253 | 67.920208 | 3.67862 | 9.73529 | 0.173772 | 0.178206 | 1.429634 | 1.295142
1090 | 73.558121 | 71.546473 | 67.860737 | 3.776935 | 9.644595 | 0.07516 | 0.180203 | 1.221398 | 1.031143
1089 | 73.478751 | 71.640791 | 68.001802 | 3.814999 | 9.777079 | 0.267598 | 0.170644 | 1.448345 | 1.26883
1088 | 73.56778 | 71.670883 | 68.019026 | 3.762759 | 9.731063 | 0.179127 | 0.0259 | 1.351605 | 1.271369
1087 | 73.49371 | 71.743682 | 68.10134 | 3.733837 | 9.710565 | 0.165162 | 0.127786 | 1.40175 | 1.128169
1086 | 73.57587 | 71.747638 | 68.16142 | 3.749 | 9.594426 | 0.071446 | 0.13837 | 1.320841 | 1.103067
1085 | 73.525415 | 71.70703 | 68.069538 | 3.549131 | 9.701122 | 0.282069 | 0.089655 | 1.332438 | 1.184399
1084 | 73.448816 | 71.798231 | 68.060755 | 3.746769 | 9.600097 | 0.280976 | 0.097153 | 1.374333 | 1.262268
1083 | 73.466015 | 71.683162 | 68.06077 | 3.710811 | 9.455528 | 0.292671 | 0.221109 | 1.346014 | 1.117758
1082 | 73.410524 | 71.879189 | 68.179087 | 3.735527 | 9.51737 | 0.046971 | 0.277121 | 1.286415 | 1.19193
1081 | 73.48953 | 71.941453 | 68.169381 | 3.600546 | 9.593727 | 0.211685 | 0.153592 | 1.271196 | 1.112093
1080 | 73.355141 | 71.845617 | 68.120636 | 3.756462 | 9.617853 | 0.14336 | 0.081442 | 1.416786 | 1.109457
1079 | 73.49496 | 72.036365 | 68.285523 | 3.748423 | 9.627019 | 0.153015 | 0.147776 | 1.32809 | 1.342271
1078 | 73.444241 | 72.059441 | 68.187735 | 3.747201 | 9.538911 | 0.324127 | 0.35756 | 1.386416 | 1.08226
1077 | 73.306224 | 71.957186 | 68.231474 | 3.80476 | 9.538956 | 0.251651 | 0.013459 | 1.222578 | 1.197919
1076 | 73.396225 | 72.068037 | 68.39664 | 3.525418 | 9.51784 | 0.074698 | 0.069368 | 1.314027 | 1.08605
1075 | 73.422052 | 72.155603 | 68.38464 | 3.720561 | 9.469038 | 0.133284 | 0.190935 | 1.354164 | 1.048469
1074 | 73.365834 | 72.094379 | 68.391823 | 3.642342 | 9.439693 | 0.31671 | 0.242949 | 1.313334 | 1.231448
1073 | 73.266016 | 72.113626 | 68.338979 | 3.700956 | 9.308656 | 0.143209 | 0.122454 | 1.429109 | 1.222463
1072 | 73.17577 | 72.188571 | 68.393342 | 3.710707 | 9.550724 | 0.228232 | 0.112582 | 1.248148 | 1.20999
1071 | 73.243366 | 72.237941 | 68.511791 | 3.61262 | 9.455135 | 0.285228 | 0.025774 | 1.231393 | 1.141093
1070 | 73.171087 | 72.218482 | 68.48474 | 3.673284 | 9.467711 | 0.236354 | 0.139611 | 1.359466 | 1.149825
1069 | 73.293742 | 72.361382 | 68.588461 | 3.596064 | 9.513817 | 0.226108 | 0.134943 | 1.369645 | 1.053004
1068 | 73.166812 | 72.31243 | 68.568894 | 3.613408 | 9.403606 | 0.182944 | 0.20721 | 1.448394 | 1.168837
1067 | 73.144248 | 72.468088 | 68.556166 | 3.729943 | 9.484058 | 0.086802 | 0.174324 | 1.345019 | 0.999615
1066 | 73.114582 | 72.414497 | 68.598967 | 3.60531 | 9.218908 | 0.177198 | 0.097202 | 1.245792 | 1.123546
1065 | 73.039225 | 72.452526 | 68.544999 | 3.57494 | 9.316545 | 0.210958 | 0.144184 | 1.306753 | 1.216819
1064 | 73.142627 | 72.522221 | 68.679516 | 3.662803 | 9.27362 | 0.270871 | 0.145354 | 1.221626 | 1.260219
1063 | 73.101722 | 72.397923 | 68.627555 | 3.603447 | 9.273103 | 0.105006 | 0.115363 | 1.327529 | 1.166957
1062 | 73.015464 | 72.559499 | 68.61239 | 3.585671 | 9.308643 | 0.27291 | 0.105146 | 1.341935 | 1.204354
1061 | 73.017588 | 72.611052 | 68.594456 | 3.689278 | 9.280637 | 0.189161 | 0.171056 | 1.248555 | 1.247114
1060 | 72.907229 | 72.51154 | 68.596353 | 3.662373 | 9.33358 | 0.247572 | 0.155959 | 1.352062 | 1.160915
1059 | 72.884434 | 72.664655 | 68.778326 | 3.618953 | 9.265846 | 0.166043 | -0.035799 | 1.266822 | 1.151689
1058 | 72.917346 | 72.703427 | 68.723804 | 3.578889 | 9.17166 | 0.184529 | 0.062859 | 1.205283 | 1.090177
1057 | 72.937293 | 72.816534 | 68.751408 | 3.496326 | 9.255417 | 0.106954 | 0.11747 | 1.264757 | 1.190069
1056 | 72.887242 | 72.772384 | 68.757291 | 3.642726 | 9.197968 | 0.248832 | 0.12536 | 1.275633 | 1.148205
1055 | 72.76783 | 72.684107 | 68.764191 | 3.503394 | 9.149998 | 0.157301 | 0.146701 | 1.292819 | 1.068321
1054 | 72.750777 | 72.683677 | 68.636164 | 3.56643 | 9.234475 | 0.17593 | 0.082346 | 1.384338 | 1.175865
1053 | 72.770336 | 72.776432 | 68.869153 | 3.641616 | 9.188494 | 0.293116 | 0.147232 | 1.194577 | 1.131387
1052 | 72.704506 | 72.717135 | 68.792354 | 3.578616 | 9.24109 | 0.197734 | 0.188031 | 1.195926 | 1.200957
1051 | 72.792302 | 72.896579 | 68.953073 | 3.622712 | 9.24745 | 0.200483 | 0.10141 | 1.234451 | 1.084134
1050 | 72.694732 | 72.803657 | 68.864898 | 3.514893 | 9.131406 | 0.007633 | 0.064208 | 1.131041 | 1.029476
1049 | 72.669808 | 73.009927 | 68.918558 | 3.511944 | 9.122253 | 0.140032 | 0.06575 | 1.143073 | 1.15448
1048 | 72.63165 | 72.951066 | 68.967315 | 3.520224 | 9.102749 | 0.195289 | 0.116545 | 1.221205 | 1.061203
1047 | 72.424086 | 72.87127 | 68.831857 | 3.505846 | 9.254058 | 0.168921 | 0.165418 | 1.235789 | 1.193132
1046 | 72.535301 | 72.908194 | 68.955302 | 3.580717 | 9.080005 | 0.205515 | 0.091539 | 1.253372 | 1.14505
1045 | 72.552459 | 72.965817 | 68.917219 | 3.565138 | 9.144678 | 0.228895 | 0.049888 | 1.266502 | 1.062641
1044 | 72.576713 | 73.135834 | 69.029504 | 3.603155 | 9.029773 | 0.169194 | 0.050983 | 1.158327 | 0.881334
1043 | 72.538398 | 73.111066 | 68.969331 | 3.50189 | 9.121893 | 0.109725 | 0.211203 | 1.238265 | 1.061396
1042 | 72.394861 | 73.142117 | 68.970157 | 3.56777 | 9.066412 | 0.178128 | 0.21248 | 1.26116 | 1.126801
1041 | 72.365612 | 73.147879 | 68.992945 | 3.450578 | 9.028511 | 0.154584 | 0.200914 | 1.102429 | 1.026974
1040 | 72.272413 | 73.161819 | 68.984067 | 3.536421 | 9.105626 | 0.236675 | 0.11135 | 1.214998 | 1.154083
1039 | 72.317707 | 73.175462 | 69.055612 | 3.507378 | 9.089504 | 0.31286 | 0.051233 | 1.267292 | 1.139658
1038 | 72.340224 | 73.293313 | 69.134875 | 3.531653 | 9.062835 | 0.130441 | 0.037243 | 1.137259 | 0.95534
1037 | 72.386128 | 73.331605 | 69.189726 | 3.517407 | 9.023371 | 0.08943 | 0.189334 | 1.170649 | 1.041472
1036 | 72.292586 | 73.28405 | 69.102859 | 3.511379 | 9.05697 | 0.169525 | 0.110334 | 1.087247 | 1.031454
1035 | 72.186779 | 73.287735 | 69.090706 | 3.479484 | 8.909714 | 0.070024 | 0.172154 | 1.082649 | 1.091592
1034 | 72.144472 | 73.295766 | 69.166757 | 3.462577 | 9.073308 | 0.065796 | 0.186915 | 1.107971 | 1.04316
1033 | 72.081145 | 73.331024 | 69.22049 | 3.459901 | 9.05694 | 0.174188 | 0.140243 | 1.208058 | 0.967411
1032 | 72.079517 | 73.348601 | 69.253865 | 3.407498 | 9.043978 | 0.116406 | 0.088801 | 1.188542 | 1.1604
1031 | 71.984877 | 73.308657 | 69.176669 | 3.47633 | 8.938658 | 0.069421 | 0.177529 | 1.090904 | 1.051235
1030 | 71.994739 | 73.459709 | 69.21201 | 3.585277 | 8.943537 | 0.089773 | -0.01849 | 1.102819 | 0.914877
1029 | 71.947941 | 73.377265 | 69.25778 | 3.501839 | 8.88565 | 0.140709 | -8.9e-05 | 1.144066 | 0.986483
1028 | 71.931348 | 73.359202 | 69.211754 | 3.455014 | 8.852533 | 0.211286 | 0.094262 | 1.147476 | 1.026792
1027 | 71.882608 | 73.393404 | 69.160717 | 3.443651 | 8.991434 | 0.198602 | 0.128323 | 1.167946 | 1.019709
1026 | 71.860379 | 73.43761 | 69.223355 | 3.506141 | 8.980122 | 0.123632 | 0.093192 | 1.079836 | 1.066178
1025 | 71.829009 | 73.509742 | 69.261487 | 3.491039 | 8.906433 | 0.122989 | 0.039153 | 1.092984 | 1.005314
1024 | 71.670906 | 73.533706 | 69.20464 | 3.43102 | 8.877169 | 0.084695 | 0.087904 | 1.107002 | 1.049945
1023 | 71.679717 | 73.520342 | 69.216747 | 3.510179 | 8.790096 | 0.221592 | 0.225158 | 1.124452 | 1.083627
1022 | 71.689564 | 73.582474 | 69.295826 | 3.566928 | 8.922204 | 0.138595 | 0.21685 | 1.103323 | 1.068207
1021 | 71.66911 | 73.560639 | 69.305698 | 3.420381 | 8.843435 | 0.14243 | 0.09635 | 1.032309 | 1.049422
1020 | 71.578121 | 73.527288 | 69.278969 | 3.44423 | 8.81269 | 0.169445 | 0.057462 | 1.002151 | 1.036093
1019 | 71.442761 | 73.517569 | 69.241373 | 3.478793 | 8.797297 | 0.178103 | 0.140345 | 1.019906 | 0.998088
1018 | 71.546487 | 73.707024 | 69.348533 | 3.469249 | 8.841857 | 0.148158 | 0.21823 | 1.156416 | 1.132554
1017 | 71.460975 | 73.679957 | 69.381252 | 3.394844 | 8.769529 | 0.231198 | 0.143131 | 1.110799 | 1.018373
1016 | 71.386261 | 73.623096 | 69.314815 | 3.391795 | 8.807326 | 0.181046 | -0.003911 | 1.110897 | 1.069213
1015 | 71.292366 | 73.541203 | 69.362346 | 3.508288 | 8.683093 | 0.163654 | 0.028268 | 1.132331 | 1.04726
1014 | 71.251697 | 73.57565 | 69.382466 | 3.504909 | 8.701749 | 0.207394 | 0.097832 | 1.030218 | 1.114366
1013 | 71.294623 | 73.670161 | 69.410474 | 3.544493 | 8.782495 | 0.074523 | 0.13963 | 1.121305 | 1.057974
1012 | 71.227149 | 73.702459 | 69.421266 | 3.43457 | 8.744304 | 0.173038 | 0.125095 | 1.147609 | 0.977412
1011 | 71.175594 | 73.759593 | 69.376844 | 3.439198 | 8.741663 | 0.044733 | 0.142986 | 1.097732 | 1.030987
1010 | 71.217112 | 73.848632 | 69.460991 | 3.430017 | 8.744252 | 0.169574 | 0.135216 | 1.061304 | 1.061038
1009 | 71.036752 | 73.715824 | 69.437614 | 3.462519 | 8.754663 | 0.207629 | 0.156964 | 1.059794 | 1.028294
1008 | 70.947142 | 73.657331 | 69.381041 | 3.433675 | 8.730688 | 0.124766 | 0.164847 | 1.061086 | 0.916723
1007 | 70.944407 | 73.612199 | 69.32627 | 3.436487 | 8.647414 | 0.202683 | 0.172538 | 1.042144 | 0.9463
1006 | 70.891623 | 73.806538 | 69.408562 | 3.472555 | 8.805768 | 0.175334 | 0.101495 | 1.015129 | 0.972138
1005 | 70.853607 | 73.775869 | 69.41224 | 3.48961 | 8.649348 | 0.192267 | 0.132106 | 1.047991 | 1.000411
1004 | 70.729738 | 73.753304 | 69.422518 | 3.393765 | 8.693194 | 0.200759 | 0.247626 | 1.033031 | 0.931234
1003 | 70.666915 | 73.797241 | 69.480007 | 3.325595 | 8.677473 | 0.150612 | 0.129185 | 1.102452 | 1.014794
1002 | 70.646296 | 73.882195 | 69.476512 | 3.419242 | 8.637807 | 0.17121 | 0.045567 | 0.99576 | 1.010713
1001 | 70.629967 | 73.858096 | 69.525398 | 3.412781 | 8.650116 | 0.216732 | 0.205232 | 1.032176 | 0.983964
1000 | 70.618325 | 73.924071 | 69.549086 | 3.477642 | 8.679318 | 0.175576 | 0.195566 | 1.03267 | 0.99154
999 | 70.562132 | 73.936051 | 69.494719 | 3.407078 | 8.548649 | 0.05648 | 0.15185 | 1.056409 | 0.94398
998 | 70.432619 | 73.91422 | 69.47817 | 3.408539 | 8.567559 | 0.129376 | 0.179095 | 1.068121 | 0.948901
997 | 70.266484 | 73.713737 | 69.360164 | 3.366929 | 8.621697 | 0.160481 | 0.205197 | 0.978972 | 0.953168
996 | 70.268071 | 73.760458 | 69.371217 | 3.424159 | 8.581655 | 0.197646 | 0.13762 | 0.9591 | 0.97649
995 | 70.190335 | 73.821582 | 69.447632 | 3.441255 | 8.566911 | 0.177151 | 0.102816 | 1.026663 | 1.012025
994 | 70.155905 | 73.872065 | 69.419271 | 3.475991 | 8.612888 | 0.12499 | 0.121021 | 1.079659 | 0.956081
993 | 70.153455 | 73.860603 | 69.323764 | 3.444822 | 8.557034 | 0.123077 | 0.106678 | 1.063343 | 0.928541
992 | 70.07041 | 73.9364 | 69.409927 | 3.353367 | 8.494204 | 0.14748 | 0.079114 | 0.933953 | 0.972365
991 | 69.997846 | 73.94055 | 69.446068 | 3.340136 | 8.509619 | 0.155781 | 0.085116 | 0.927904 | 0.975043
990 | 69.89432 | 73.841318 | 69.379048 | 3.432781 | 8.568292 | 0.19745 | 0.137361 | 0.948308 | 0.851125
989 | 69.803045 | 73.868617 | 69.389774 | 3.43067 | 8.609184 | 0.149259 | 0.240224 | 0.971813 | 0.905505
988 | 69.833434 | 73.936718 | 69.468348 | 3.316629 | 8.518809 | 0.141845 | 0.081393 | 1.057411 | 0.937037
987 | 69.793894 | 73.944442 | 69.434079 | 3.342546 | 8.448936 | 0.129793 | -0.008788 | 1.045463 | 0.983686
986 | 69.674571 | 73.867292 | 69.416914 | 3.38988 | 8.529344 | 0.068295 | 0.145292 | 1.085074 | 0.942332
985 | 69.667818 | 73.910708 | 69.435228 | 3.352019 | 8.479206 | 0.119985 | 0.191747 | 1.025404 | 0.975864
984 | 69.628156 | 73.905828 | 69.40427 | 3.363633 | 8.426707 | 0.179676 | 0.113054 | 1.01907 | 0.983697
983 | 69.513575 | 73.932979 | 69.418913 | 3.318138 | 8.579693 | 0.166346 | 0.05422 | 0.894634 | 0.867787
982 | 69.431008 | 73.880286 | 69.391543 | 3.314641 | 8.471358 | 0.083342 | 0.033249 | 0.833156 | 0.85465
981 | 69.372758 | 73.894866 | 69.457006 | 3.431693 | 8.441356 | 0.08515 | 0.07603 | 0.932528 | 0.964799
980 | 69.332583 | 73.90722 | 69.359858 | 3.47535 | 8.433986 | 0.112139 | 0.103115 | 1.024496 | 0.88406
979 | 69.284076 | 73.870098 | 69.42879 | 3.435393 | 8.465515 | 0.126024 | 0.067172 | 0.939003 | 0.952403
978 | 69.212726 | 73.94441 | 69.484167 | 3.364554 | 8.490953 | 0.198775 | 0.097636 | 0.995189 | 0.839759
977 | 69.131844 | 73.956368 | 69.388578 | 3.332487 | 8.390955 | 0.168143 | 0.149237 | 0.984 | 0.814019
976 | 69.07954 | 73.929977 | 69.380375 | 3.291067 | 8.388824 | 0.191641 | 0.124786 | 1.0269 | 0.933442
975 | 69.033662 | 73.894041 | 69.388581 | 3.343672 | 8.348085 | 0.166453 | 0.093154 | 1.000119 | 0.992159
974 | 68.972424 | 73.864001 | 69.311201 | 3.426494 | 8.31352 | 0.170284 | 0.101751 | 0.930533 | 0.916896
973 | 68.905966 | 73.905238 | 69.315295 | 3.405619 | 8.418047 | 0.093955 | 0.126438 | 1.042153 | 0.900871
972 | 68.883142 | 73.926352 | 69.352053 | 3.3589 | 8.476113 | 0.150576 | 0.114197 | 1.017389 | 0.934424
971 | 68.783104 | 73.894958 | 69.341067 | 3.374017 | 8.455622 | 0.211819 | 0.184786 | 1.022818 | 0.889308
970 | 68.610579 | 73.875349 | 69.302632 | 3.373249 | 8.46695 | 0.13678 | 0.127894 | 0.959554 | 0.872607
969 | 68.591096 | 73.885183 | 69.314594 | 3.368312 | 8.357844 | 0.156716 | 0.082757 | 1.027237 | 0.89134
968 | 68.56664 | 73.82844 | 69.299623 | 3.34984 | 8.264013 | 0.11109 | 0.07731 | 0.983439 | 0.887411
967 | 68.453286 | 73.790315 | 69.256661 | 3.368117 | 8.340834 | 0.113112 | 0.142086 | 0.926297 | 0.929952
966 | 68.372545 | 73.831319 | 69.246219 | 3.390563 | 8.314311 | 0.099925 | 0.162193 | 0.967763 | 0.892885
965 | 68.287059 | 73.809239 | 69.23509 | 3.396628 | 8.333507 | 0.103081 | 0.132458 | 0.987177 | 0.910779
964 | 68.209954 | 73.832393 | 69.25974 | 3.349641 | 8.361281 | 0.143159 | 0.100072 | 0.96502 | 0.890139
963 | 68.142938 | 73.854308 | 69.23732 | 3.350242 | 8.340589 | 0.233278 | 0.056063 | 0.931896 | 0.807967
962 | 68.103122 | 73.789645 | 69.200365 | 3.340574 | 8.280242 | 0.184416 | 0.161678 | 0.825836 | 0.792511
961 | 68.080418 | 73.747958 | 69.18735 | 3.346951 | 8.256261 | 0.110892 | 0.133694 | 0.86962 | 0.881931
960 | 67.979677 | 73.766649 | 69.139837 | 3.356358 | 8.297628 | 0.147989 | 0.019495 | 0.958291 | 0.843573
959 | 67.940974 | 73.792854 | 69.210585 | 3.319854 | 8.285316 | 0.159223 | 0.093472 | 0.980892 | 0.745003
958 | 67.821793 | 73.744272 | 69.193766 | 3.377884 | 8.234257 | 0.158812 | 0.19092 | 0.883633 | 0.833783
957 | 67.673705 | 73.69764 | 69.163078 | 3.436596 | 8.155913 | 0.119762 | 0.190408 | 0.916068 | 0.938551
956 | 67.623758 | 73.703836 | 69.146472 | 3.396195 | 8.177236 | 0.150446 | 0.1022 | 0.929481 | 0.893426
955 | 67.584126 | 73.663539 | 69.042568 | 3.341667 | 8.219663 | 0.24517 | 0.076885 | 0.906903 | 0.885738
954 | 67.488373 | 73.619377 | 68.967754 | 3.269051 | 8.24153 | 0.215118 | 0.130469 | 0.97817 | 0.932178
953 | 67.419272 | 73.611499 | 68.982805 | 3.313567 | 8.235181 | 0.09952 | 0.149539 | 0.982178 | 0.811511
952 | 67.359263 | 73.633987 | 69.020326 | 3.330886 | 8.226988 | 0.072559 | 0.17433 | 0.944295 | 0.816758
951 | 67.280216 | 73.631867 | 69.03957 | 3.345172 | 8.194963 | 0.198564 | 0.110351 | 0.8978 | 0.871354
950 | 67.198284 | 73.583869 | 69.016089 | 3.40497 | 8.206739 | 0.211046 | 0.095195 | 0.869662 | 0.82611
949 | 67.047982 | 73.539747 | 68.93849 | 3.342012 | 8.22694 | 0.145361 | 0.130825 | 0.811785 | 0.826149
948 | 67.061478 | 73.597397 | 68.980503 | 3.309017 | 8.239755 | 0.111742 | 0.080884 | 0.75864 | 0.856543
947 | 67.057222 | 73.603374 | 68.959811 | 3.271472 | 8.170135 | 0.120402 | 0.042081 | 0.850717 | 0.875622
946 | 66.994627 | 73.535908 | 68.903571 | 3.23975 | 8.18542 | 0.223549 | 0.069398 | 0.958963 | 0.806613
945 | 66.87598 | 73.458727 | 68.904461 | 3.370283 | 8.189723 | 0.280593 | 0.138497 | 0.871946 | 0.774672
944 | 66.769335 | 73.435591 | 68.886302 | 3.340534 | 8.158836 | 0.209415 | 0.079451 | 0.837916 | 0.82182
943 | 66.685115 | 73.453984 | 68.85719 | 3.341936 | 8.227851 | 0.101037 | 0.089649 | 0.935108 | 0.855563
942 | 66.595717 | 73.436816 | 68.856739 | 3.401678 | 8.278037 | 0.004194 | 0.153649 | 0.942266 | 0.891592
941 | 66.519255 | 73.402531 | 68.782612 | 3.316121 | 8.180216 | 0.06944 | 0.099628 | 0.849362 | 0.87955
940 | 66.470134 | 73.426776 | 68.774327 | 3.305083 | 8.137375 | 0.185713 | 0.084912 | 0.875518 | 0.795988
939 | 66.43585 | 73.414106 | 68.832541 | 3.352711 | 8.154661 | 0.205888 | 0.140386 | 0.890673 | 0.764616
938 | 66.375067 | 73.418003 | 68.822751 | 3.386734 | 8.195198 | 0.14977 | 0.214979 | 0.837243 | 0.817723
937 | 66.264877 | 73.357928 | 68.776673 | 3.35293 | 8.187497 | 0.131531 | 0.118838 | 0.852565 | 0.877014
936 | 66.147672 | 73.2487 | 68.738738 | 3.297606 | 8.105121 | 0.127165 | 0.018142 | 0.791439 | 0.819035
935 | 66.092593 | 73.221915 | 68.687852 | 3.334049 | 8.156371 | 0.127135 | 0.062759 | 0.797896 | 0.817822
934 | 66.044976 | 73.221297 | 68.617541 | 3.381534 | 8.181439 | 0.108621 | 0.075363 | 0.898056 | 0.799983
933 | 65.921793 | 73.220646 | 68.624372 | 3.326487 | 8.179939 | 0.128007 | 0.117559 | 0.900977 | 0.778576
932 | 65.835816 | 73.162609 | 68.602158 | 3.260155 | 8.134023 | 0.207239 | 0.118047 | 0.854416 | 0.8175
931 | 65.730144 | 73.11966 | 68.555358 | 3.299111 | 8.080618 | 0.136227 | 0.02238 | 0.78786 | 0.83406
930 | 65.65117 | 73.128932 | 68.571032 | 3.372893 | 8.16001 | 0.114193 | 0.070006 | 0.760753 | 0.837785
929 | 65.624585 | 73.113324 | 68.541112 | 3.381998 | 8.214047 | 0.166426 | 0.112869 | 0.814786 | 0.800741
928 | 65.58753 | 73.053136 | 68.454567 | 3.367734 | 8.166269 | 0.141633 | 0.137659 | 0.857492 | 0.808026
927 | 65.557743 | 73.080181 | 68.509079 | 3.318969 | 8.124313 | 0.117092 | 0.107461 | 0.873377 | 0.881319
926 | 65.380857 | 72.997992 | 68.456573 | 3.372408 | 8.064057 | 0.160068 | 0.109667 | 0.887805 | 0.826513
925 | 65.198971 | 72.919049 | 68.337174 | 3.341892 | 8.014498 | 0.18939 | 0.121341 | 0.880586 | 0.776447
924 | 65.165602 | 72.876108 | 68.301979 | 3.32699 | 8.077361 | 0.142117 | 0.12729 | 0.862559 | 0.793649
923 | 65.161263 | 72.81318 | 68.264625 | 3.327945 | 8.091053 | 0.051756 | 0.125056 | 0.87581 | 0.787362
922 | 65.108432 | 72.814573 | 68.277403 | 3.287161 | 8.11916 | 0.095096 | 0.071217 | 0.795074 | 0.774978
921 | 64.965825 | 72.740415 | 68.233311 | 3.294632 | 8.112735 | 0.191237 | 0.106457 | 0.749235 | 0.906022
920 | 64.806036 | 72.67864 | 68.134285 | 3.354627 | 8.053183 | 0.180456 | 0.076127 | 0.83958 | 0.869376
919 | 64.735044 | 72.730694 | 68.0905 | 3.381803 | 8.018987 | 0.093385 | 0.117108 | 0.865695 | 0.744815
918 | 64.707535 | 72.683229 | 68.143464 | 3.402863 | 8.059813 | 0.062514 | 0.191977 | 0.805483 | 0.736358
917 | 64.60214 | 72.588726 | 68.081207 | 3.36772 | 8.125421 | 0.074611 | 0.071182 | 0.74143 | 0.849416
916 | 64.466399 | 72.509654 | 67.966423 | 3.275099 | 8.13444 | 0.124721 | 0.042967 | 0.806508 | 0.854406
915 | 64.452404 | 72.543398 | 68.02497 | 3.28124 | 8.069247 | 0.135034 | 0.078833 | 0.837179 | 0.731456
914 | 64.399242 | 72.523882 | 67.981542 | 3.399129 | 8.046565 | 0.066511 | 0.038638 | 0.884581 | 0.751477
913 | 64.349588 | 72.506821 | 67.890095 | 3.409043 | 8.051316 | 0.096405 | 0.142523 | 0.910262 | 0.798596
912 | 64.214703 | 72.426243 | 67.842824 | 3.312043 | 8.032754 | 0.142424 | 0.190037 | 0.880764 | 0.802851
911 | 64.050071 | 72.30288 | 67.819113 | 3.333239 | 8.061458 | 0.123789 | 0.139418 | 0.857627 | 0.809159
910 | 63.979006 | 72.267047 | 67.809884 | 3.327838 | 7.990892 | 0.078273 | 0.105278 | 0.777742 | 0.769682
909 | 63.98251 | 72.307478 | 67.83013 | 3.297334 | 7.992751 | 0.146408 | 0.090966 | 0.764741 | 0.842593
908 | 63.889808 | 72.205248 | 67.784678 | 3.363272 | 8.024551 | 0.174049 | 0.082676 | 0.829821 | 0.922023
907 | 63.824253 | 72.165551 | 67.673816 | 3.43088 | 8.05028 | 0.209307 | 0.123531 | 0.837808 | 0.826548
906 | 63.722252 | 72.166874 | 67.643957 | 3.494809 | 8.071267 | 0.144104 | 0.123258 | 0.834512 | 0.768085
905 | 63.682449 | 72.124617 | 67.561822 | 3.397296 | 8.070741 | 0.141317 | 0.128515 | 0.812632 | 0.715833
904 | 63.601705 | 72.05017 | 67.562677 | 3.316928 | 7.954228 | 0.112931 | 0.13621 | 0.800917 | 0.711513
903 | 63.524083 | 71.964173 | 67.525004 | 3.26299 | 8.019287 | 0.093351 | -0.00668 | 0.754971 | 0.776577
902 | 63.347555 | 71.896375 | 67.444576 | 3.432337 | 8.061084 | 0.083107 | 0.011366 | 0.74442 | 0.770283
901 | 63.314905 | 71.975702 | 67.500174 | 3.360624 | 8.014447 | 0.126692 | 0.135577 | 0.823168 | 0.783597
900 | 63.186201 | 71.890316 | 67.38061 | 3.32782 | 8.009268 | 0.23877 | 0.265062 | 0.87086 | 0.857221
899 | 63.08319 | 71.837525 | 67.308749 | 3.411558 | 7.97627 | 0.292687 | 0.148025 | 0.817914 | 0.752927
898 | 62.930591 | 71.737738 | 67.257621 | 3.381421 | 7.953959 | 0.169313 | 0.123808 | 0.799501 | 0.773838
897 | 62.904808 | 71.705076 | 67.228695 | 3.337583 | 7.930884 | 0.1433 | 0.173434 | 0.772265 | 0.778734
896 | 62.873754 | 71.579461 | 67.150213 | 3.299004 | 8.000333 | 0.116311 | 0.136842 | 0.716517 | 0.776881
895 | 62.841373 | 71.585539 | 67.157102 | 3.312281 | 8.00154 | 0.008495 | 0.092464 | 0.784718 | 0.745429
894 | 62.742914 | 71.577367 | 67.118215 | 3.377892 | 8.039707 | 0.038601 | 0.01877 | 0.77537 | 0.728445
893 | 62.625078 | 71.465182 | 66.999503 | 3.374148 | 7.988074 | 0.151361 | 0.131707 | 0.860214 | 0.813485
892 | 62.582708 | 71.405788 | 66.9572 | 3.454318 | 7.888353 | 0.187512 | 0.188979 | 0.862052 | 0.78141
891 | 62.475651 | 71.421971 | 66.929852 | 3.345361 | 7.986333 | 0.077676 | 0.105383 | 0.822101 | 0.718668
890 | 62.41203 | 71.353536 | 66.843992 | 3.363425 | 8.010834 | 0.082017 | 0.025336 | 0.845262 | 0.753825
889 | 62.272084 | 71.195382 | 66.753149 | 3.347795 | 7.96908 | 0.106253 | 0.082083 | 0.807445 | 0.811582
888 | 62.247758 | 71.140318 | 66.740087 | 3.353237 | 8.01984 | 0.154725 | 0.105877 | 0.830735 | 0.751104
887 | 62.154905 | 71.089001 | 66.745757 | 3.378781 | 8.006089 | 0.138154 | 0.037208 | 0.787751 | 0.686158
886 | 62.024858 | 71.03706 | 66.685808 | 3.431765 | 7.957455 | 0.157477 | 0.097524 | 0.871495 | 0.725411
885 | 61.947869 | 70.966833 | 66.624744 | 3.502561 | 7.916211 | 0.127913 | 0.165601 | 0.790076 | 0.689198
884 | 61.792358 | 70.906315 | 66.51943 | 3.35327 | 7.933114 | 0.235194 | 0.141181 | 0.715984 | 0.743397
883 | 61.731413 | 70.815803 | 66.460246 | 3.354703 | 7.918865 | 0.137552 | 0.125721 | 0.737906 | 0.720118
882 | 61.69684 | 70.80304 | 66.451282 | 3.425962 | 7.961625 | 0.210555 | 0.092535 | 0.750007 | 0.707478
881 | 61.603226 | 70.699649 | 66.361583 | 3.444927 | 7.910218 | 0.188438 | 0.084187 | 0.710895 | 0.80383
880 | 61.489689 | 70.656674 | 66.26197 | 3.277218 | 7.934257 | 0.136725 | 0.069566 | 0.76362 | 0.784241
879 | 61.392103 | 70.576642 | 66.216262 | 3.337913 | 7.941457 | 0.23276 | 0.169986 | 0.728467 | 0.758733
878 | 61.308093 | 70.493798 | 66.095942 | 3.556855 | 7.993708 | 0.148066 | 0.175968 | 0.743846 | 0.70699
877 | 61.288903 | 70.411742 | 66.175011 | 3.44035 | 7.939089 | 0.106415 | 0.148997 | 0.7779 | 0.723094
876 | 61.142821 | 70.393143 | 66.060929 | 3.44464 | 7.950881 | 0.083025 | 0.125296 | 0.768843 | 0.749622
875 | 61.037691 | 70.282434 | 65.966759 | 3.470972 | 8.001115 | 0.182913 | 0.206335 | 0.798175 | 0.743524
874 | 60.994338 | 70.232058 | 65.942703 | 3.525113 | 7.957467 | 0.161795 | 0.088737 | 0.655776 | 0.685142
873 | 60.102554 | 69.090052 | 63.915217 | 3.559474 | 7.516395 | 0.069591 | 0.029028 | 0.56819 | 0.623267
872 | 59.458126 | 68.254466 | 63.181705 | 3.559039 | 7.335127 | 0.044284 | 0.019247 | 0.559904 | 0.590805
871 | 59.476586 | 68.471927 | 63.543547 | 3.561625 | 7.34579 | 0.050523 | 0.015187 | 0.563268 | 0.599581
870 | 59.394302 | 68.543212 | 63.42388 | 3.591162 | 7.389086 | 0.055706 | 0.021981 | 0.562858 | 0.604712
869 | 59.543093 | 68.918876 | 63.405621 | 3.570289 | 7.472104 | 0.049807 | 0.023143 | 0.559035 | 0.594686
868 | 59.291201 | 68.437004 | 63.333256 | 3.603581 | 7.395101 | 0.056211 | 0.023234 | 0.54847 | 0.60708
867 | 59.044737 | 68.423809 | 63.490527 | 3.595782 | 7.318675 | 0.05232 | 0.023312 | 0.548838 | 0.608279
866 | 59.071838 | 67.91284 | 63.299771 | 3.585124 | 7.381683 | 0.048009 | 0.02393 | 0.566013 | 0.580969
865 | 59.273483 | 67.984044 | 63.124603 | 3.594517 | 7.398316 | 0.047606 | 0.023579 | 0.552612 | 0.589697
864 | 59.077507 | 67.969447 | 63.245611 | 3.611543 | 7.36771 | 0.051563 | 0.024182 | 0.546877 | 0.602978
863 | 58.592398 | 67.862518 | 62.910114 | 3.612891 | 7.337688 | 0.052571 | 0.020924 | 0.550359 | 0.593697
862 | 58.59117 | 67.727593 | 62.88021 | 3.60756 | 7.372945 | 0.056794 | 0.023342 | 0.547278 | 0.592847
861 | 58.76663 | 67.706001 | 63.042932 | 3.607689 | 7.408832 | 0.051983 | 0.023689 | 0.550425 | 0.597507
860 | 58.699928 | 67.537833 | 62.827399 | 3.60631 | 7.387374 | 0.047837 | 0.023881 | 0.54764 | 0.587615
859 | 58.734331 | 67.641214 | 62.809656 | 3.608793 | 7.416969 | 0.049862 | 0.024672 | 0.53976 | 0.581275
858 | 58.507647 | 67.497577 | 62.564951 | 3.580813 | 7.364267 | 0.047945 | 0.023345 | 0.53796 | 0.583246
857 | 58.352597 | 67.254932 | 62.54442 | 3.626765 | 7.369735 | 0.043894 | 0.019952 | 0.531083 | 0.583475
856 | 58.389869 | 67.290321 | 62.569093 | 3.624636 | 7.424549 | 0.047725 | 0.022606 | 0.534058 | 0.58725
855 | 58.372577 | 67.059791 | 62.523095 | 3.610609 | 7.381267 | 0.0479 | 0.024687 | 0.542078 | 0.590567
854 | 58.232308 | 67.248518 | 62.44808 | 3.637205 | 7.399195 | 0.050244 | 0.02663 | 0.538265 | 0.582624
853 | 58.284255 | 67.187986 | 62.596953 | 3.652665 | 7.398645 | 0.050698 | 0.02958 | 0.543547 | 0.592994
852 | 58.211276 | 66.994068 | 62.49307 | 3.626165 | 7.417694 | 0.047722 | 0.026325 | 0.540535 | 0.578845
851 | 58.052449 | 66.857504 | 62.404347 | 3.631997 | 7.416832 | 0.052347 | 0.024629 | 0.536039 | 0.582946
850 | 58.028261 | 66.76466 | 62.321722 | 3.635813 | 7.436091 | 0.049649 | 0.021813 | 0.530566 | 0.58822
849 | 57.854526 | 66.588262 | 62.037249 | 3.634846 | 7.378843 | 0.049432 | 0.022775 | 0.533868 | 0.582715
848 | 57.875987 | 66.704554 | 62.063058 | 3.648816 | 7.417254 | 0.051506 | 0.023006 | 0.534112 | 0.581369
847 | 57.703258 | 66.575628 | 61.987205 | 3.654307 | 7.40644 | 0.049782 | 0.02189 | 0.531718 | 0.578645
846 | 57.823921 | 66.607948 | 62.011331 | 3.658991 | 7.423649 | 0.050619 | 0.026187 | 0.533696 | 0.573123
845 | 57.716381 | 66.440345 | 61.98254 | 3.653111 | 7.455846 | 0.051177 | 0.025077 | 0.535534 | 0.577207
844 | 57.721431 | 66.367962 | 61.916914 | 3.66865 | 7.445488 | 0.05198 | 0.024199 | 0.535738 | 0.569222
843 | 57.677006 | 66.283657 | 61.84921 | 3.66546 | 7.445824 | 0.050021 | 0.025521 | 0.530689 | 0.564158
842 | 57.481735 | 66.209298 | 61.787072 | 3.677077 | 7.46252 | 0.050684 | 0.021763 | 0.533789 | 0.567822
841 | 57.351916 | 66.006988 | 61.643784 | 3.678204 | 7.441849 | 0.049538 | 0.022106 | 0.534848 | 0.560894
840 | 57.364659 | 66.023621 | 61.557392 | 3.6852 | 7.449454 | 0.049522 | 0.022391 | 0.533219 | 0.571291
839 | 57.333282 | 65.981329 | 61.627903 | 3.697297 | 7.457181 | 0.050094 | 0.021542 | 0.531753 | 0.562203
838 | 57.392589 | 65.787277 | 61.522083 | 3.684528 | 7.448199 | 0.049675 | 0.022248 | 0.530592 | 0.559405
837 | 57.211658 | 65.72777 | 61.268283 | 3.693036 | 7.455653 | 0.047725 | 0.022296 | 0.534519 | 0.568182
836 | 57.164628 | 65.663713 | 61.421253 | 3.705537 | 7.481363 | 0.050375 | 0.020747 | 0.526243 | 0.56002
835 | 57.062762 | 65.477729 | 61.254216 | 3.716352 | 7.469446 | 0.050289 | 0.022188 | 0.531283 | 0.566317
834 | 57.124004 | 65.524055 | 61.305918 | 3.709157 | 7.452734 | 0.05051 | 0.022595 | 0.530317 | 0.563043
833 | 56.917151 | 65.347618 | 61.09024 | 3.727167 | 7.476307 | 0.050064 | 0.021685 | 0.522255 | 0.560312
832 | 56.900111 | 65.241971 | 61.086306 | 3.716414 | 7.462808 | 0.04764 | 0.020396 | 0.529938 | 0.562353
831 | 56.896011 | 65.287619 | 61.090944 | 3.714629 | 7.4602 | 0.047671 | 0.022562 | 0.527802 | 0.556769
830 | 56.80925 | 65.118913 | 61.069017 | 3.724174 | 7.502648 | 0.047411 | 0.021921 | 0.524721 | 0.55997
829 | 56.831523 | 65.045273 | 60.928709 | 3.73493 | 7.503803 | 0.049599 | 0.021267 | 0.524978 | 0.56001
828 | 56.78779 | 64.968839 | 60.821981 | 3.740438 | 7.492931 | 0.048251 | 0.021356 | 0.526966 | 0.56217
827 | 56.79078 | 64.957731 | 60.794787 | 3.754713 | 7.491759 | 0.05024 | 0.020052 | 0.524127 | 0.555554
826 | 56.683845 | 64.853957 | 60.696025 | 3.765514 | 7.499927 | 0.04833 | 0.023254 | 0.524851 | 0.552041
825 | 56.629518 | 64.799054 | 60.694956 | 3.759903 | 7.517179 | 0.046193 | 0.021893 | 0.521919 | 0.557677
824 | 56.542765 | 64.683281 | 60.58209 | 3.749831 | 7.54111 | 0.048222 | 0.021156 | 0.523215 | 0.547727
823 | 56.508556 | 64.587531 | 60.465754 | 3.771855 | 7.51741 | 0.048802 | 0.023378 | 0.526448 | 0.551507
822 | 56.40997 | 64.435061 | 60.354672 | 3.782485 | 7.523242 | 0.047687 | 0.021543 | 0.528577 | 0.550339
821 | 56.447439 | 64.471548 | 60.390372 | 3.785077 | 7.543094 | 0.047262 | 0.022353 | 0.522588 | 0.549105
820 | 56.339095 | 64.361327 | 60.251712 | 3.803553 | 7.529773 | 0.048122 | 0.021209 | 0.522616 | 0.553039
819 | 56.22202 | 64.129924 | 60.185065 | 3.786539 | 7.550067 | 0.049662 | 0.021253 | 0.525253 | 0.547309
818 | 56.326992 | 64.193777 | 60.196826 | 3.811816 | 7.552055 | 0.047289 | 0.020026 | 0.524122 | 0.548095
817 | 56.334084 | 64.085034 | 60.165125 | 3.804859 | 7.550831 | 0.047279 | 0.020932 | 0.521972 | 0.548173
816 | 56.267488 | 64.060831 | 60.083715 | 3.812442 | 7.583399 | 0.049077 | 0.020552 | 0.522588 | 0.540361
815 | 56.207093 | 63.972484 | 59.986697 | 3.795298 | 7.567314 | 0.048115 | 0.020725 | 0.521282 | 0.550063
814 | 56.105562 | 63.858539 | 59.906319 | 3.839188 | 7.563118 | 0.047368 | 0.020018 | 0.522949 | 0.54436
813 | 56.07735 | 63.716383 | 59.901763 | 3.852575 | 7.582183 | 0.047336 | 0.021063 | 0.522165 | 0.54587
812 | 56.151174 | 63.739938 | 59.858938 | 3.860449 | 7.599596 | 0.04734 | 0.019523 | 0.517804 | 0.541658
811 | 56.056005 | 63.667632 | 59.832967 | 3.865468 | 7.627078 | 0.048704 | 0.020789 | 0.512604 | 0.540813
810 | 56.074463 | 63.574776 | 59.782063 | 3.865213 | 7.600089 | 0.047362 | 0.021401 | 0.523849 | 0.542602
809 | 55.968632 | 63.39742 | 59.685371 | 3.864561 | 7.613148 | 0.048557 | 0.018319 | 0.525006 | 0.541927
808 | 56.113876 | 63.391158 | 59.629073 | 3.861648 | 7.625762 | 0.048112 | 0.022143 | 0.51981 | 0.548206
807 | 55.9344 | 63.323696 | 59.590971 | 3.882286 | 7.623853 | 0.051279 | 0.02144 | 0.518458 | 0.542698
806 | 55.902907 | 63.224375 | 59.384742 | 3.890413 | 7.640189 | 0.047794 | 0.019767 | 0.518137 | 0.54196
805 | 55.930261 | 63.144093 | 59.294078 | 3.89887 | 7.639937 | 0.050821 | 0.020683 | 0.523203 | 0.537976
804 | 55.823756 | 63.04816 | 59.427126 | 3.911502 | 7.640749 | 0.047779 | 0.020086 | 0.523055 | 0.542846
803 | 55.806845 | 63.050163 | 59.291651 | 3.906551 | 7.65616 | 0.048777 | 0.021137 | 0.520736 | 0.538547
802 | 55.716794 | 62.916205 | 59.224587 | 3.931037 | 7.678213 | 0.050076 | 0.020297 | 0.52002 | 0.538983
801 | 55.732177 | 62.753064 | 59.062162 | 3.961251 | 7.66607 | 0.050163 | 0.020451 | 0.525193 | 0.539271
800 | 55.707296 | 62.720248 | 59.06961 | 3.934316 | 7.698997 | 0.049868 | 0.020525 | 0.516687 | 0.53736
799 | 55.633501 | 62.540327 | 58.971473 | 3.932848 | 7.691279 | 0.048537 | 0.020082 | 0.515977 | 0.535688
798 | 55.641866 | 62.57674 | 58.994914 | 3.970118 | 7.693696 | 0.050289 | 0.02169 | 0.522495 | 0.531855
797 | 55.717546 | 62.531046 | 58.942464 | 3.969722 | 7.699889 | 0.049492 | 0.020882 | 0.513948 | 0.532006
796 | 55.655908 | 62.462022 | 58.892336 | 3.966721 | 7.705579 | 0.049552 | 0.020386 | 0.523425 | 0.535404
795 | 55.55119 | 62.286903 | 58.802985 | 3.995186 | 7.729889 | 0.050282 | 0.019637 | 0.518366 | 0.534283
794 | 55.657408 | 62.265755 | 58.726418 | 3.988762 | 7.764414 | 0.049445 | 0.01951 | 0.521335 | 0.533994
793 | 55.624558 | 62.226704 | 58.7858 | 3.992507 | 7.736476 | 0.051709 | 0.021384 | 0.52164 | 0.529985
792 | 55.491475 | 62.103258 | 58.599116 | 3.998658 | 7.750301 | 0.050596 | 0.018759 | 0.522029 | 0.53593
791 | 55.594978 | 62.144288 | 58.591379 | 4.015963 | 7.76702 | 0.049976 | 0.020917 | 0.515899 | 0.535098
790 | 55.607091 | 61.998883 | 58.501196 | 4.02438 | 7.783767 | 0.051428 | 0.020481 | 0.5228 | 0.531097
789 | 55.595281 | 61.915202 | 58.468122 | 4.040107 | 7.786868 | 0.049409 | 0.020855 | 0.516814 | 0.534605
788 | 55.504831 | 61.820466 | 58.364637 | 4.050147 | 7.8011 | 0.049528 | 0.020487 | 0.522224 | 0.534006
787 | 55.499239 | 61.753518 | 58.381512 | 4.05977 | 7.8086 | 0.051407 | 0.020638 | 0.527949 | 0.5293
786 | 55.564631 | 61.734578 | 58.319957 | 4.062787 | 7.848732 | 0.052077 | 0.020336 | 0.519048 | 0.531204
785 | 55.497178 | 61.583064 | 58.229911 | 4.067673 | 7.838799 | 0.050524 | 0.021127 | 0.520508 | 0.531861
784 | 55.601186 | 61.593192 | 58.141846 | 4.07429 | 7.833912 | 0.05081 | 0.020173 | 0.526091 | 0.527597
783 | 55.513227 | 61.405049 | 58.084179 | 4.088987 | 7.867009 | 0.051477 | 0.021976 | 0.51959 | 0.527342
782 | 55.596886 | 61.459647 | 58.068141 | 4.114572 | 7.878359 | 0.052452 | 0.020423 | 0.521434 | 0.52784
781 | 55.527759 | 61.307338 | 58.053313 | 4.124115 | 7.877416 | 0.051722 | 0.01998 | 0.520462 | 0.530264
780 | 55.496039 | 61.279907 | 57.968039 | 4.118341 | 7.881547 | 0.051881 | 0.020843 | 0.528556 | 0.528027
779 | 55.527367 | 61.317662 | 57.993745 | 4.136482 | 7.909543 | 0.05324 | 0.020239 | 0.522809 | 0.530814
778 | 55.493269 | 61.082102 | 57.835855 | 4.152707 | 7.914318 | 0.050379 | 0.021785 | 0.525045 | 0.532307
777 | 55.540276 | 61.098704 | 57.792946 | 4.154281 | 7.934045 | 0.050187 | 0.020589 | 0.526997 | 0.525331
776 | 55.508829 | 61.009165 | 57.75375 | 4.166376 | 7.944728 | 0.051256 | 0.019988 | 0.524753 | 0.5218
775 | 55.554102 | 60.992431 | 57.745006 | 4.157915 | 7.950966 | 0.052792 | 0.021359 | 0.519361 | 0.523527
774 | 55.546248 | 60.829739 | 57.684291 | 4.194172 | 7.958993 | 0.050626 | 0.020342 | 0.525391 | 0.528503
773 | 55.503672 | 60.76634 | 57.579663 | 4.199181 | 7.968472 | 0.052874 | 0.021195 | 0.525325 | 0.5273
772 | 55.576313 | 60.78115 | 57.630024 | 4.21603 | 7.992937 | 0.051698 | 0.020603 | 0.529522 | 0.528154
771 | 55.54719 | 60.661956 | 57.555382 | 4.20841 | 8.004562 | 0.05124 | 0.020755 | 0.526698 | 0.526469
770 | 55.531878 | 60.553969 | 57.420975 | 4.229168 | 8.007838 | 0.051894 | 0.02199 | 0.525859 | 0.525327
769 | 55.585252 | 60.584379 | 57.421274 | 4.24743 | 8.025025 | 0.051351 | 0.020266 | 0.524557 | 0.526234
768 | 55.640704 | 60.531695 | 57.394839 | 4.251299 | 8.050139 | 0.052343 | 0.020343 | 0.525793 | 0.527089
767 | 55.637505 | 60.460486 | 57.345777 | 4.261079 | 8.049414 | 0.053881 | 0.020682 | 0.527436 | 0.527283
766 | 55.653958 | 60.365159 | 57.330675 | 4.27181 | 8.058616 | 0.05318 | 0.020019 | 0.529583 | 0.52454
765 | 55.655161 | 60.282973 | 57.217798 | 4.28638 | 8.076049 | 0.053512 | 0.021328 | 0.53359 | 0.526022
764 | 55.677731 | 60.149635 | 57.133752 | 4.293687 | 8.095295 | 0.051501 | 0.02135 | 0.533985 | 0.526485
763 | 55.708866 | 60.127469 | 57.080802 | 4.313992 | 8.103609 | 0.053905 | 0.020903 | 0.534377 | 0.52741
762 | 55.761084 | 60.062293 | 57.077987 | 4.317556 | 8.112264 | 0.051705 | 0.021295 | 0.536123 | 0.52448
761 | 55.734533 | 60.059725 | 57.043031 | 4.336849 | 8.13012 | 0.053856 | 0.020253 | 0.532037 | 0.524902
760 | 55.821836 | 59.977808 | 57.006359 | 4.351868 | 8.142596 | 0.055276 | 0.019961 | 0.533111 | 0.52574
759 | 55.83826 | 59.894778 | 56.973255 | 4.367289 | 8.159973 | 0.052641 | 0.020365 | 0.531637 | 0.52449
758 | 55.835075 | 59.852354 | 56.938131 | 4.370373 | 8.184089 | 0.055227 | 0.019691 | 0.532346 | 0.523808
757 | 55.87622 | 59.84162 | 56.91682 | 4.375841 | 8.19001 | 0.053836 | 0.021996 | 0.538818 | 0.52136
756 | 55.907972 | 59.786825 | 56.818869 | 4.398922 | 8.228698 | 0.053737 | 0.020941 | 0.537451 | 0.521438
755 | 55.952581 | 59.717052 | 56.812966 | 4.41536 | 8.228743 | 0.055446 | 0.020976 | 0.540815 | 0.522307
754 | 56.028472 | 59.687126 | 56.783046 | 4.421505 | 8.257159 | 0.054685 | 0.021905 | 0.539364 | 0.520853
753 | 55.98745 | 59.606671 | 56.763459 | 4.438733 | 8.265967 | 0.056001 | 0.020595 | 0.539106 | 0.520439
752 | 56.046349 | 59.566335 | 56.644454 | 4.447388 | 8.278893 | 0.054498 | 0.02061 | 0.543824 | 0.523445
751 | 56.131042 | 59.531998 | 56.697252 | 4.46208 | 8.305867 | 0.05526 | 0.020095 | 0.542167 | 0.524623
750 | 56.182954 | 59.466123 | 56.65718 | 4.481174 | 8.311186 | 0.055403 | 0.021047 | 0.544748 | 0.519058
749 | 56.207774 | 59.354398 | 56.545811 | 4.494415 | 8.332189 | 0.0541 | 0.021981 | 0.543788 | 0.519176
748 | 56.213128 | 59.323688 | 56.558403 | 4.498314 | 8.34164 | 0.056442 | 0.02075 | 0.542817 | 0.522997
747 | 56.252752 | 59.262427 | 56.530194 | 4.519177 | 8.348129 | 0.057097 | 0.021227 | 0.545946 | 0.519295
746 | 56.303116 | 59.228565 | 56.459667 | 4.530838 | 8.379906 | 0.055351 | 0.021939 | 0.54677 | 0.51987
745 | 56.326362 | 59.193339 | 56.459864 | 4.54281 | 8.385363 | 0.056629 | 0.021255 | 0.5455 | 0.522383
744 | 56.409409 | 59.148855 | 56.405305 | 4.560642 | 8.427993 | 0.055313 | 0.021985 | 0.547221 | 0.524537
743 | 56.467979 | 59.094285 | 56.390138 | 4.575373 | 8.436973 | 0.057201 | 0.020829 | 0.548849 | 0.523979
742 | 56.520533 | 59.025534 | 56.304533 | 4.592016 | 8.437653 | 0.057306 | 0.022938 | 0.553931 | 0.524073
741 | 56.568853 | 58.951415 | 56.280948 | 4.602406 | 8.459116 | 0.056159 | 0.022246 | 0.553035 | 0.521845
740 | 56.647508 | 58.921523 | 56.259478 | 4.616844 | 8.492439 | 0.058132 | 0.020778 | 0.550501 | 0.51945
739 | 56.684394 | 58.914157 | 56.256003 | 4.631682 | 8.517159 | 0.057699 | 0.021647 | 0.553245 | 0.521942
738 | 56.77007 | 58.878067 | 56.230843 | 4.649927 | 8.53587 | 0.05813 | 0.020883 | 0.557377 | 0.523325
737 | 56.791387 | 58.809775 | 56.178569 | 4.673655 | 8.547417 | 0.057865 | 0.021056 | 0.556191 | 0.523359
736 | 56.828516 | 58.782076 | 56.096271 | 4.682082 | 8.559167 | 0.058365 | 0.020834 | 0.557277 | 0.523413
735 | 56.917372 | 58.718509 | 56.099026 | 4.696993 | 8.58029 | 0.057335 | 0.022809 | 0.560927 | 0.523042
734 | 56.955132 | 58.661515 | 56.074386 | 4.705855 | 8.600411 | 0.058372 | 0.022896 | 0.563715 | 0.521128
733 | 57.03466 | 58.743445 | 56.091597 | 4.72595 | 8.622191 | 0.060439 | 0.021736 | 0.564199 | 0.521822
732 | 57.162491 | 58.664091 | 56.060335 | 4.736088 | 8.631213 | 0.059066 | 0.02214 | 0.561011 | 0.522598
731 | 57.22416 | 58.588104 | 56.058298 | 4.749043 | 8.654678 | 0.05897 | 0.022084 | 0.565262 | 0.521015
730 | 57.322216 | 58.510824 | 56.026028 | 4.773558 | 8.687964 | 0.059691 | 0.021777 | 0.567065 | 0.521004
729 | 57.387022 | 58.533308 | 55.986805 | 4.790521 | 8.707739 | 0.059945 | 0.022803 | 0.568265 | 0.519917
728 | 57.449874 | 58.515404 | 55.973473 | 4.807909 | 8.727682 | 0.059949 | 0.022412 | 0.57026 | 0.523476
727 | 57.53475 | 58.499777 | 55.926815 | 4.825705 | 8.737103 | 0.0592 | 0.02219 | 0.5713 | 0.522215
726 | 57.613939 | 58.447118 | 55.936545 | 4.846303 | 8.752643 | 0.059879 | 0.02221 | 0.573445 | 0.521884
725 | 57.700798 | 58.45854 | 55.946077 | 4.85943 | 8.79084 | 0.061276 | 0.021839 | 0.575445 | 0.521397
724 | 57.748578 | 58.374239 | 55.888515 | 4.878352 | 8.807963 | 0.0616 | 0.022629 | 0.57593 | 0.520144
723 | 57.85809 | 58.367061 | 55.854654 | 4.889336 | 8.838647 | 0.060846 | 0.021619 | 0.579771 | 0.52144
722 | 57.935452 | 58.351819 | 55.848517 | 4.904465 | 8.850158 | 0.060826 | 0.021954 | 0.580088 | 0.521937
721 | 58.032322 | 58.310432 | 55.843536 | 4.923714 | 8.881249 | 0.062745 | 0.023303 | 0.58234 | 0.523768
720 | 58.118417 | 58.262174 | 55.876003 | 4.947081 | 8.902056 | 0.062545 | 0.022056 | 0.584808 | 0.523681
719 | 58.221144 | 58.252256 | 55.856847 | 4.968963 | 8.92154 | 0.062721 | 0.022614 | 0.584422 | 0.525168
718 | 58.304719 | 58.224478 | 55.818243 | 4.977953 | 8.939856 | 0.063137 | 0.023174 | 0.586991 | 0.522041
717 | 58.417981 | 58.195127 | 55.817783 | 4.999886 | 8.952909 | 0.062163 | 0.02272 | 0.588579 | 0.523181
716 | 58.489478 | 58.188595 | 55.806384 | 5.016276 | 8.982219 | 0.063527 | 0.022964 | 0.588632 | 0.524237
715 | 58.600678 | 58.145296 | 55.791819 | 5.028679 | 9.007311 | 0.063529 | 0.023676 | 0.594019 | 0.521572
714 | 58.752414 | 58.163212 | 55.824441 | 5.047836 | 9.029806 | 0.06455 | 0.02386 | 0.597618 | 0.523746
713 | 58.838964 | 58.15679 | 55.778474 | 5.06975 | 9.044956 | 0.064821 | 0.023952 | 0.597859 | 0.524184
712 | 58.919009 | 58.136593 | 55.767827 | 5.090335 | 9.072939 | 0.064101 | 0.023345 | 0.602629 | 0.52365
711 | 59.058649 | 58.137623 | 55.833677 | 5.111157 | 9.109896 | 0.064849 | 0.023992 | 0.602402 | 0.524648
710 | 59.176091 | 58.139061 | 55.83219 | 5.12878 | 9.141987 | 0.065493 | 0.023124 | 0.602818 | 0.521486
709 | 59.295457 | 58.136936 | 55.824316 | 5.140776 | 9.167869 | 0.06619 | 0.023436 | 0.604099 | 0.523816
708 | 59.372086 | 58.083469 | 55.782864 | 5.159139 | 9.191365 | 0.066098 | 0.024093 | 0.607247 | 0.524822
707 | 59.517675 | 58.099057 | 55.817446 | 5.178312 | 9.212201 | 0.065917 | 0.024431 | 0.60975 | 0.523765
706 | 59.638059 | 58.071329 | 55.811727 | 5.204082 | 9.231255 | 0.067366 | 0.024756 | 0.613276 | 0.522186
705 | 59.774822 | 58.082626 | 55.81289 | 5.22438 | 9.254238 | 0.067074 | 0.024289 | 0.615175 | 0.523573
704 | 59.881841 | 58.063482 | 55.820742 | 5.245546 | 9.274746 | 0.067099 | 0.025013 | 0.615404 | 0.525992
703 | 59.962638 | 58.020288 | 55.813 | 5.259027 | 9.299502 | 0.069032 | 0.024864 | 0.620807 | 0.526117
702 | 60.137439 | 58.047015 | 55.840301 | 5.276722 | 9.338905 | 0.067868 | 0.023682 | 0.620113 | 0.525542
701 | 60.294031 | 58.05206 | 55.866916 | 5.297991 | 9.365207 | 0.068704 | 0.02481 | 0.622311 | 0.524424
700 | 60.423265 | 58.054284 | 55.843906 | 5.323767 | 9.382826 | 0.068999 | 0.024194 | 0.627201 | 0.52605
699 | 60.534499 | 58.09205 | 55.825943 | 5.349519 | 9.411321 | 0.069574 | 0.024279 | 0.627435 | 0.526259
698 | 60.684326 | 58.090072 | 55.864827 | 5.369237 | 9.437114 | 0.069579 | 0.025077 | 0.632424 | 0.526224
697 | 60.850748 | 58.098413 | 55.920084 | 5.385908 | 9.468465 | 0.069139 | 0.024852 | 0.633163 | 0.527065
696 | 60.992664 | 58.100372 | 55.895722 | 5.408303 | 9.491942 | 0.070869 | 0.024872 | 0.632641 | 0.529327
695 | 61.119098 | 58.093562 | 55.903937 | 5.428907 | 9.5155 | 0.071472 | 0.024329 | 0.636785 | 0.5287
694 | 61.261182 | 58.104449 | 55.950848 | 5.443313 | 9.549235 | 0.07162 | 0.024804 | 0.640357 | 0.529098
693 | 61.462759 | 58.121278 | 55.982345 | 5.466949 | 9.57328 | 0.071741 | 0.025935 | 0.644635 | 0.527886
692 | 61.614245 | 58.146654 | 56.02217 | 5.486816 | 9.605156 | 0.072084 | 0.024986 | 0.646677 | 0.527336
691 | 61.745832 | 58.138148 | 56.033507 | 5.512506 | 9.63283 | 0.072992 | 0.025156 | 0.647267 | 0.52508
690 | 61.915128 | 58.137842 | 56.054085 | 5.536051 | 9.669474 | 0.072726 | 0.026213 | 0.64886 | 0.525066
689 | 62.073346 | 58.187028 | 56.073832 | 5.552868 | 9.707946 | 0.074056 | 0.026392 | 0.653551 | 0.528471
688 | 62.248265 | 58.237648 | 56.106766 | 5.577449 | 9.740742 | 0.075134 | 0.027285 | 0.659004 | 0.529059
687 | 62.382064 | 58.247956 | 56.144408 | 5.605078 | 9.760506 | 0.07465 | 0.026164 | 0.661609 | 0.528791
686 | 62.532675 | 58.237048 | 56.180807 | 5.628326 | 9.769098 | 0.074909 | 0.02617 | 0.662815 | 0.531164
685 | 62.693464 | 58.246704 | 56.235831 | 5.65159 | 9.810659 | 0.07593 | 0.027152 | 0.66519 | 0.532793
684 | 62.849289 | 58.287805 | 56.221871 | 5.676781 | 9.849191 | 0.076385 | 0.028294 | 0.669832 | 0.533573
683 | 63.022608 | 58.339924 | 56.267784 | 5.699282 | 9.873978 | 0.076326 | 0.028061 | 0.672664 | 0.533962
682 | 63.21757 | 58.377939 | 56.338214 | 5.723959 | 9.901698 | 0.077319 | 0.027832 | 0.675181 | 0.532894
681 | 63.421468 | 58.438289 | 56.383508 | 5.746703 | 9.938762 | 0.077909 | 0.027521 | 0.679514 | 0.534127
680 | 63.591228 | 58.475101 | 56.42625 | 5.767084 | 9.971927 | 0.078094 | 0.027128 | 0.681096 | 0.535101
679 | 63.783966 | 58.489623 | 56.485536 | 5.785395 | 10.005221 | 0.077806 | 0.028103 | 0.684593 | 0.53412
678 | 63.959362 | 58.532526 | 56.505932 | 5.816501 | 10.038134 | 0.078586 | 0.027642 | 0.689276 | 0.53572
677 | 64.147775 | 58.562318 | 56.549512 | 5.84475 | 10.068437 | 0.079594 | 0.027898 | 0.692144 | 0.537619
676 | 64.352981 | 58.61918 | 56.626756 | 5.862556 | 10.098166 | 0.079776 | 0.028468 | 0.693937 | 0.538004
675 | 64.53533 | 58.676159 | 56.675865 | 5.884937 | 10.133313 | 0.081653 | 0.027754 | 0.696742 | 0.537217
674 | 64.748393 | 58.742596 | 56.718279 | 5.912459 | 10.172536 | 0.081611 | 0.028411 | 0.701099 | 0.536911
673 | 64.936494 | 58.784495 | 56.762023 | 5.933121 | 10.201196 | 0.082312 | 0.028592 | 0.705287 | 0.538891
672 | 65.131804 | 58.804371 | 56.832743 | 5.957356 | 10.225975 | 0.083408 | 0.028609 | 0.708526 | 0.538809
671 | 65.349866 | 58.855165 | 56.892456 | 5.988781 | 10.266929 | 0.083208 | 0.028945 | 0.71299 | 0.538996
670 | 65.521386 | 58.900276 | 56.930775 | 6.015996 | 10.293067 | 0.083384 | 0.029112 | 0.716265 | 0.540223
669 | 65.722641 | 58.993645 | 57.020548 | 6.043895 | 10.316921 | 0.083586 | 0.029852 | 0.719029 | 0.541128
668 | 65.953557 | 59.057441 | 57.082342 | 6.066963 | 10.357163 | 0.08411 | 0.029463 | 0.724055 | 0.543162
667 | 66.141247 | 59.101844 | 57.103065 | 6.090673 | 10.393651 | 0.084724 | 0.029237 | 0.728109 | 0.542831
666 | 66.348586 | 59.19242 | 57.196047 | 6.118541 | 10.436532 | 0.085478 | 0.030297 | 0.733268 | 0.541307
665 | 66.586887 | 59.260518 | 57.28695 | 6.143528 | 10.470856 | 0.087206 | 0.030308 | 0.739836 | 0.541582
664 | 66.774127 | 59.299439 | 57.341637 | 6.168687 | 10.504467 | 0.087672 | 0.030329 | 0.742141 | 0.54407
663 | 66.99681 | 59.383137 | 57.418149 | 6.195856 | 10.540813 | 0.08833 | 0.030252 | 0.743846 | 0.546236
662 | 67.244904 | 59.493254 | 57.489866 | 6.227997 | 10.577036 | 0.089265 | 0.030591 | 0.750215 | 0.545949
661 | 67.470115 | 59.578775 | 57.572602 | 6.244824 | 10.611226 | 0.088727 | 0.03052 | 0.755719 | 0.546368
660 | 67.687758 | 59.663259 | 57.671215 | 6.267485 | 10.644836 | 0.089664 | 0.030455 | 0.758944 | 0.548594
659 | 67.915608 | 59.733976 | 57.777785 | 6.303332 | 10.685999 | 0.09077 | 0.031445 | 0.762387 | 0.550294
658 | 68.154282 | 59.829861 | 57.878476 | 6.336024 | 10.724417 | 0.091267 | 0.031611 | 0.766045 | 0.550522
657 | 68.385354 | 59.928181 | 57.968669 | 6.362377 | 10.759458 | 0.091527 | 0.031617 | 0.769993 | 0.551107
656 | 68.614324 | 59.995071 | 58.029098 | 6.387608 | 10.795399 | 0.092239 | 0.031639 | 0.774661 | 0.550351
655 | 68.86004 | 60.091452 | 58.126681 | 6.41124 | 10.834415 | 0.093607 | 0.031744 | 0.780195 | 0.551738
654 | 69.114029 | 60.20578 | 58.264399 | 6.438086 | 10.871473 | 0.094177 | 0.032394 | 0.785895 | 0.553374
653 | 69.329975 | 60.313307 | 58.357828 | 6.468745 | 10.909347 | 0.094213 | 0.03265 | 0.78968 | 0.552686
652 | 69.570477 | 60.412631 | 58.44381 | 6.498722 | 10.953948 | 0.094687 | 0.033161 | 0.794967 | 0.554063
651 | 69.818621 | 60.514986 | 58.578137 | 6.529376 | 10.998247 | 0.095506 | 0.033244 | 0.798676 | 0.554099
650 | 70.065398 | 60.651657 | 58.703268 | 6.563765 | 11.046976 | 0.097086 | 0.032931 | 0.802135 | 0.555518
649 | 70.309337 | 60.755021 | 58.801995 | 6.599618 | 11.085795 | 0.097717 | 0.033928 | 0.807856 | 0.557745
648 | 70.562894 | 60.830123 | 58.911592 | 6.625779 | 11.118904 | 0.098393 | 0.034181 | 0.81335 | 0.558293
647 | 70.822471 | 60.954815 | 59.033569 | 6.654141 | 11.160194 | 0.100052 | 0.034517 | 0.819139 | 0.561886
646 | 71.062651 | 61.068323 | 59.138176 | 6.687637 | 11.19493 | 0.100428 | 0.034779 | 0.82444 | 0.562414
645 | 71.299508 | 61.207702 | 59.269402 | 6.71806 | 11.237611 | 0.101303 | 0.034311 | 0.830558 | 0.562996
644 | 71.550064 | 61.367573 | 59.406391 | 6.742037 | 11.278849 | 0.1018 | 0.035292 | 0.835429 | 0.563854
643 | 71.788234 | 61.474571 | 59.521586 | 6.775347 | 11.314157 | 0.101771 | 0.035473 | 0.839528 | 0.564959
642 | 72.05624 | 61.592363 | 59.675797 | 6.807045 | 11.367267 | 0.102314 | 0.035084 | 0.847148 | 0.565581
641 | 72.31652 | 61.72093 | 59.798955 | 6.836417 | 11.414345 | 0.103201 | 0.035162 | 0.851391 | 0.565364
640 | 72.550077 | 61.84831 | 59.9203 | 6.866875 | 11.452005 | 0.105293 | 0.035587 | 0.855727 | 0.568743
639 | 72.826742 | 62.024288 | 60.082678 | 6.902931 | 11.488594 | 0.105861 | 0.036349 | 0.864939 | 0.571044
638 | 73.077687 | 62.177499 | 60.212218 | 6.937737 | 11.530868 | 0.106716 | 0.036198 | 0.870312 | 0.572718
637 | 73.358024 | 62.327172 | 60.35387 | 6.959585 | 11.577811 | 0.106667 | 0.036618 | 0.874342 | 0.57216
636 | 73.630712 | 62.462035 | 60.497828 | 6.999577 | 11.620308 | 0.10721 | 0.037045 | 0.882542 | 0.571706
635 | 73.864949 | 62.622883 | 60.672728 | 7.033308 | 11.667278 | 0.108211 | 0.036725 | 0.887854 | 0.574835
634 | 74.12975 | 62.799033 | 60.862771 | 7.067474 | 11.716616 | 0.109997 | 0.038384 | 0.892089 | 0.577484
633 | 74.410942 | 62.96409 | 61.004151 | 7.106067 | 11.769172 | 0.111593 | 0.03848 | 0.898554 | 0.578104
632 | 74.658259 | 63.109993 | 61.168164 | 7.140114 | 11.807596 | 0.111683 | 0.038319 | 0.906076 | 0.579296
631 | 74.906096 | 63.280929 | 61.341824 | 7.172302 | 11.84773 | 0.112641 | 0.039076 | 0.914151 | 0.579096
630 | 75.17135 | 63.460626 | 61.51405 | 7.204642 | 11.90001 | 0.114086 | 0.03893 | 0.920148 | 0.580184
629 | 75.428952 | 63.640119 | 61.676293 | 7.235619 | 11.949416 | 0.11461 | 0.039843 | 0.927377 | 0.583955
628 | 75.683142 | 63.835203 | 61.849001 | 7.270661 | 11.996527 | 0.116512 | 0.039603 | 0.933574 | 0.584857
627 | 75.940446 | 63.994927 | 62.032229 | 7.310525 | 12.049309 | 0.11845 | 0.039866 | 0.939973 | 0.584622
626 | 76.22659 | 64.189939 | 62.241049 | 7.340037 | 12.102058 | 0.117825 | 0.041026 | 0.946623 | 0.586665
625 | 76.468847 | 64.381194 | 62.445714 | 7.377438 | 12.147357 | 0.11888 | 0.040885 | 0.953911 | 0.59095
624 | 76.675596 | 64.576801 | 62.622093 | 7.415978 | 12.180837 | 0.119937 | 0.041814 | 0.959908 | 0.59221
623 | 76.951496 | 64.777448 | 62.813739 | 7.448279 | 12.229446 | 0.121894 | 0.041919 | 0.967015 | 0.593443
622 | 77.206901 | 64.969127 | 62.99665 | 7.480367 | 12.280669 | 0.123788 | 0.042002 | 0.976 | 0.593294
621 | 77.432267 | 65.156168 | 63.191275 | 7.518836 | 12.330063 | 0.123723 | 0.042995 | 0.983373 | 0.59494
620 | 77.619595 | 65.330317 | 63.35736 | 7.557645 | 12.379357 | 0.124938 | 0.043099 | 0.990457 | 0.597877
619 | 77.869368 | 65.561772 | 63.582237 | 7.599084 | 12.433851 | 0.124779 | 0.043706 | 0.99749 | 0.598955
618 | 78.133707 | 65.80075 | 63.824929 | 7.627151 | 12.489566 | 0.127274 | 0.043632 | 1.006092 | 0.600889
617 | 78.378325 | 66.011062 | 64.038752 | 7.662816 | 12.539817 | 0.128235 | 0.043898 | 1.013528 | 0.602631
616 | 78.589722 | 66.196607 | 64.21878 | 7.704848 | 12.58255 | 0.128836 | 0.044648 | 1.019317 | 0.604555
615 | 78.824088 | 66.422635 | 64.439017 | 7.738416 | 12.631427 | 0.130347 | 0.044328 | 1.028933 | 0.605182
614 | 79.045372 | 66.66757 | 64.680561 | 7.780387 | 12.678325 | 0.131548 | 0.046569 | 1.038374 | 0.606968
613 | 79.245556 | 66.873634 | 64.907796 | 7.818365 | 12.735004 | 0.133141 | 0.046166 | 1.045504 | 0.609562
612 | 79.459431 | 67.051211 | 65.132457 | 7.856753 | 12.787125 | 0.134261 | 0.046266 | 1.054297 | 0.609866
611 | 79.71698 | 67.340606 | 65.349111 | 7.895475 | 12.842568 | 0.136156 | 0.047201 | 1.061521 | 0.611381
610 | 79.912881 | 67.591162 | 65.612731 | 7.932015 | 12.895606 | 0.137001 | 0.046795 | 1.072072 | 0.613285
609 | 80.090482 | 67.789239 | 65.822326 | 7.969851 | 12.949071 | 0.136739 | 0.047149 | 1.079464 | 0.615822
608 | 80.278861 | 68.029366 | 66.053116 | 8.013482 | 13.001083 | 0.138914 | 0.047323 | 1.087113 | 0.619662
607 | 80.495234 | 68.293833 | 66.307024 | 8.045144 | 13.059919 | 0.140085 | 0.04865 | 1.097305 | 0.621049
606 | 80.643688 | 68.538822 | 66.550014 | 8.087088 | 13.107418 | 0.140976 | 0.048672 | 1.106732 | 0.621829
605 | 80.802018 | 68.754044 | 66.796948 | 8.135409 | 13.150287 | 0.143456 | 0.049197 | 1.114989 | 0.623848
604 | 80.954632 | 69.024203 | 67.055481 | 8.17266 | 13.207883 | 0.143142 | 0.050278 | 1.124629 | 0.625988
603 | 81.125541 | 69.286849 | 67.322866 | 8.209185 | 13.264879 | 0.145546 | 0.050031 | 1.1317 | 0.62841
602 | 81.277418 | 69.508485 | 67.55238 | 8.247238 | 13.313959 | 0.146446 | 0.050801 | 1.141287 | 0.628809
601 | 81.430415 | 69.762765 | 67.790807 | 8.291373 | 13.373147 | 0.148715 | 0.05109 | 1.149728 | 0.633365
600 | 81.580054 | 69.996159 | 68.024348 | 8.332057 | 13.419938 | 0.149959 | 0.051753 | 1.160259 | 0.63536
599 | 81.728721 | 70.295451 | 68.282206 | 8.36839 | 13.470018 | 0.152348 | 0.053268 | 1.170986 | 0.637229
598 | 81.828508 | 70.514599 | 68.56454 | 8.411351 | 13.534688 | 0.154945 | 0.053195 | 1.179901 | 0.640411
597 | 81.950405 | 70.776847 | 68.822579 | 8.449105 | 13.58877 | 0.154694 | 0.05394 | 1.192728 | 0.63974
596 | 82.045242 | 71.071102 | 69.085898 | 8.487582 | 13.646673 | 0.155733 | 0.054121 | 1.203513 | 0.642161
595 | 82.121751 | 71.297839 | 69.363969 | 8.526117 | 13.686202 | 0.156931 | 0.055158 | 1.21381 | 0.645972
594 | 82.224935 | 71.559763 | 69.639583 | 8.577821 | 13.74476 | 0.158423 | 0.056016 | 1.224146 | 0.647882
593 | 82.363441 | 71.870956 | 69.904286 | 8.627018 | 13.804867 | 0.160622 | 0.056114 | 1.23434 | 0.648631
592 | 82.410047 | 72.118254 | 70.198482 | 8.660955 | 13.855538 | 0.162462 | 0.056617 | 1.243079 | 0.652919
591 | 82.466794 | 72.392054 | 70.462254 | 8.701443 | 13.910366 | 0.164921 | 0.056884 | 1.255093 | 0.656445
590 | 82.553705 | 72.67187 | 70.741233 | 8.748361 | 13.968369 | 0.165045 | 0.05806 | 1.264124 | 0.656191
589 | 82.597321 | 72.958207 | 71.036822 | 8.795065 | 14.017046 | 0.166021 | 0.058997 | 1.276072 | 0.658851
588 | 82.629771 | 73.216725 | 71.303682 | 8.834882 | 14.077533 | 0.168778 | 0.059002 | 1.285572 | 0.66298
587 | 82.677135 | 73.531131 | 71.632176 | 8.878 | 14.147975 | 0.169174 | 0.059606 | 1.296943 | 0.663975
586 | 82.671367 | 73.779673 | 71.895413 | 8.930343 | 14.193555 | 0.171483 | 0.059961 | 1.305833 | 0.666389
585 | 82.677666 | 74.037864 | 72.151272 | 8.971464 | 14.234738 | 0.174094 | 0.060388 | 1.319223 | 0.669011
584 | 82.759218 | 74.352623 | 72.460607 | 9.025733 | 14.295114 | 0.176445 | 0.062005 | 1.332241 | 0.671822
583 | 82.704787 | 74.608756 | 72.733021 | 9.059601 | 14.359917 | 0.176936 | 0.06167 | 1.342 | 0.674371
582 | 82.671144 | 74.870805 | 72.993708 | 9.10623 | 14.414223 | 0.177687 | 0.063252 | 1.357412 | 0.677374
581 | 82.635288 | 75.159437 | 73.331188 | 9.157121 | 14.48071 | 0.180854 | 0.063948 | 1.368231 | 0.680035
580 | 82.642186 | 75.48836 | 73.645503 | 9.203915 | 14.543504 | 0.182852 | 0.063561 | 1.377513 | 0.682592
579 | 82.579079 | 75.785399 | 73.925252 | 9.238678 | 14.596472 | 0.184144 | 0.066242 | 1.391826 | 0.684164
578 | 82.513578 | 76.016838 | 74.215129 | 9.282672 | 14.648041 | 0.186937 | 0.064924 | 1.402569 | 0.685991
577 | 82.454018 | 76.327277 | 74.512155 | 9.33954 | 14.712366 | 0.188729 | 0.065968 | 1.416093 | 0.6907
576 | 82.377353 | 76.608574 | 74.79892 | 9.392648 | 14.755245 | 0.190248 | 0.067559 | 1.426237 | 0.693685
575 | 82.328198 | 76.876574 | 75.083326 | 9.436397 | 14.826122 | 0.191682 | 0.067731 | 1.440538 | 0.695078
574 | 82.194023 | 77.136684 | 75.378108 | 9.479574 | 14.874934 | 0.192463 | 0.068826 | 1.456278 | 0.699691
573 | 82.102977 | 77.409226 | 75.681284 | 9.534157 | 14.943186 | 0.196592 | 0.069538 | 1.466132 | 0.702054
572 | 81.925827 | 77.669926 | 75.924714 | 9.568691 | 14.995797 | 0.197769 | 0.070542 | 1.481386 | 0.703168
571 | 81.830524 | 77.944955 | 76.232474 | 9.619006 | 15.04307 | 0.200563 | 0.070974 | 1.493117 | 0.707481
570 | 81.662517 | 78.12961 | 76.448315 | 9.675186 | 15.100302 | 0.202382 | 0.071247 | 1.505549 | 0.709132
569 | 81.529266 | 78.461614 | 76.748376 | 9.722136 | 15.16076 | 0.203953 | 0.073276 | 1.517906 | 0.712372
568 | 81.295988 | 78.676764 | 77.037449 | 9.776419 | 15.219647 | 0.207086 | 0.073738 | 1.531866 | 0.714726
567 | 81.17569 | 78.962246 | 77.331791 | 9.81973 | 15.285398 | 0.206618 | 0.074586 | 1.548754 | 0.717601
566 | 81.003194 | 79.188684 | 77.565719 | 9.866358 | 15.337889 | 0.207919 | 0.075858 | 1.561398 | 0.721025
565 | 80.757745 | 79.373885 | 77.799186 | 9.922323 | 15.395553 | 0.210608 | 0.076113 | 1.575293 | 0.725167
564 | 80.534619 | 79.60071 | 78.033892 | 9.980854 | 15.437658 | 0.213228 | 0.078108 | 1.589539 | 0.728005
563 | 80.346231 | 79.856296 | 78.313545 | 10.020728 | 15.49853 | 0.216739 | 0.076934 | 1.600052 | 0.730835
562 | 80.133669 | 80.096886 | 78.608646 | 10.067907 | 15.556332 | 0.216423 | 0.078113 | 1.616769 | 0.731234
561 | 79.85195 | 80.311937 | 78.814748 | 10.121555 | 15.61243 | 0.219737 | 0.078747 | 1.62989 | 0.731926
560 | 79.646784 | 80.560666 | 79.05642 | 10.173887 | 15.669624 | 0.220794 | 0.079268 | 1.646866 | 0.736708
559 | 79.337364 | 80.738748 | 79.286823 | 10.240099 | 15.709795 | 0.224812 | 0.080745 | 1.65552 | 0.745465
558 | 79.068064 | 80.911735 | 79.549312 | 10.29041 | 15.769075 | 0.22566 | 0.083063 | 1.673481 | 0.748821
557 | 78.766862 | 81.090576 | 79.718663 | 10.352213 | 15.795434 | 0.229247 | 0.085434 | 1.68832 | 0.754664
556 | 78.462927 | 81.318859 | 79.928224 | 10.417192 | 15.854907 | 0.231899 | 0.085035 | 1.697772 | 0.755515
555 | 78.148672 | 81.452685 | 80.108857 | 10.452727 | 15.90529 | 0.234413 | 0.086156 | 1.715484 | 0.758889
554 | 77.879777 | 81.657929 | 80.320968 | 10.509895 | 15.967077 | 0.23892 | 0.087657 | 1.732025 | 0.765115
553 | 77.512159 | 81.802654 | 80.534198 | 10.568507 | 16.022838 | 0.237922 | 0.088278 | 1.74602 | 0.766834
552 | 77.204306 | 81.931729 | 80.695897 | 10.620742 | 16.073672 | 0.242091 | 0.08939 | 1.758538 | 0.770801
551 | 76.900168 | 82.117612 | 80.876111 | 10.67058 | 16.133073 | 0.243815 | 0.090246 | 1.775984 | 0.774388
550 | 76.568393 | 82.258489 | 81.041063 | 10.725559 | 16.173766 | 0.246944 | 0.091964 | 1.791705 | 0.776912
549 | 76.195639 | 82.380846 | 81.204809 | 10.781484 | 16.228122 | 0.250381 | 0.092131 | 1.803934 | 0.78093
548 | 75.853348 | 82.493516 | 81.303102 | 10.840681 | 16.280034 | 0.250051 | 0.093927 | 1.8207 | 0.784317
547 | 75.456858 | 82.594423 | 81.456878 | 10.892338 | 16.322045 | 0.254608 | 0.095447 | 1.835481 | 0.786994
546 | 75.098694 | 82.673785 | 81.576944 | 10.95159 | 16.386114 | 0.257134 | 0.095366 | 1.85308 | 0.790208
545 | 74.728611 | 82.754087 | 81.69923 | 11.01546 | 16.424345 | 0.258477 | 0.098367 | 1.867971 | 0.796263
544 | 74.343639 | 82.863547 | 81.774096 | 11.064758 | 16.475553 | 0.262111 | 0.097473 | 1.884481 | 0.801614
543 | 73.962756 | 82.924835 | 81.889223 | 11.1209 | 16.521834 | 0.264473 | 0.098936 | 1.898346 | 0.802659
542 | 73.558748 | 82.958381 | 81.922857 | 11.1764 | 16.554486 | 0.266161 | 0.100734 | 1.913199 | 0.808228
541 | 73.160542 | 83.011889 | 81.997457 | 11.23642 | 16.601892 | 0.270135 | 0.100944 | 1.930114 | 0.808557
540 | 72.750004 | 83.042085 | 82.020545 | 11.295928 | 16.644915 | 0.271789 | 0.102478 | 1.946237 | 0.814274
539 | 72.3525 | 83.071544 | 82.08658 | 11.357325 | 16.698167 | 0.275331 | 0.103123 | 1.962281 | 0.817337
538 | 71.955482 | 83.063494 | 82.172434 | 11.42033 | 16.743435 | 0.277935 | 0.105119 | 1.982887 | 0.821024
537 | 71.594708 | 83.099167 | 82.144658 | 11.473159 | 16.801469 | 0.280089 | 0.106589 | 1.991981 | 0.827575
536 | 71.151543 | 83.029551 | 82.12549 | 11.542302 | 16.833425 | 0.283672 | 0.107429 | 2.00867 | 0.829396
535 | 70.740361 | 83.048947 | 82.159075 | 11.604828 | 16.890203 | 0.286156 | 0.109633 | 2.026059 | 0.832973
534 | 70.359464 | 83.022007 | 82.143908 | 11.659232 | 16.934898 | 0.289687 | 0.110389 | 2.043792 | 0.837508
533 | 69.944466 | 83.00079 | 82.11042 | 11.724597 | 16.972709 | 0.29133 | 0.112069 | 2.058086 | 0.842162
532 | 69.482133 | 82.906697 | 82.072573 | 11.784161 | 17.019005 | 0.294385 | 0.113529 | 2.075677 | 0.84621
531 | 69.081237 | 82.808049 | 82.015574 | 11.850269 | 17.055441 | 0.297821 | 0.113756 | 2.093334 | 0.846225
530 | 68.668953 | 82.762764 | 81.990249 | 11.912008 | 17.108442 | 0.299291 | 0.117139 | 2.105562 | 0.85425
529 | 68.246201 | 82.664111 | 81.876916 | 11.97173 | 17.142593 | 0.30386 | 0.116979 | 2.126515 | 0.856501
528 | 67.817444 | 82.564475 | 81.726628 | 12.031883 | 17.182031 | 0.30557 | 0.119128 | 2.141263 | 0.860515
527 | 67.407607 | 82.457307 | 81.658202 | 12.095827 | 17.235171 | 0.308326 | 0.121393 | 2.163423 | 0.862219
526 | 66.990238 | 82.269618 | 81.515121 | 12.156078 | 17.273521 | 0.312675 | 0.121025 | 2.176002 | 0.865378
525 | 66.588695 | 82.182703 | 81.405895 | 12.224055 | 17.318233 | 0.313969 | 0.124019 | 2.194158 | 0.87075
524 | 66.180091 | 82.011037 | 81.234906 | 12.291204 | 17.365069 | 0.318242 | 0.125358 | 2.214287 | 0.872951
523 | 65.805636 | 81.857544 | 81.072905 | 12.346285 | 17.401334 | 0.319806 | 0.126 | 2.230296 | 0.878793
522 | 65.420539 | 81.691451 | 80.920845 | 12.407239 | 17.461705 | 0.323545 | 0.12908 | 2.248192 | 0.877831
521 | 64.974121 | 81.470306 | 80.720327 | 12.476181 | 17.491086 | 0.327656 | 0.130522 | 2.265733 | 0.880729
520 | 64.651057 | 81.317737 | 80.527287 | 12.539683 | 17.538734 | 0.328776 | 0.130784 | 2.284041 | 0.881043
519 | 64.271443 | 81.085476 | 80.324828 | 12.595752 | 17.591344 | 0.332805 | 0.131484 | 2.301936 | 0.882047
518 | 63.888236 | 80.867346 | 80.098975 | 12.66172 | 17.636077 | 0.334324 | 0.133899 | 2.322011 | 0.883529
517 | 63.536693 | 80.659328 | 79.812692 | 12.718916 | 17.677987 | 0.33694 | 0.135452 | 2.339049 | 0.884753
516 | 63.155112 | 80.41768 | 79.610986 | 12.778189 | 17.720296 | 0.340974 | 0.136677 | 2.359906 | 0.88396
515 | 62.775076 | 80.155269 | 79.304168 | 12.837207 | 17.769503 | 0.343653 | 0.138969 | 2.380337 | 0.880728
514 | 62.417858 | 79.878064 | 79.018096 | 12.88337 | 17.824325 | 0.347599 | 0.140412 | 2.399807 | 0.879082
513 | 62.09636 | 79.631453 | 78.713848 | 12.948439 | 17.88004 | 0.348282 | 0.139822 | 2.422869 | 0.87694
512 | 61.745178 | 79.348583 | 78.400352 | 13.00539 | 17.927971 | 0.351428 | 0.142423 | 2.442417 | 0.870248
511 | 61.397747 | 79.008479 | 78.042866 | 13.052515 | 17.96853 | 0.35363 | 0.143152 | 2.465804 | 0.868093
510 | 61.087346 | 78.709756 | 77.726207 | 13.10467 | 18.033903 | 0.35579 | 0.146757 | 2.487296 | 0.860549
509 | 60.740247 | 78.401735 | 77.397198 | 13.149771 | 18.075895 | 0.358606 | 0.147105 | 2.507432 | 0.854948
508 | 60.444495 | 78.12029 | 77.051151 | 13.200922 | 18.136959 | 0.359588 | 0.147484 | 2.529563 | 0.848246
507 | 60.111239 | 77.731176 | 76.655936 | 13.25071 | 18.178936 | 0.36305 | 0.14918 | 2.553209 | 0.841398
506 | 59.821919 | 77.407526 | 76.269311 | 13.306892 | 18.238154 | 0.365604 | 0.149317 | 2.571788 | 0.835936
505 | 59.512715 | 77.071997 | 75.881162 | 13.349607 | 18.291547 | 0.367698 | 0.151199 | 2.592689 | 0.830013
504 | 59.203705 | 76.67683 | 75.45068 | 13.39189 | 18.313531 | 0.371094 | 0.151636 | 2.611087 | 0.826089
503 | 58.922953 | 76.309933 | 75.042087 | 13.447164 | 18.373622 | 0.371904 | 0.153862 | 2.631739 | 0.823306
502 | 58.674019 | 75.978714 | 74.648535 | 13.499807 | 18.420714 | 0.375318 | 0.157182 | 2.647944 | 0.817755
501 | 58.398803 | 75.565504 | 74.205956 | 13.549076 | 18.452431 | 0.376737 | 0.157152 | 2.662764 | 0.819846
500 | 58.146332 | 75.175933 | 73.764973 | 13.605949 | 18.483412 | 0.380614 | 0.159203 | 2.678947 | 0.822064
499 | 57.889703 | 74.777971 | 73.323513 | 13.665101 | 18.530085 | 0.3836 | 0.16069 | 2.693683 | 0.824363
498 | 57.620838 | 74.383214 | 72.85329 | 13.721011 | 18.546888 | 0.386706 | 0.162549 | 2.705317 | 0.828596
497 | 57.38785 | 73.959987 | 72.410238 | 13.777628 | 18.578533 | 0.391339 | 0.165194 | 2.715372 | 0.831285
496 | 57.165024 | 73.510729 | 71.96374 | 13.830591 | 18.614366 | 0.394106 | 0.166612 | 2.725216 | 0.837862
495 | 56.966812 | 73.124813 | 71.463688 | 13.881651 | 18.640758 | 0.39761 | 0.168935 | 2.733218 | 0.84399
494 | 56.737298 | 72.684416 | 70.976043 | 13.939995 | 18.67048 | 0.40058 | 0.172241 | 2.742125 | 0.851596
493 | 56.5727 | 72.245674 | 70.525946 | 13.98391 | 18.698078 | 0.404105 | 0.172551 | 2.753953 | 0.856665
492 | 56.359026 | 71.766901 | 69.961379 | 14.051652 | 18.727485 | 0.407937 | 0.176141 | 2.761313 | 0.863639
491 | 56.173325 | 71.291434 | 69.438667 | 14.1143 | 18.741872 | 0.410346 | 0.176524 | 2.770006 | 0.867782
490 | 56.03646 | 70.859253 | 68.954141 | 14.154099 | 18.77367 | 0.416085 | 0.180675 | 2.780821 | 0.873607
489 | 55.879548 | 70.403041 | 68.461595 | 14.194396 | 18.823116 | 0.41815 | 0.181559 | 2.782183 | 0.880705
488 | 55.751045 | 69.961027 | 67.936815 | 14.238081 | 18.835188 | 0.420602 | 0.183172 | 2.787016 | 0.885776
487 | 55.632676 | 69.468032 | 67.467545 | 14.291555 | 18.86575 | 0.426023 | 0.186781 | 2.792719 | 0.891476
486 | 55.507839 | 69.003212 | 66.895838 | 14.332092 | 18.890106 | 0.430397 | 0.188031 | 2.798868 | 0.899875
485 | 55.436763 | 68.552103 | 66.365004 | 14.367542 | 18.929139 | 0.43251 | 0.191846 | 2.806774 | 0.904245
484 | 55.349296 | 68.112588 | 65.868705 | 14.420752 | 18.959612 | 0.436251 | 0.192871 | 2.805238 | 0.914106
483 | 55.26581 | 67.596892 | 65.325695 | 14.45209 | 18.984897 | 0.440446 | 0.196657 | 2.805887 | 0.92007
482 | 55.225728 | 67.13081 | 64.812933 | 14.483619 | 19.01017 | 0.443841 | 0.199078 | 2.812849 | 0.924983
481 | 55.23198 | 66.722434 | 64.364346 | 14.522306 | 19.063638 | 0.448089 | 0.20013 | 2.81919 | 0.92912
480 | 55.178499 | 66.263779 | 63.831282 | 14.544695 | 19.088551 | 0.452062 | 0.20259 | 2.823506 | 0.93133
479 | 55.214133 | 65.899135 | 63.407467 | 14.573549 | 19.150428 | 0.454163 | 0.206321 | 2.835161 | 0.930414
478 | 55.235757 | 65.476158 | 62.953644 | 14.587137 | 19.187871 | 0.456627 | 0.208905 | 2.842588 | 0.929364
477 | 55.254035 | 65.066025 | 62.486687 | 14.606876 | 19.234774 | 0.461338 | 0.210307 | 2.849135 | 0.925592
476 | 55.325449 | 64.648424 | 62.030938 | 14.621628 | 19.290988 | 0.462939 | 0.210933 | 2.851888 | 0.925877
475 | 55.347833 | 64.236367 | 61.557239 | 14.627873 | 19.341808 | 0.464618 | 0.213061 | 2.855955 | 0.92452
474 | 55.406944 | 63.818685 | 61.104702 | 14.64582 | 19.391161 | 0.468233 | 0.214735 | 2.858535 | 0.922144
473 | 55.510748 | 63.433747 | 60.66089 | 14.659343 | 19.443514 | 0.471985 | 0.216334 | 2.861268 | 0.920705
472 | 55.615127 | 63.025677 | 60.201885 | 14.665437 | 19.491242 | 0.474837 | 0.218614 | 2.867829 | 0.920481
471 | 55.723226 | 62.640525 | 59.772216 | 14.674283 | 19.553075 | 0.475969 | 0.220114 | 2.86896 | 0.918947
470 | 55.885738 | 62.28259 | 59.379966 | 14.67183 | 19.618013 | 0.479716 | 0.222069 | 2.869619 | 0.915346
469 | 56.04649 | 61.942696 | 58.985551 | 14.677001 | 19.676706 | 0.482207 | 0.222663 | 2.870372 | 0.912659
468 | 56.183819 | 61.550763 | 58.541536 | 14.670005 | 19.726156 | 0.483505 | 0.225876 | 2.871255 | 0.907464
467 | 56.32219 | 61.19764 | 58.135429 | 14.667076 | 19.780332 | 0.487006 | 0.228136 | 2.868831 | 0.904451
466 | 56.526118 | 60.862525 | 57.747466 | 14.662893 | 19.846964 | 0.487669 | 0.229055 | 2.867843 | 0.900623
465 | 56.720149 | 60.525244 | 57.385532 | 14.650666 | 19.903315 | 0.491411 | 0.231176 | 2.866808 | 0.896939
464 | 56.933321 | 60.199939 | 57.00794 | 14.634235 | 19.952255 | 0.49162 | 0.231924 | 2.861919 | 0.890609
463 | 57.149209 | 59.862217 | 56.639359 | 14.631145 | 20.00387 | 0.492871 | 0.232716 | 2.854542 | 0.885476
462 | 57.385452 | 59.543158 | 56.286074 | 14.625131 | 20.07795 | 0.496458 | 0.234328 | 2.847855 | 0.88335
461 | 57.639306 | 59.259189 | 55.932212 | 14.615186 | 20.139811 | 0.497145 | 0.234535 | 2.843356 | 0.87862
460 | 57.893631 | 58.946402 | 55.586421 | 14.606472 | 20.194417 | 0.501001 | 0.237148 | 2.832295 | 0.878848
459 | 58.212905 | 58.68362 | 55.276368 | 14.586646 | 20.264148 | 0.503265 | 0.239658 | 2.823333 | 0.875202
458 | 58.505467 | 58.383636 | 54.962133 | 14.569644 | 20.32155 | 0.504658 | 0.240528 | 2.811545 | 0.872712
457 | 58.819211 | 58.11101 | 54.630062 | 14.559109 | 20.373514 | 0.509138 | 0.242722 | 2.796799 | 0.872227
456 | 59.163498 | 57.874251 | 54.355152 | 14.549763 | 20.437127 | 0.511524 | 0.243781 | 2.78436 | 0.871313
455 | 59.478781 | 57.612039 | 54.085884 | 14.534525 | 20.482115 | 0.513067 | 0.2465 | 2.767896 | 0.870708
454 | 59.813712 | 57.418946 | 53.835935 | 14.52659 | 20.563692 | 0.515414 | 0.248191 | 2.752856 | 0.868453
453 | 60.184603 | 57.215813 | 53.593833 | 14.509332 | 20.630499 | 0.518632 | 0.250839 | 2.734582 | 0.86825
452 | 60.576654 | 57.025403 | 53.363569 | 14.501802 | 20.69184 | 0.522288 | 0.251453 | 2.722024 | 0.866586
451 | 60.939212 | 56.856228 | 53.163282 | 14.473631 | 20.764781 | 0.524782 | 0.253913 | 2.703154 | 0.863563
450 | 61.329913 | 56.693238 | 52.952771 | 14.461603 | 20.824815 | 0.526938 | 0.25737 | 2.682878 | 0.863206
449 | 61.724557 | 56.55761 | 52.760895 | 14.445257 | 20.876158 | 0.530712 | 0.258954 | 2.663771 | 0.860958
448 | 62.130436 | 56.446392 | 52.630036 | 14.418308 | 20.969221 | 0.533303 | 0.259945 | 2.641594 | 0.859013
447 | 62.550491 | 56.350093 | 52.497195 | 14.414658 | 21.039176 | 0.535523 | 0.262138 | 2.625534 | 0.856231
446 | 62.922812 | 56.250663 | 52.372505 | 14.409195 | 21.116907 | 0.539093 | 0.264009 | 2.602964 | 0.856665
445 | 63.385301 | 56.223222 | 52.294826 | 14.384457 | 21.191521 | 0.542059 | 0.26705 | 2.577245 | 0.853834
444 | 63.76519 | 56.173964 | 52.190203 | 14.379324 | 21.254345 | 0.545766 | 0.267866 | 2.552297 | 0.850218
443 | 64.161543 | 56.148709 | 52.115398 | 14.38337 | 21.318192 | 0.548465 | 0.269734 | 2.527092 | 0.850035
442 | 64.546136 | 56.175836 | 52.081604 | 14.362044 | 21.393869 | 0.550399 | 0.271868 | 2.504962 | 0.846755
441 | 64.911656 | 56.224714 | 52.101468 | 14.345097 | 21.474447 | 0.552187 | 0.273713 | 2.486531 | 0.842347
440 | 65.354575 | 56.284147 | 52.13061 | 14.338536 | 21.572801 | 0.5542 | 0.275628 | 2.464198 | 0.840046
439 | 65.741924 | 56.370255 | 52.209777 | 14.332125 | 21.653145 | 0.558024 | 0.27767 | 2.435023 | 0.833096
438 | 66.076346 | 56.466672 | 52.256097 | 14.330281 | 21.726275 | 0.560677 | 0.278779 | 2.411951 | 0.833216
437 | 66.407554 | 56.583424 | 52.319673 | 14.332626 | 21.803093 | 0.562902 | 0.279847 | 2.38646 | 0.827322
436 | 66.751474 | 56.742374 | 52.455807 | 14.334822 | 21.898946 | 0.566164 | 0.279528 | 2.3639 | 0.821163
435 | 67.095564 | 56.93568 | 52.631011 | 14.346471 | 22.00535 | 0.569986 | 0.282956 | 2.335944 | 0.818612
434 | 67.392251 | 57.099 | 52.781084 | 14.337488 | 22.068567 | 0.57154 | 0.284643 | 2.306535 | 0.814306
433 | 67.662888 | 57.331238 | 52.970868 | 14.343953 | 22.139101 | 0.577249 | 0.286412 | 2.280457 | 0.808321
432 | 67.897675 | 57.601417 | 53.20439 | 14.34603 | 22.229799 | 0.580474 | 0.287894 | 2.249965 | 0.802251
431 | 68.050425 | 57.857537 | 53.428225 | 14.352985 | 22.31371 | 0.583605 | 0.28729 | 2.21841 | 0.799832
430 | 68.272662 | 58.170131 | 53.716919 | 14.364649 | 22.383239 | 0.58865 | 0.290506 | 2.190297 | 0.793142
429 | 68.37509 | 58.460352 | 53.98723 | 14.370728 | 22.451396 | 0.590666 | 0.292077 | 2.157845 | 0.787757
428 | 68.420233 | 58.762976 | 54.273189 | 14.376351 | 22.518639 | 0.593753 | 0.293622 | 2.128865 | 0.785132
427 | 68.451148 | 59.113802 | 54.619242 | 14.388733 | 22.580143 | 0.59808 | 0.295088 | 2.098706 | 0.779405
426 | 68.479905 | 59.464448 | 55.006386 | 14.414542 | 22.65208 | 0.600298 | 0.294719 | 2.067288 | 0.773637
425 | 68.473409 | 59.842181 | 55.380624 | 14.432212 | 22.729252 | 0.602081 | 0.298346 | 2.033587 | 0.767723
424 | 68.392303 | 60.23743 | 55.778926 | 14.447371 | 22.78482 | 0.604788 | 0.300786 | 2.003182 | 0.759962
423 | 68.276049 | 60.627268 | 56.205508 | 14.465044 | 22.820496 | 0.610049 | 0.300286 | 1.971423 | 0.754976
422 | 68.129259 | 61.037371 | 56.665188 | 14.483508 | 22.868708 | 0.613009 | 0.302113 | 1.93895 | 0.749717
421 | 67.86224 | 61.516756 | 57.133188 | 14.502363 | 22.918514 | 0.615683 | 0.302229 | 1.903875 | 0.742388
420 | 67.57986 | 61.951209 | 57.614005 | 14.523972 | 22.952596 | 0.62114 | 0.305216 | 1.868296 | 0.736837
419 | 67.26145 | 62.419923 | 58.122864 | 14.552379 | 22.984315 | 0.62515 | 0.306479 | 1.835737 | 0.730184
418 | 66.917617 | 62.903707 | 58.670247 | 14.572032 | 23.030041 | 0.62768 | 0.305869 | 1.798712 | 0.725862
417 | 66.556394 | 63.370309 | 59.24054 | 14.61543 | 23.057003 | 0.628537 | 0.30917 | 1.765674 | 0.719275
416 | 66.076209 | 63.844979 | 59.791338 | 14.640466 | 23.069091 | 0.634348 | 0.310027 | 1.732647 | 0.712879
415 | 65.600652 | 64.333416 | 60.378364 | 14.663359 | 23.097649 | 0.642242 | 0.309873 | 1.699595 | 0.706065
414 | 65.08166 | 64.835378 | 60.969491 | 14.691098 | 23.127389 | 0.644797 | 0.310577 | 1.670401 | 0.699759
413 | 64.521541 | 65.320487 | 61.591059 | 14.739813 | 23.142219 | 0.650391 | 0.311398 | 1.634448 | 0.692481
412 | 63.928082 | 65.780573 | 62.205004 | 14.770765 | 23.147183 | 0.654207 | 0.313037 | 1.594979 | 0.685222
411 | 63.301018 | 66.251744 | 62.813466 | 14.808285 | 23.168545 | 0.656563 | 0.313989 | 1.559632 | 0.678416
410 | 62.639941 | 66.704356 | 63.402601 | 14.836183 | 23.143269 | 0.66188 | 0.315939 | 1.5273 | 0.672901
409 | 61.908794 | 67.131034 | 64.046139 | 14.864547 | 23.118118 | 0.666874 | 0.316546 | 1.495478 | 0.667661
408 | 61.192345 | 67.554314 | 64.646623 | 14.897117 | 23.111787 | 0.670591 | 0.316952 | 1.462009 | 0.659559
407 | 60.464962 | 67.939349 | 65.215935 | 14.912719 | 23.073837 | 0.675485 | 0.320174 | 1.428166 | 0.651739
406 | 59.627843 | 68.269874 | 65.747722 | 14.944911 | 23.045679 | 0.682971 | 0.321264 | 1.391734 | 0.644282
405 | 58.796447 | 68.603074 | 66.233223 | 14.962099 | 23.009136 | 0.687236 | 0.322367 | 1.357349 | 0.637358
404 | 57.968559 | 68.857617 | 66.717647 | 14.970502 | 22.96189 | 0.691502 | 0.321594 | 1.320547 | 0.631417
403 | 57.102302 | 69.05061 | 67.126809 | 14.990826 | 22.893886 | 0.698581 | 0.320981 | 1.284629 | 0.624555
402 | 56.199383 | 69.257015 | 67.517158 | 15.002442 | 22.818311 | 0.701629 | 0.323754 | 1.25401 | 0.615917
401 | 55.320407 | 69.395741 | 67.864753 | 14.991109 | 22.744656 | 0.705055 | 0.32264 | 1.214589 | 0.609363
400 | 54.439353 | 69.425802 | 68.153009 | 14.979687 | 22.64967 | 0.708495 | 0.321699 | 1.177301 | 0.601643
399 | 53.526553 | 69.410179 | 68.384015 | 14.966046 | 22.552731 | 0.716635 | 0.324469 | 1.14644 | 0.593494
398 | 52.609449 | 69.382045 | 68.507841 | 14.94413 | 22.448211 | 0.723001 | 0.324009 | 1.11564 | 0.586181
397 | 51.705638 | 69.253822 | 68.547859 | 14.922569 | 22.335561 | 0.725663 | 0.324204 | 1.080327 | 0.580424
396 | 50.800164 | 69.049029 | 68.548389 | 14.898634 | 22.228246 | 0.731344 | 0.322381 | 1.041622 | 0.571788
395 | 49.900758 | 68.777667 | 68.404962 | 14.848472 | 22.082087 | 0.732288 | 0.322426 | 1.00768 | 0.56051
394 | 49.009269 | 68.398262 | 68.191516 | 14.798281 | 21.921399 | 0.73683 | 0.323243 | 0.975922 | 0.551539
393 | 48.134809 | 67.973937 | 67.885659 | 14.742103 | 21.766985 | 0.742632 | 0.321004 | 0.945209 | 0.541739
392 | 47.299827 | 67.50639 | 67.506125 | 14.658674 | 21.612747 | 0.745287 | 0.321688 | 0.912157 | 0.533576
391 | 46.444821 | 66.927382 | 67.04919 | 14.563796 | 21.445746 | 0.747687 | 0.320868 | 0.88068 | 0.526475
390 | 45.599955 | 66.266982 | 66.412015 | 14.470409 | 21.263204 | 0.749846 | 0.319778 | 0.848424 | 0.516224
389 | 44.845561 | 65.525619 | 65.686138 | 14.364281 | 21.082812 | 0.753682 | 0.319607 | 0.814957 | 0.506806
388 | 44.121216 | 64.731536 | 64.906932 | 14.23058 | 20.87942 | 0.758641 | 0.318077 | 0.782712 | 0.496612
387 | 43.385312 | 63.899861 | 64.025397 | 14.108806 | 20.658814 | 0.761519 | 0.315166 | 0.75272 | 0.485726
386 | 42.732628 | 62.999866 | 63.091208 | 13.990776 | 20.452311 | 0.761872 | 0.314 | 0.723534 | 0.476603
385 | 42.123343 | 61.985863 | 62.040346 | 13.858376 | 20.253186 | 0.764335 | 0.314014 | 0.695158 | 0.472223
384 | 41.566255 | 60.995627 | 60.955901 | 13.721783 | 20.064003 | 0.768974 | 0.310887 | 0.666147 | 0.464682
383 | 41.109568 | 60.07039 | 59.896497 | 13.592818 | 19.887957 | 0.771892 | 0.307562 | 0.640271 | 0.453094
382 | 40.690304 | 59.051193 | 58.72111 | 13.452785 | 19.700622 | 0.774618 | 0.307385 | 0.613522 | 0.443684
381 | 40.388631 | 58.067464 | 57.565058 | 13.338539 | 19.551885 | 0.778436 | 0.306002 | 0.589248 | 0.435489
380 | 40.2263 | 57.137877 | 56.482359 | 13.243299 | 19.437851 | 0.782475 | 0.304648 | 0.567765 | 0.430223
379 | 40.124692 | 56.246456 | 55.407424 | 13.13854 | 19.327994 | 0.787855 | 0.304417 | 0.546985 | 0.422304
378 | 40.118335 | 55.423795 | 54.325601 | 13.049758 | 19.248109 | 0.797087 | 0.303882 | 0.524773 | 0.415759
377 | 40.212412 | 54.60613 | 53.272867 | 12.971815 | 19.197163 | 0.804808 | 0.304341 | 0.502077 | 0.410319
376 | 40.456509 | 53.653443 | 52.085359 | 12.892766 | 19.126348 | 0.813373 | 0.30279 | 0.476861 | 0.405479
375 | 40.713706 | 52.717093 | 50.825166 | 12.830556 | 19.064208 | 0.818468 | 0.300322 | 0.453791 | 0.400251
374 | 40.914819 | 51.906005 | 49.699355 | 12.747686 | 18.99891 | 0.827578 | 0.304342 | 0.441989 | 0.395153
373 | 41.175833 | 51.08096 | 48.603656 | 12.632799 | 18.933241 | 0.839084 | 0.307619 | 0.428179 | 0.39202
372 | 41.392037 | 50.142336 | 47.48033 | 12.505207 | 18.869086 | 0.847961 | 0.306484 | 0.407989 | 0.388906
371 | 41.598691 | 49.198758 | 46.267267 | 12.363232 | 18.791545 | 0.8543 | 0.304582 | 0.39012 | 0.379091
370 | 41.823529 | 48.265054 | 45.052624 | 12.233041 | 18.677848 | 0.852133 | 0.302019 | 0.372275 | 0.370301
369 | 41.97246 | 47.286875 | 43.846998 | 12.087023 | 18.543909 | 0.848129 | 0.299318 | 0.356327 | 0.364048
368 | 42.046625 | 46.320966 | 42.662549 | 11.901916 | 18.42141 | 0.852499 | 0.295459 | 0.343444 | 0.355036
367 | 42.028231 | 45.272448 | 41.457608 | 11.723147 | 18.253795 | 0.85714 | 0.291739 | 0.327801 | 0.348576
366 | 41.911328 | 44.301762 | 40.307875 | 11.55713 | 18.08885 | 0.855323 | 0.29 | 0.312058 | 0.337448
365 | 41.76185 | 43.390039 | 39.266375 | 11.372567 | 17.930135 | 0.857798 | 0.286474 | 0.295311 | 0.329125
364 | 41.421919 | 42.389495 | 38.174827 | 11.158958 | 17.71878 | 0.855826 | 0.282508 | 0.279168 | 0.322131
363 | 40.90914 | 41.403624 | 37.129787 | 10.915308 | 17.472329 | 0.853202 | 0.277927 | 0.264108 | 0.313876
362 | 40.290317 | 40.452333 | 36.15972 | 10.672537 | 17.22775 | 0.84657 | 0.272396 | 0.248709 | 0.305937
361 | 39.450448 | 39.416922 | 35.174882 | 10.433792 | 16.939936 | 0.839508 | 0.270272 | 0.23298 | 0.297335
360 | 38.413436 | 38.412896 | 34.232463 | 10.165904 | 16.63837 | 0.839307 | 0.265998 | 0.219974 | 0.288195
359 | 37.27587 | 37.408948 | 33.344318 | 9.881794 | 16.308041 | 0.833463 | 0.256757 | 0.210338 | 0.27906
358 | 35.945303 | 36.363636 | 32.475119 | 9.592342 | 15.950226 | 0.822756 | 0.252053 | 0.196979 | 0.27029
357 | 34.460498 | 35.228548 | 31.614429 | 9.289193 | 15.56999 | 0.809652 | 0.249564 | 0.185787 | 0.261193
356 | 32.891342 | 34.066365 | 30.780273 | 8.982543 | 15.139965 | 0.799691 | 0.242973 | 0.172019 | 0.253434
355 | 31.253267 | 32.899842 | 29.932896 | 8.655637 | 14.722767 | 0.788938 | 0.236417 | 0.15919 | 0.244249
354 | 29.504686 | 31.663665 | 29.041725 | 8.303631 | 14.249949 | 0.774501 | 0.230745 | 0.149939 | 0.236126
353 | 27.66316 | 30.375999 | 28.092772 | 7.943845 | 13.728189 | 0.761488 | 0.225305 | 0.138635 | 0.227862
352 | 25.850309 | 29.019865 | 27.103951 | 7.585458 | 13.191788 | 0.746595 | 0.218904 | 0.129477 | 0.218721
351 | 24.027345 | 27.605147 | 26.084427 | 7.214265 | 12.630488 | 0.727848 | 0.211228 | 0.120636 | 0.208297
350 | 22.221151 | 26.135952 | 24.948091 | 6.837107 | 12.047944 | 0.710774 | 0.202973 | 0.110288 | 0.201507
349 | 20.447416 | 24.61891 | 23.769382 | 6.441838 | 11.449635 | 0.689879 | 0.194579 | 0.100454 | 0.193386
348 | 18.717253 | 23.079989 | 22.52148 | 6.048189 | 10.834653 | 0.668991 | 0.18605 | 0.092015 | 0.183387
347 | 17.113955 | 21.52218 | 21.201127 | 5.675019 | 10.2209 | 0.645039 | 0.177793 | 0.084711 | 0.174941
346 | 15.569873 | 19.961168 | 19.823034 | 5.290519 | 9.593459 | 0.621899 | 0.168621 | 0.076252 | 0.166411
345 | 14.060392 | 18.386871 | 18.381372 | 4.907388 | 8.966136 | 0.600167 | 0.158618 | 0.06898 | 0.158065
344 | 12.64668 | 16.829237 | 16.898333 | 4.537612 | 8.340062 | 0.570767 | 0.151669 | 0.063142 | 0.148531
343 | 11.313542 | 15.265555 | 15.394476 | 4.16843 | 7.708624 | 0.544154 | 0.142946 | 0.05618 | 0.141282
342 | 10.078733 | 13.725688 | 13.901773 | 3.789278 | 7.074725 | 0.51701 | 0.131357 | 0.048843 | 0.130617
341 | 8.924982 | 12.263869 | 12.436462 | 3.433632 | 6.452741 | 0.486894 | 0.12427 | 0.043059 | 0.119177
340 | 7.832781 | 10.856895 | 10.984192 | 3.093811 | 5.862022 | 0.459426 | 0.116617 | 0.038162 | 0.111337
339 | 6.828901 | 9.5157 | 9.615447 | 2.770298 | 5.286469 | 0.43082 | 0.107149 | 0.031329 | 0.102885
338 | 5.909634 | 8.265138 | 8.315553 | 2.457051 | 4.731099 | 0.40128 | 0.097536 | 0.024686 | 0.094195
337 | 5.078257 | 7.111516 | 7.127945 | 2.160932 | 4.208007 | 0.371542 | 0.088215 | 0.020915 | 0.085333
336 | 4.308828 | 6.059091 | 6.042453 | 1.880421 | 3.712745 | 0.338265 | 0.079471 | 0.017402 | 0.076307
335 | 3.606991 | 5.105573 | 5.068395 | 1.622465 | 3.245478 | 0.307964 | 0.072221 | 0.014612 | 0.069988
334 | 2.986595 | 4.264225 | 4.194448 | 1.386768 | 2.811599 | 0.27659 | 0.063907 | 0.011924 | 0.063348
333 | 2.447193 | 3.5208 | 3.421826 | 1.167371 | 2.415777 | 0.246386 | 0.055976 | 0.007184 | 0.055323
332 | 1.97591 | 2.867647 | 2.76392 | 0.976447 | 2.056741 | 0.217704 | 0.046791 | 0.004857 | 0.047538
331 | 1.572594 | 2.315339 | 2.210796 | 0.804851 | 1.722126 | 0.19196 | 0.038785 | 0.002897 | 0.040747
330 | 1.233614 | 1.851582 | 1.744561 | 0.657996 | 1.428238 | 0.167282 | 0.033307 | -0.000187 | 0.032371
329 | 0.95106 | 1.464278 | 1.354422 | 0.527051 | 1.170028 | 0.143818 | 0.025749 | -0.000562 | 0.026591
328 | 0.72887 | 1.150387 | 1.045984 | 0.417984 | 0.943068 | 0.120803 | 0.020243 | -0.003936 | 0.021087
327 | 0.55679 | 0.895555 | 0.80209 | 0.327458 | 0.752937 | 0.100085 | 0.015477 | -0.006191 | 0.016415
326 | 0.415871 | 0.686909 | 0.606808 | 0.248886 | 0.591999 | 0.07958 | 0.011275 | -0.007516 | 0.011838
325 | 0.305827 | 0.521024 | 0.452866 | 0.185184 | 0.458926 | 0.06433 | 0.00696 | -0.007994 | 0.006772
324 | 0.225341 | 0.397332 | 0.3354 | 0.134629 | 0.347152 | 0.052288 | 0.002732 | -0.009798 | 0.001978
323 | 0.167565 | 0.301448 | 0.252373 | 0.095885 | 0.257598 | 0.037676 | -0.000754 | -0.011303 | -0.000471
322 | 0.124553 | 0.226494 | 0.190613 | 0.064325 | 0.186409 | 0.026881 | -0.003113 | -0.011601 | -0.00283
321 | 0.094095 | 0.173411 | 0.142545 | 0.04018 | 0.131415 | 0.01645 | -0.005483 | -0.012101 | -0.0052
320 | 0.070818 | 0.128726 | 0.10487 | 0.023676 | 0.089622 | 0.009186 | -0.00786 | -0.013069 | -0.007955
319 | 0.055158 | 0.094115 | 0.080443 | 0.010614 | 0.057874 | 0.002464 | -0.008339 | -0.012414 | -0.010045
318 | 0.046596 | 0.07116 | 0.063097 | 0.004358 | 0.035345 | -0.001042 | -0.009284 | -0.013547 | -0.011084
317 | 0.037607 | 0.056832 | 0.050174 | -0.001993 | 0.019601 | -0.0056 | -0.012433 | -0.012339 | -0.011674
316 | 0.036185 | 0.05343 | 0.044666 | -0.004384 | 0.011214 | -0.005909 | -0.012008 | -0.012104 | -0.010674
315 | 0.031305 | 0.043978 | 0.040668 | -0.007161 | 0.002554 | -0.007447 | -0.011648 | -0.013462 | -0.011362
314 | 0.028904 | 0.03876 | 0.032885 | -0.009558 | -0.006065 | -0.009175 | -0.011947 | -0.011661 | -0.011087
313 | 0.027309 | 0.034231 | 0.029869 | -0.010246 | -0.008249 | -0.010341 | -0.012256 | -0.011682 | -0.011969
312 | 0.025828 | 0.032191 | 0.028962 | -0.011042 | -0.01092 | -0.011618 | -0.012194 | -0.012194 | -0.012578
311 | 0.026606 | 0.030882 | 0.027842 | -0.012014 | -0.013018 | -0.011053 | -0.012398 | -0.012975 | -0.011918
310 | 0.024391 | 0.032109 | 0.028584 | -0.011465 | -0.013434 | -0.012139 | -0.011561 | -0.013103 | -0.011272
309 | 0.024893 | 0.031473 | 0.026705 | -0.011487 | -0.01526 | -0.011777 | -0.012452 | -0.011777 | -0.011487
308 | 0.025873 | 0.0295 | 0.027686 | -0.011507 | -0.014321 | -0.012764 | -0.012474 | -0.012861 | -0.012764
307 | 0.026392 | 0.031365 | 0.028209 | -0.0122 | -0.013961 | -0.012297 | -0.012297 | -0.012684 | -0.01249
306 | 0.028252 | 0.031604 | 0.027678 | -0.01175 | -0.015323 | -0.011361 | -0.012818 | -0.011556 | -0.012527
305 | 0.028717 | 0.033808 | 0.031503 | -0.013136 | -0.014119 | -0.01226 | -0.011287 | -0.011774 | -0.012552
304 | 0.031348 | 0.035387 | 0.031156 | -0.012869 | -0.015963 | -0.012187 | -0.012772 | -0.011699 | -0.011992
303 | 0.031708 | 0.036624 | 0.032865 | -0.012794 | -0.015902 | -0.012794 | -0.012696 | -0.013185 | -0.012989
302 | 0.034887 | 0.038463 | 0.034597 | -0.012715 | -0.015462 | -0.013106 | -0.011933 | -0.012911 | -0.013204
301 | 0.036634 | 0.041576 | 0.038669 | -0.012939 | -0.014925 | -0.013038 | -0.012645 | -0.012253 | -0.013332
300 | 0.038929 | 0.043589 | 0.039221 | -0.013184 | -0.01495 | -0.013873 | -0.012003 | -0.012987 | -0.012692
299 | 0.040754 | 0.046882 | 0.043186 | -0.012316 | -0.016146 | -0.012907 | -0.013203 | -0.011823 | -0.012021
298 | 0.044833 | 0.049804 | 0.047075 | -0.012542 | -0.014717 | -0.01353 | -0.013332 | -0.013431 | -0.013431
297 | 0.049393 | 0.055933 | 0.047636 | -0.013361 | -0.016302 | -0.012866 | -0.012965 | -0.012767 | -0.01247
296 | 0.054474 | 0.058093 | 0.051638 | -0.011901 | -0.015746 | -0.012099 | -0.013686 | -0.012893 | -0.013785
295 | 0.057789 | 0.0624 | 0.057004 | -0.012721 | -0.015894 | -0.013317 | -0.012721 | -0.014212 | -0.013118
294 | 0.061927 | 0.067137 | 0.065466 | -0.012751 | -0.01671 | -0.012552 | -0.014345 | -0.01305 | -0.01305
293 | 0.066203 | 0.073395 | 0.070538 | -0.012957 | -0.014679 | -0.014452 | -0.013954 | -0.013555 | -0.013754
292 | 0.07341 | 0.080722 | 0.076869 | -0.013103 | -0.016204 | -0.013703 | -0.012903 | -0.013603 | -0.013603
291 | 0.080951 | 0.086599 | 0.08105 | -0.012622 | -0.015853 | -0.013724 | -0.013824 | -0.013424 | -0.015026
290 | 0.087176 | 0.098197 | 0.090055 | -0.013659 | -0.015688 | -0.015065 | -0.012956 | -0.014061 | -0.013157
289 | 0.093711 | 0.104057 | 0.097193 | -0.0129 | -0.01532 | -0.012799 | -0.012597 | -0.013303 | -0.012799
288 | 0.103577 | 0.113646 | 0.104275 | -0.013125 | -0.014355 | -0.01363 | -0.013024 | -0.012721 | -0.013529
287 | 0.11321 | 0.123003 | 0.11371 | -0.013662 | -0.015588 | -0.013561 | -0.01265 | -0.013865 | -0.012751
286 | 0.1217 | 0.131808 | 0.123401 | -0.012262 | -0.015813 | -0.012566 | -0.014187 | -0.013377 | -0.014289
285 | 0.129188 | 0.144321 | 0.1347 | -0.013706 | -0.016938 | -0.013503 | -0.012285 | -0.0133 | -0.012589
284 | 0.142622 | 0.154172 | 0.145133 | -0.01362 | -0.016371 | -0.012806 | -0.013111 | -0.012603 | -0.013924
283 | 0.157539 | 0.169301 | 0.156533 | -0.013444 | -0.015482 | -0.013546 | -0.014157 | -0.014055 | -0.014157
282 | 0.169795 | 0.184498 | 0.169896 | -0.013262 | -0.016315 | -0.013772 | -0.013772 | -0.013364 | -0.013772
281 | 0.18377 | 0.197091 | 0.185586 | -0.012867 | -0.015541 | -0.01348 | -0.014092 | -0.014092 | -0.015113
280 | 0.19663 | 0.212789 | 0.200973 | -0.013901 | -0.016967 | -0.014105 | -0.01247 | -0.013901 | -0.012674
279 | 0.21244 | 0.230962 | 0.217096 | -0.01372 | -0.016598 | -0.013515 | -0.014027 | -0.013003 | -0.013208
278 | 0.2309 | 0.250666 | 0.23607 | -0.014755 | -0.016116 | -0.013833 | -0.014448 | -0.014345 | -0.013321
277 | 0.25334 | 0.270392 | 0.252934 | -0.013034 | -0.016138 | -0.013444 | -0.014163 | -0.01365 | -0.013547
276 | 0.26907 | 0.290096 | 0.271407 | -0.012325 | -0.015541 | -0.013044 | -0.014996 | -0.013866 | -0.014277
275 | 0.287455 | 0.31219 | 0.293155 | -0.013059 | -0.017406 | -0.013779 | -0.013779 | -0.013264 | -0.012956
274 | 0.308593 | 0.332934 | 0.312565 | -0.012032 | -0.016397 | -0.012752 | -0.015014 | -0.013369 | -0.0145
273 | 0.328891 | 0.352958 | 0.335316 | -0.014118 | -0.016317 | -0.015355 | -0.014427 | -0.013603 | -0.014531
272 | 0.346713 | 0.381099 | 0.355897 | -0.013601 | -0.016019 | -0.013395 | -0.014322 | -0.014322 | -0.014631
271 | 0.371991 | 0.402241 | 0.377612 | -0.013924 | -0.016045 | -0.015059 | -0.014543 | -0.012996 | -0.015059
270 | 0.394777 | 0.423618 | 0.399584 | -0.014139 | -0.016977 | -0.014449 | -0.013417 | -0.014139 | -0.013417
269 | 0.416656 | 0.444378 | 0.422282 | -0.013223 | -0.016368 | -0.013223 | -0.014256 | -0.012913 | -0.014876
268 | 0.434272 | 0.475109 | 0.443176 | -0.01333 | -0.017502 | -0.01519 | -0.014364 | -0.01519 | -0.01364
267 | 0.45811 | 0.491631 | 0.461596 | -0.013352 | -0.015786 | -0.01387 | -0.013145 | -0.013559 | -0.013766
266 | 0.480341 | 0.519659 | 0.48496 | -0.014804 | -0.017144 | -0.014907 | -0.015011 | -0.013665 | -0.013354
265 | 0.502854 | 0.545049 | 0.50809 | -0.013377 | -0.01848 | -0.014932 | -0.013169 | -0.01431 | -0.014103
264 | 0.524264 | 0.567096 | 0.53433 | -0.013702 | -0.017154 | -0.014636 | -0.014429 | -0.014013 | -0.014636
263 | 0.555082 | 0.598168 | 0.559092 | -0.015576 | -0.018201 | -0.015368 | -0.015679 | -0.015368 | -0.013395
262 | 0.5865 | 0.624564 | 0.58794 | -0.015488 | -0.015946 | -0.014552 | -0.014864 | -0.015696 | -0.017047
261 | 0.619899 | 0.662345 | 0.622269 | -0.015498 | -0.01772 | -0.016018 | -0.015394 | -0.014978 | -0.016434
260 | 0.659327 | 0.704545 | 0.664477 | -0.015102 | -0.018335 | -0.01531 | -0.013852 | -0.015831 | -0.014894
259 | 0.691282 | 0.746259 | 0.703763 | -0.015114 | -0.017947 | -0.014593 | -0.015739 | -0.014801 | -0.014905
258 | 0.7419 | 0.805574 | 0.749743 | -0.016579 | -0.019505 | -0.016788 | -0.016475 | -0.015641 | -0.015015
257 | 0.798003 | 0.856693 | 0.809369 | -0.014417 | -0.018496 | -0.014312 | -0.014939 | -0.015357 | -0.017029
256 | 0.857287 | 0.925324 | 0.866489 | -0.01631 | -0.019129 | -0.016206 | -0.01631 | -0.01631 | -0.015788
255 | 0.922318 | 0.989522 | 0.930706 | -0.016022 | -0.018535 | -0.015289 | -0.014556 | -0.015813 | -0.014556
254 | 0.997485 | 1.066803 | 1.009919 | -0.015628 | -0.01865 | -0.017411 | -0.016257 | -0.014579 | -0.016887
253 | 1.077429 | 1.157554 | 1.08978 | -0.01702 | -0.020758 | -0.017125 | -0.016285 | -0.017966 | -0.01639
252 | 1.166361 | 1.249205 | 1.177587 | -0.016527 | -0.01819 | -0.016843 | -0.016317 | -0.017475 | -0.018738
251 | 1.260142 | 1.356804 | 1.274813 | -0.01855 | -0.019561 | -0.018971 | -0.019288 | -0.01718 | -0.016336
250 | 1.356331 | 1.462798 | 1.373537 | -0.017323 | -0.019291 | -0.015738 | -0.017428 | -0.018379 | -0.017956
249 | 1.457771 | 1.574735 | 1.477822 | -0.018309 | -0.020573 | -0.017251 | -0.018733 | -0.016934 | -0.017357
248 | 1.566214 | 1.697237 | 1.58054 | -0.017919 | -0.020286 | -0.017707 | -0.018767 | -0.017601 | -0.017601
247 | 1.669893 | 1.801683 | 1.690007 | -0.017636 | -0.020428 | -0.018061 | -0.017318 | -0.019868 | -0.018911
246 | 1.781803 | 1.917959 | 1.802815 | -0.018529 | -0.023008 | -0.018955 | -0.019381 | -0.016932 | -0.018316
245 | 1.886038 | 2.042927 | 1.918447 | -0.018672 | -0.020308 | -0.017285 | -0.017605 | -0.019098 | -0.018672
244 | 1.994945 | 2.169638 | 2.019419 | -0.017953 | -0.023208 | -0.019663 | -0.02009 | -0.018915 | -0.017525
243 | 2.10803 | 2.281781 | 2.13252 | -0.019167 | -0.021218 | -0.019596 | -0.020452 | -0.018204 | -0.020773
242 | 2.215414 | 2.407755 | 2.244614 | -0.019006 | -0.020736 | -0.019113 | -0.018791 | -0.019436 | -0.019221
241 | 2.323943 | 2.52764 | 2.353331 | -0.019168 | -0.021961 | -0.019599 | -0.020029 | -0.018522 | -0.018414
240 | 2.432608 | 2.640884 | 2.474731 | -0.019114 | -0.020423 | -0.018682 | -0.018898 | -0.01933 | -0.018682
239 | 2.542341 | 2.761796 | 2.583522 | -0.018971 | -0.023258 | -0.019513 | -0.019297 | -0.017887 | -0.018863
238 | 2.659895 | 2.899709 | 2.693497 | -0.018687 | -0.020974 | -0.0176 | -0.019013 | -0.019121 | -0.020317
237 | 2.779491 | 3.026478 | 2.817629 | -0.017459 | -0.02052 | -0.019096 | -0.01855 | -0.01855 | -0.019751
236 | 2.914154 | 3.166944 | 2.946817 | -0.020156 | -0.022315 | -0.01939 | -0.020047 | -0.017746 | -0.018075
235 | 3.040207 | 3.322013 | 3.091848 | -0.017619 | -0.021003 | -0.01806 | -0.017509 | -0.019711 | -0.01872
234 | 3.20453 | 3.472798 | 3.242388 | -0.019142 | -0.023607 | -0.020359 | -0.019253 | -0.016929 | -0.018036
233 | 3.361473 | 3.639918 | 3.395622 | -0.018589 | -0.020577 | -0.020148 | -0.018478 | -0.01948 | -0.020482
232 | 3.508739 | 3.809695 | 3.547087 | -0.018893 | -0.022965 | -0.020346 | -0.018222 | -0.019005 | -0.019787
231 | 3.636083 | 3.963003 | 3.679679 | -0.017877 | -0.022405 | -0.019114 | -0.019676 | -0.019001 | -0.020351
230 | 3.772826 | 4.109154 | 3.810713 | -0.01726 | -0.020605 | -0.017824 | -0.019065 | -0.019742 | -0.019855
229 | 3.867773 | 4.223859 | 3.926732 | -0.019375 | -0.022916 | -0.018242 | -0.018468 | -0.019148 | -0.017902
228 | 3.967363 | 4.314381 | 3.998311 | -0.018874 | -0.020111 | -0.0166 | -0.018874 | -0.018192 | -0.019102
227 | 4.006245 | 4.367902 | 4.065867 | -0.017926 | -0.022527 | -0.018497 | -0.01667 | -0.020666 | -0.017583
226 | 4.028812 | 4.404987 | 4.079321 | -0.017875 | -0.021599 | -0.019136 | -0.018907 | -0.016386 | -0.018792
225 | 4.02925 | 4.380831 | 4.078654 | -0.015871 | -0.022333 | -0.018746 | -0.017711 | -0.019206 | -0.018401
224 | 4.007743 | 4.370096 | 4.035495 | -0.018107 | -0.022428 | -0.019721 | -0.017645 | -0.017645 | -0.018107
223 | 3.950968 | 4.317114 | 3.998613 | -0.017034 | -0.020468 | -0.017845 | -0.020046 | -0.018772 | -0.020394
222 | 3.884702 | 4.245621 | 3.929004 | -0.018367 | -0.020781 | -0.019065 | -0.017205 | -0.019065 | -0.017321
221 | 3.818241 | 4.154158 | 3.852462 | -0.017628 | -0.019915 | -0.019846 | -0.020079 | -0.018328 | -0.02078
220 | 3.745308 | 4.081823 | 3.785386 | -0.017347 | -0.020845 | -0.019691 | -0.018871 | -0.019691 | -0.019105
219 | 3.679061 | 4.009882 | 3.717478 | -0.019676 | -0.021754 | -0.019558 | -0.018497 | -0.018144 | -0.0205
218 | 3.609621 | 3.94607 | 3.66872 | -0.017879 | -0.020243 | -0.018708 | -0.019892 | -0.019892 | -0.019892
217 | 3.565904 | 3.889439 | 3.61567 | -0.019298 | -0.022951 | -0.020012 | -0.018345 | -0.019298 | -0.017153
216 | 3.518961 | 3.817732 | 3.57145 | -0.01884 | -0.020641 | -0.01944 | -0.02064 | -0.01944 | -0.01908
215 | 3.476277 | 3.788311 | 3.52172 | -0.018734 | -0.023673 | -0.018975 | -0.018371 | -0.019701 | -0.017767
214 | 3.436893 | 3.762793 | 3.496311 | -0.01974 | -0.022927 | -0.020105 | -0.019618 | -0.018887 | -0.018887
213 | 3.413698 | 3.733182 | 3.460552 | -0.017603 | -0.023063 | -0.018588 | -0.020927 | -0.021173 | -0.020558
212 | 3.396462 | 3.710633 | 3.442379 | -0.019664 | -0.02394 | -0.021905 | -0.019167 | -0.021656 | -0.019664
211 | 3.381269 | 3.699623 | 3.434494 | -0.019904 | -0.022882 | -0.019904 | -0.021164 | -0.022802 | -0.022424
210 | 3.381503 | 3.68936 | 3.455373 | -0.021438 | -0.02475 | -0.021565 | -0.020544 | -0.022841 | -0.020672
209 | 3.398837 | 3.7116 | 3.470421 | -0.022018 | -0.024631 | -0.021371 | -0.022407 | -0.022795 | -0.02163
208 | 3.433476 | 3.736288 | 3.490286 | -0.020761 | -0.025669 | -0.021681 | -0.022075 | -0.022338 | -0.02352
207 | 3.459769 | 3.793863 | 3.530641 | -0.023123 | -0.026627 | -0.022722 | -0.021118 | -0.022054 | -0.023524
206 | 3.513908 | 3.872729 | 3.609108 | -0.021505 | -0.026969 | -0.021505 | -0.0245 | -0.022322 | -0.025997
205 | 3.611804 | 3.976713 | 3.718442 | -0.024118 | -0.027795 | -0.025643 | -0.024257 | -0.02398 | -0.021762
204 | 3.735097 | 4.089705 | 3.828762 | -0.025685 | -0.029025 | -0.027238 | -0.025826 | -0.026391 | -0.025826
203 | 3.847381 | 4.217544 | 3.965667 | -0.023467 | -0.029035 | -0.026634 | -0.026778 | -0.026634 | -0.025914
202 | 4.012237 | 4.415597 | 4.112455 | -0.028793 | -0.03087 | -0.029234 | -0.028059 | -0.028353 | -0.027177
201 | 4.151275 | 4.569723 | 4.272114 | -0.028365 | -0.0335 | -0.027464 | -0.029566 | -0.027765 | -0.030466
200 | 4.275845 | 4.729094 | 4.408589 | -0.030131 | -0.034596 | -0.030131 | -0.028601 | -0.030284 | -0.02906

## Photocatalysis
Visible light photocatalysis photocatalysis
Table of dye absorbance maxima at 606 nm
| 0 mins | 30 mins | 60 mins | 90 mins | 120 mins | 150 mins | 180 mins
Time | 0 | 30 | 60 | 90 | 120 | 150 | 180
Blank | 0.609379 | 0.603901 | 0.610202 | 0.616416 | 0.590815 | 0.625207 | 0.62368
67% Film | 0.6224633 | 0.6221163 | 0.6195121 | 0.629996 | 0.6323905 | 0.6245646 | 0.6296205
69% Film | 0.5838354 | 0.577366 | 0.5699336 | 0.5798565 | 0.5810605 | 0.5779634 | 0.5790623
UV Photocatalysis
Table of dye absorbance maxima at 606 nm
Raw Absorbance
| 0 mins | 30 mins | 60 mins | 90 mins | 120 mins | 150 mins | 180 mins
Time | 0 | 30 | 60 | 90 | 120 | 150 | 180
Blank | 0.706464 | 0.711861 | 0.703132 | 0.705185 | 0.707318 | 0.700245 | 0.702543
67% Film | 0.705849 | 0.696258 | 0.698487 | 0.689374 | 0.689119 | 0.682011 | 0.680118
69% Film | 0.680334 | 0.665942 | 0.652935 | 0.633737 | 0.605962 | 0.585695 | 0.562576
Conversion to DCIP concentration
mol dm-3
Time | 0 | 30 | 60 | 90 | 120 | 150 | 180
Blank | 3.957178e-05 | 3.992393e-05 | 3.935436e-05 | 3.948832e-05 | 3.96275e-05 | 3.916599e-05 | 3.931593e-05
67% Film | 3.953165e-05 | 3.890583e-05 | 3.905128e-05 | 3.845665e-05 | 3.844001e-05 | 3.797622e-05 | 3.78527e-05
69% Film | 3.886679e-05 | 3.792772e-05 | 3.707901e-05 | 3.582634e-05 | 3.401402e-05 | 3.26916e-05 | 3.118308e-05
| Sample size / cm2 | Rate / mol dm-3 min-1 | Rate mol dm-3 cm-2 min-1 |  |  | FQE
Blank
67% Film | 9.75 | 8.94e-09 | 9.169231e-10 |  |  | 0.3183761
69% Film | 12 | 4.36e-08 | 3.633333e-09 |  |  | 1.261574