{"text_format":"2","workbook":"xls","n_sheets":2,"sheets":["p-PbTe","n-PbTe"],"not_rendered":{"charts":0,"images":0,"macros":0,"external_links":1,"defined_names":55,"comments":0,"pivot_tables":0},"unopened":[],"bounds":{"document_bytes":16777216,"sheet_cells":100000,"run_cost":"one","rows_first":2000,"rows_last":500,"rows_between":2000,"halvings":0,"cell_chars":16384,"cell_head_chars":4096},"cells_cut":0,"cells_raw":0,"read":"whole","date_system":"1904","formulas":"cached_only"}

{"sheet":"p-PbTe","index":0,"n_rows":23,"n_cols":16,"rows_kept":23,"cut":false,"hidden":false,"merged":[],"flags":["formulas_cached_only"]}
["T","Material","T","Seebeck","resistivity"," thermal cond.","zT","max red eff","s","u","red eff","uk dT (dx)","Jl (x)","F","efficiency","ZT"]
["(C)",null,"(K)","(µV/K)","(10-3 Ω cm)","(W/m K)",null,null,"(1/V)","(1/V)",null,"(A/cm)","(A/cm)","(V)"]
[27,"p-PbTe(Mg,Na)",300,105.84288,0.71097,2.52012,0.18757374749362168,0.04295164723281927,2.8267866807406343,3.5,0.04075918402721503,null,0,0.3174671497142857]
[52,"p-PbTe(Mg,Na)",325,118.54799,0.74737,2.28957,0.2669206438618219,0.059078439194910855,3.2593277376667276,3.5687864696414273,0.05861024332395055,2.1239258046621154,2.1239258046621154,0.3187353908839286,0.00397897819293233,0.22080537880769024]
[77,"p-PbTe(Mg,Na)",350,130.94969,0.80931,2.0883,0.3551151482383445,0.07582578299433962,3.5803091801354165,3.642983221542952,0.075805872006766,1.9723285373556336,4.096254342017749,0.32033269501126876,0.008945528638224922,0.26351171887211966]
[102,"p-PbTe(Mg,Na)",375,141.64474,0.89998,1.93777,0.4314168311423226,0.08942665038819085,3.697858638093931,3.7167108008074856,0.08942470931320069,1.8512215687536084,5.947475910771358,0.3221718785271614,0.014603164107257921,0.30366319426620914]
[127,"p-PbTe(Mg,Na)",400,153.66718,1.01364,1.79235,0.519895039652058,0.10427984474427218,3.788060547751838,3.806087417212757,0.10427793088403439,1.7529964338402508,7.700472344611608,0.32420387469667267,0.020779285838856496,0.3424484301002626]
[152,"p-PbTe(Mg,Na)",425,165.99303,1.14327,1.68133,0.609209778168045,0.11837815338649726,3.806627937425438,3.9082705340396813,0.11831199454521239,1.6741166599047779,9.374589004516386,0.32641468848971894,0.027411569059077653,0.38139475018153224]
[177,"p-PbTe(Mg,Na)",450,178.09133,1.28183,1.56895,0.7096734096235081,0.13327793326546566,3.837541634742072,4.021785141023953,0.13304560446248037,1.6101340367508088,10.984723041267195,0.328786902523583,0.03442884349228412,0.4207981507987564]
[202,"p-PbTe(Mg,Na)",475,190.94814,1.43125,1.48517,0.814765829044942,0.1478964032121303,3.827244146080963,4.156084142905337,0.14710347523321263,1.5603089104410317,12.545031951708227,0.3313114719577792,0.04178642581159332,0.4610238239232354]
[227,"p-PbTe(Mg,Na)",500,205.09443,1.58578,1.39765,0.9489347941992567,0.16529028161213463,3.862050738455008,4.32061760511415,0.16367543927538705,1.5264003352883142,14.07143228699654,0.3339956076594981,0.04948705182393548,0.5028196736312001]
[252,"p-PbTe(Mg,Na)",525,218.59598,1.73775,1.33192,1.0838725258478004,0.18152285978586016,3.86503376299437,4.503110307688141,0.1782611534345982,1.5045617346004727,15.575994021597012,0.33683162236952446,0.057490067348827445,0.5461798116638963]
[277,"p-PbTe(Mg,Na)",550,229.48065,1.89739,1.26279,1.2088351806777542,0.195564358593246,3.8522959003438197,4.68272904627866,0.18985243936350438,1.4888857616707774,17.064879783267788,0.3397650434605073,0.06562739215052123,0.5895798186060206]
[302,"p-PbTe(Mg,Na)",575,238.62074,2.06149,1.21272,1.3096114053483243,0.20626749339100672,3.788005378237454,4.865610522656181,0.1962573977975474,1.4767408256732293,18.541620608941017,0.3427309795408259,0.07371329507588553,0.6314407512302866]
[327,"p-PbTe(Mg,Na)",600,247.00232,2.22113,1.16368,1.4162690581433945,0.21704808455459546,3.741093645933603,5.063708172903834,0.20155007183845047,1.474144889960042,20.015765498901057,0.3456851264203704,0.08162913168491448,0.6709901394948401]
[352,"p-PbTe(Mg,Na)",625,253.60139,2.37438,1.13133,1.496386382805431,0.22480490678088405,3.659258749364652,5.261029839961632,0.20131668952019277,1.4805621019360657,21.496327600837123,0.34857772260173425,0.08925003197348269,0.7073376783397707]
[377,"p-PbTe(Mg,Na)",650,258.34211,2.52061,1.09149,1.5768062956921045,0.23231740322463282,3.6043045988326288,5.451238441426307,0.20046916633858303,1.4877416419095242,22.984069242746646,0.3513669246497154,0.09647969844977605,0.7398599786878088]
[402,"p-PbTe(Mg,Na)",675,262.3243,2.66045,1.07173,1.629072187171081,0.23706095195345303,3.5096020987632515,5.651371193402023,0.19293323372614032,1.500839536942144,24.48490877968879,0.3540171095417707,0.10324348412084992,0.7681149492957671]
[427,"p-PbTe(Mg,Na)",700,266.23065,2.79774,1.04245,1.7011850567614224,0.24343535503376565,3.453118748430486,5.877509885867933,0.18616745880751914,1.5229692787034723,26.00787805839226,0.35650153462869294,0.10949289448378598,0.791890532282475]
[452,"p-PbTe(Mg,Na)",725,269.18885,2.9363,1.03019,1.7367383160093148,0.24650822909150716,3.352647008390122,6.112104622383262,0.17035395520507757,1.552954905182005,27.560832963574267,0.3587716810989,0.11512762450509073,0.8104202513913255]
[477,"p-PbTe(Mg,Na)",750,268.88545,3.08125,1.01861,1.7276708102385598,0.24572879852609603,3.230947944040932,6.287144976343458,0.14878130410295756,1.5875972256607778,29.148430189235043,0.3607187941693522,0.11990405034111004,0.8215558066320532]
[502,"p-PbTe(Mg,Na)",775,267.86146,3.23769,1.01077,1.6991611061698422,0.24325906109014503,3.0969903930382854,6.463514843630629,0.12051312451275722,1.6171594553562176,30.76558964459126,0.3623072139203428,0.12376254869690699,0.8251029750860042]
[527,"p-PbTe(Mg,Na)",800,268.35449,3.42159,1.00839,1.6697491115463272,0.24068030696404988,2.952888413629691,6.720619249240044,0.08027559376448958,1.6637665179047125,32.42935616249597,0.3634794042479678,0.12658834034594238,0.8204143600486464]

{"sheet":"n-PbTe","index":1,"n_rows":23,"n_cols":16,"rows_kept":23,"cut":false,"hidden":false,"merged":[],"flags":["formulas_cached_only"]}
["T","Material","T","alpha","rho"," kappa","zT","max Red eff","s","u","Red eff","uk dT (dx)","Jl (x)","Phi","efficiency","ZT"]
["(C)",null,"(K)","(µV/K)","(10-3 Ω cm)","(W/m K)",null,null,"(1/V)","(1/V)",null,"(A/cm)","(A/cm)","(V)"]
[27,"n-PbTe(I=0.12%)",300,-81.4718918559047,0.30585851,3.3228923391968,0.19592958475103908,0.04470113498609293,-3.8289546998277366,-2.7152373639807204,0.04115461582517739,null,0,-0.39273349417269454]
[52,"n-PbTe(I=0.12%)",325,-89.3473784767014,0.34706668609375,2.9975360142999037,0.2493846113758999,0.05560536345523185,-4.055346729646759,-2.738734623939544,0.05017607595456868,-2.153987138092667,-2.153987138092667,-0.39417002554255187,0.003644445992259379,0.20043244373791635]
[77,"n-PbTe(I=0.12%)",350,-97.32850430783178,0.39875336124999994,2.7229303566092504,0.3053565587110165,0.06652067778831953,-4.183828416756366,-2.764646398670371,0.059525523321926996,-1.96717440913736,-4.121161547230027,-0.39577488649150616,0.007684652115684182,0.2223068945262281]
[102,"n-PbTe(I=0.12%)",375,-105.43163691429596,0.4611451132812501,2.4914457085623507,0.36281407588684916,0.07723381370999544,-4.233929156205601,-2.7933005342754567,0.06918132851670186,-1.8109120291344376,-5.9320735763644645,-0.39753629416888786,0.0120814126072044,0.24483828775930028]
[127,"n-PbTe(I=0.12%)",400,-113.66082915171889,0.5344685199999999,2.2961578157217026,0.42107336076585056,0.08762779232066137,-4.225022316660269,-2.8250184035851524,0.07910140972391548,-1.6807555894744004,-7.612829165838865,-0.39944432652759804,0.01680041975621811,0.2680458471853726]
[152,"n-PbTe(I=0.12%)",425,-122.00781916635056,0.6189501592187501,2.1308478267748043,0.4796850064216693,0.09764518502789879,-4.173754438054942,-2.860112349733213,0.08922166921968001,-1.5726440339638112,-9.185473199802676,-0.4014899379777277,0.021809871124388952,0.2919249422894368]
[177,"n-PbTe(I=0.12%)",450,-130.45203039506595,0.7148166087499999,1.990002293534154,0.5383515750653959,0.10726362262934466,-4.0935101109595795,-2.8988799807824583,0.09945674893062781,-1.4829052493997665,-10.668378449202443,-0.4036642284163334,0.02707877853463172,0.31644715572204896]
[202,"n-PbTe(I=0.12%)",475,-138.96057156536514,0.8222944464062498,1.8688131709372477,0.5968752210408107,0.11648105408120714,-3.9947004595659332,-2.9415948134160614,0.1097020348200782,-1.408258617663746,-12.076637066866189,-0.4059579179402949,0.03257584883353674,0.34156075917717454]
[227,"n-PbTe(I=0.12%)",500,-147.48823669537308,0.9416102499999999,1.7631778170466035,0.65511490501747,0.12530553293592514,-3.885227700521859,-2.9884925960716524,0.11983576096998408,-1.345816872834273,-13.422453939700462,-0.40836097545969385,0.03826879213766052,0.36719120714519105]
[252,"n-PbTe(I=0.12%)",525,-155.97750509383974,1.0729905973437497,1.6696989930497068,0.7129336944556262,0.13374573014197824,-3.770884761487387,-3.0397524786249606,0.1297199434041394,-1.2930894380602502,-14.715543377760712,-0.41086234416602524,0.044123902447494714,0.3932411646313676]
[277,"n-PbTe(I=0.12%)",550,-164.35854136014012,1.2166620662499998,1.5856848632590506,0.7701235393777907,0.14180029359135599,-3.65564316072212,-3.095472081448858,0.13919868875139607,-1.247989359609361,-15.963532737370073,-0.41344969949506194,0.050105745263976965,0.41958945211581167]
[302,"n-PbTe(I=0.12%)",575,-172.54919538427433,1.3728512345312496,1.5091489951121595,0.8263007066511517,0.14944539399555987,-3.541844956267915,-3.155635525186163,0.14809215322441932,-1.2088459257461714,-17.172378663116245,-0.4161091649298617,0.05617677457574702,0.4460881123191529]
[327,"n-PbTe(I=0.12%)",600,-180.45500234686725,1.54178468,1.438810359171498,0.8807685921363863,0.15662031668796306,-3.4303211633859063,-3.2200737292534294,0.15618406046484817,-1.1744249525900952,-18.34680361570634,-0.41882489682445573,0.062296684962109626,0.4725565756881498]
[352,"n-PbTe(I=0.12%)",625,-187.96918271916894,1.72368898046875,1.3740933291246051,0.9323483083805535,0.16321118795330147,-3.320453372611063,-3.288416939077338,0.16320022876930532,-1.1439584022890443,-19.490762017995383,-0.42157843074116796,0.06842128170020881,0.4987716300236831]
[377,"n-PbTe(I=0.12%)",650,-194.97264226305447,1.9187907137500002,1.315127681783956,0.979185974111827,0.1690333451187064,-3.2101974922070267,-3.360040717070331,0.16877504966879048,-1.117184292288366,-20.60794631028375,-0.42434765853382905,0.0745006216609399,0.5244516062738716]
[402,"n-PbTe(I=0.12%)",675,-201.33397203102356,2.1273164576562493,1.2627485970870609,1.0185653579105092,0.173813948968712,-3.096106774011857,-3.4340087684875638,0.1724023935318191,-1.0943965392165929,-21.702342849500344,-0.4271052786963385,0.08047614075049042,0.5492329302821481]
[427,"n-PbTe(I=0.12%)",700,-206.90944836620145,2.34949279,1.2184966580963987,1.0467915944948605,0.17717863601674727,-2.973428005030497,-3.509019142802827,0.17336714933092845,-1.0765022316867339,-22.77884508118708,-0.4298165353968233,0.08627644162152173,0.572637064498192]
[452,"n-PbTe(I=0.12%)",725,-211.5430329023381,2.5855462885937497,1.1846178509995156,1.0592656025056126,0.17864953583733795,-2.8363945863446585,-3.583364488203527,0.17065373560360592,-1.065080704758147,-23.843925785945224,-0.4324360399778822,0.09181137124282782,0.5940260584961008]
[477,"n-PbTe(I=0.12%)",750,-215.06637256380856,2.83570353125,1.1640635651088616,1.0509178373623895,0.177666268842001,-2.6788790084862613,-3.654921570935539,0.16282861038950922,-1.0624348216775181,-24.90636060762274,-0.4349034616337535,0.09696397288410562,0.6125457310735474]
[502,"n-PbTe(I=0.12%)",775,-217.29879956561268,3.1001910957812493,1.1604905928619544,1.0171529613890464,0.17364424338008036,-2.495538644029994,-3.7211888325453555,0.1478949864716413,-1.0716207085610434,-25.977981316183783,-0.43713789317320334,0.10157984401255013,0.6270573193001951]
[527,"n-PbTe(I=0.12%)",800,-218.04733141337556,3.3792355599999997,1.1782611298213226,0.955281838905316,0.16608081313039344,-2.2834143657236843,-3.7793910574540917,0.12311897215165565,-1.0964392764780382,-27.07442059266182,-0.4390307545136873,0.1054533420836908,0.6360617181875656]